## Sheet1
File_Name | Mat | No. | ID | Qn | Q | SOH | Pt | SOC | SOCR | U1 | U2 | U3 | U4 | U5 | U6 | U7 | U8 | U9 | U10 | U11 | U12 | U13 | U14 | U15 | U16 | U17 | U18 | U19 | U20 | U21
LMO_C_10_B_2_SOC_5-55_Part_1-1_ID_PIP15827A00221240.xlsx | LMO | 2 | PIP15827A00221240 | 10 | 6.0513 | 0.60513 | 5 | 5 | 0.04999 | 2.9602 | 2.9874 | 3.0167 | 2.9897 | 2.9655 | 2.9389 | 2.9075 | 2.9349 | 2.963 | 3.0183 | 3.0741 | 3.0195 | 2.9709 | 2.9161 | 2.8536 | 2.9086 | 2.9646 | 3.048 | 3.1277 | 3.0464 | 2.9758
LMO_C_10_B_2_SOC_5-55_Part_1-1_ID_PIP15827A00221240.xlsx | LMO | 2 | PIP15827A00221240 | 10 | 6.0513 | 0.60513 | 5 | 10 | 0.09999 | 3.1396 | 3.1649 | 3.193 | 3.1675 | 3.1438 | 3.1187 | 3.0896 | 3.1152 | 3.1405 | 3.1923 | 3.2462 | 3.1949 | 3.1469 | 3.0957 | 3.0388 | 3.0901 | 3.1405 | 3.2186 | 3.2964 | 3.2197 | 3.15
LMO_C_10_B_2_SOC_5-55_Part_1-1_ID_PIP15827A00221240.xlsx | LMO | 2 | PIP15827A00221240 | 10 | 6.0513 | 0.60513 | 5 | 15 | 0.14998 | 3.2871 | 3.312 | 3.3422 | 3.3173 | 3.2908 | 3.2664 | 3.2357 | 3.2607 | 3.2874 | 3.338 | 3.3968 | 3.3466 | 3.2929 | 3.243 | 3.1847 | 3.2346 | 3.2867 | 3.3629 | 3.4486 | 3.3733 | 3.2952
LMO_C_10_B_2_SOC_5-55_Part_1-1_ID_PIP15827A00221240.xlsx | LMO | 2 | PIP15827A00221240 | 10 | 6.0513 | 0.60513 | 5 | 20 | 0.19998 | 3.4168 | 3.4407 | 3.4741 | 3.4502 | 3.42 | 3.3966 | 3.3643 | 3.3882 | 3.4168 | 3.4656 | 3.5318 | 3.483 | 3.4219 | 3.374 | 3.3131 | 3.361 | 3.4158 | 3.4893 | 3.5866 | 3.5137 | 3.4237
LMO_C_10_B_2_SOC_5-55_Part_1-1_ID_PIP15827A00221240.xlsx | LMO | 2 | PIP15827A00221240 | 10 | 6.0513 | 0.60513 | 5 | 25 | 0.24997 | 3.5366 | 3.5604 | 3.6013 | 3.5775 | 3.5399 | 3.5165 | 3.4786 | 3.5023 | 3.5367 | 3.5855 | 3.6684 | 3.6192 | 3.5418 | 3.4934 | 3.4235 | 3.4711 | 3.5355 | 3.6098 | 3.7325 | 3.6586 | 3.5432
LMO_C_10_B_2_SOC_5-55_Part_1-1_ID_PIP15827A00221240.xlsx | LMO | 2 | PIP15827A00221240 | 10 | 6.0513 | 0.60513 | 5 | 30 | 0.29996 | 3.6508 | 3.6749 | 3.7256 | 3.7019 | 3.6544 | 3.631 | 3.5866 | 3.6103 | 3.651 | 3.6998 | 3.8013 | 3.7527 | 3.6559 | 3.6078 | 3.5292 | 3.5766 | 3.6496 | 3.7235 | 3.8708 | 3.7983 | 3.6573
LMO_C_10_B_2_SOC_5-55_Part_1-1_ID_PIP15827A00221240.xlsx | LMO | 2 | PIP15827A00221240 | 10 | 6.0513 | 0.60513 | 5 | 35 | 0.34995 | 3.7585 | 3.7834 | 3.8494 | 3.8248 | 3.762 | 3.7381 | 3.6831 | 3.7076 | 3.7586 | 3.8092 | 3.9389 | 3.8891 | 3.7636 | 3.7139 | 3.6203 | 3.6688 | 3.7572 | 3.8336 | 4.0171 | 3.9437 | 3.7651
LMO_C_10_B_2_SOC_5-55_Part_1-1_ID_PIP15827A00221240.xlsx | LMO | 2 | PIP15827A00221240 | 10 | 6.0513 | 0.60513 | 5 | 40 | 0.39994 | 3.8517 | 3.8766 | 3.953 | 3.9284 | 3.8552 | 3.8311 | 3.7692 | 3.7936 | 3.8517 | 3.9026 | 4.0492 | 3.9999 | 3.8568 | 3.8069 | 3.7033 | 3.752 | 3.8503 | 3.927 | 4.1307 | 4.058 | 3.858
LMO_C_10_B_2_SOC_5-55_Part_1-1_ID_PIP15827A00221240.xlsx | LMO | 2 | PIP15827A00221240 | 10 | 6.0513 | 0.60513 | 5 | 45 | 0.44912 | 3.9114 | 3.9367 | 4.0225 | 3.9979 | 3.9156 | 3.8914 | 3.822 | 3.8468 | 3.9126 | 3.9639 | 4.1219 | 4.0731 | 3.9179 | 3.8677 | 3.7546 | 3.8039 | 3.9116 | 3.9888 | 4.2031 | 4.1312 | 3.9198
LMO_C_10_B_2_SOC_5-55_Part_1-1_ID_PIP15827A00221240.xlsx | LMO | 2 | PIP15827A00221240 | 10 | 6.0513 | 0.60513 | 5 | 50 | 0.49192 | 3.9807 | 4.0079 | 4.1125 | 4.0864 | 3.986 | 3.96 | 3.8761 | 3.9031 | 3.9834 | 4.0385 | 4.2224 | 4.1707 | 3.9895 | 3.9354 | 3.8027 | 3.8559 | 3.9832 | 4.0662 | 4.3003 | 3.9897 | 3.9892