## SOC ALL
File_Name | Mat | No. | ID | Qn | Q | SOH | Pt | SOC | SOCR | U1 | U2 | U3 | U4 | U5 | U6 | U7 | U8 | U9 | U10 | U11 | U12 | U13 | U14 | U15 | U16 | U17 | U18 | U19 | U20 | U21
LMO_C_10_B_10_SOC_5-55_Part_1-1_ID_PIP15827A00220999.xlsx | LMO | 10 | PIP15827A00220999 | 10 | 6.0549 | 0.60549 | 5 | 5 | 0.04999 | 2.946 | 2.9742 | 2.9986 | 2.9704 | 2.9512 | 2.923 | 2.8973 | 2.9261 | 2.9486 | 3.0062 | 3.0524 | 2.9955 | 2.956 | 2.8986 | 2.8473 | 2.9054 | 2.9498 | 3.0367 | 3.1031 | 3.0185 | 2.9605
LMO_C_10_B_10_SOC_5-55_Part_1-1_ID_PIP15827A00220999.xlsx | LMO | 10 | PIP15827A00220999 | 10 | 6.0549 | 0.60549 | 5 | 10 | 0.09998 | 3.1196 | 3.1461 | 3.1682 | 3.1415 | 3.1236 | 3.0973 | 3.0745 | 3.1013 | 3.1206 | 3.1747 | 3.2167 | 3.1631 | 3.1266 | 3.0731 | 3.0283 | 3.0822 | 3.1205 | 3.2021 | 3.263 | 3.1828 | 3.1294
LMO_C_10_B_10_SOC_5-55_Part_1-1_ID_PIP15827A00220999.xlsx | LMO | 10 | PIP15827A00220999 | 10 | 6.0549 | 0.60549 | 5 | 15 | 0.14997 | 3.2636 | 3.289 | 3.311 | 3.2853 | 3.2667 | 3.2416 | 3.2191 | 3.2449 | 3.2639 | 3.3157 | 3.3582 | 3.3064 | 3.269 | 3.2176 | 3.1742 | 3.226 | 3.2632 | 3.3415 | 3.4033 | 3.3259 | 3.2711
LMO_C_10_B_10_SOC_5-55_Part_1-1_ID_PIP15827A00220999.xlsx | LMO | 10 | PIP15827A00220999 | 10 | 6.0549 | 0.60549 | 5 | 20 | 0.19996 | 3.3903 | 3.4147 | 3.4375 | 3.413 | 3.3933 | 3.3692 | 3.3464 | 3.371 | 3.3903 | 3.4402 | 3.4849 | 3.4351 | 3.3952 | 3.3459 | 3.3022 | 3.3515 | 3.3894 | 3.4646 | 3.5308 | 3.456 | 3.3968
LMO_C_10_B_10_SOC_5-55_Part_1-1_ID_PIP15827A00220999.xlsx | LMO | 10 | PIP15827A00220999 | 10 | 6.0549 | 0.60549 | 5 | 25 | 0.24996 | 3.5083 | 3.5327 | 3.5594 | 3.5348 | 3.5114 | 3.4874 | 3.4611 | 3.4858 | 3.5083 | 3.5585 | 3.6117 | 3.5618 | 3.5132 | 3.4635 | 3.414 | 3.4635 | 3.5074 | 3.5833 | 3.663 | 3.5875 | 3.5148
LMO_C_10_B_10_SOC_5-55_Part_1-1_ID_PIP15827A00220999.xlsx | LMO | 10 | PIP15827A00220999 | 10 | 6.0549 | 0.60549 | 5 | 30 | 0.29995 | 3.6215 | 3.6459 | 3.677 | 3.6526 | 3.6245 | 3.6006 | 3.5708 | 3.5952 | 3.6214 | 3.671 | 3.7328 | 3.6835 | 3.6259 | 3.5769 | 3.5218 | 3.5706 | 3.6203 | 3.6953 | 3.7867 | 3.7125 | 3.6275
LMO_C_10_B_10_SOC_5-55_Part_1-1_ID_PIP15827A00220999.xlsx | LMO | 10 | PIP15827A00220999 | 10 | 6.0549 | 0.60549 | 5 | 35 | 0.34995 | 3.7279 | 3.753 | 3.7909 | 3.7658 | 3.7309 | 3.7065 | 3.671 | 3.696 | 3.7279 | 3.7788 | 3.854 | 3.8036 | 3.7325 | 3.6823 | 3.6177 | 3.6677 | 3.7267 | 3.8036 | 3.913 | 3.8375 | 3.7339
LMO_C_10_B_10_SOC_5-55_Part_1-1_ID_PIP15827A00220999.xlsx | LMO | 10 | PIP15827A00220999 | 10 | 6.0549 | 0.60549 | 5 | 40 | 0.39994 | 3.8236 | 3.8484 | 3.8901 | 3.8652 | 3.8264 | 3.8022 | 3.7637 | 3.7885 | 3.8234 | 3.8738 | 3.9567 | 3.9066 | 3.8278 | 3.778 | 3.7088 | 3.7585 | 3.8224 | 3.8986 | 4.0184 | 3.944 | 3.829
LMO_C_10_B_10_SOC_5-55_Part_1-1_ID_PIP15827A00220999.xlsx | LMO | 10 | PIP15827A00220999 | 10 | 6.0549 | 0.60549 | 5 | 45 | 0.44993 | 3.8833 | 3.9096 | 3.9628 | 3.9368 | 3.8863 | 3.861 | 3.8131 | 3.8394 | 3.8835 | 3.9368 | 4.0391 | 3.9869 | 3.8882 | 3.8357 | 3.7523 | 3.8046 | 3.8824 | 3.9628 | 4.1064 | 4.0293 | 3.8898
LMO_C_10_B_10_SOC_5-55_Part_1-1_ID_PIP15827A00220999.xlsx | LMO | 10 | PIP15827A00220999 | 10 | 6.0549 | 0.60549 | 5 | 50 | 0.49876 | 3.9683 | 3.9958 | 4.0577 | 4.0306 | 3.9723 | 3.9458 | 3.8908 | 3.9184 | 3.9697 | 4.0255 | 4.1416 | 4.0873 | 3.9748 | 3.9198 | 3.8266 | 3.8812 | 3.9691 | 4.0531 | 4.2129 | 4.1331 | 3.9767
LMO_C_10_B_11_SOC_5-60_Part_1-1_ID_PIP15826A00208751.xlsx | LMO | 11 | PIP15826A00208751 | 10 | 6.3985 | 0.63985 | 5 | 5 | 0.04999 | 2.9572 | 2.9876 | 3.0213 | 2.9909 | 2.9626 | 2.9328 | 2.8959 | 2.9268 | 2.9605 | 3.0223 | 3.0855 | 3.0246 | 2.9681 | 2.9066 | 2.8329 | 2.8952 | 2.9623 | 3.0559 | 3.145 | 3.0543 | 2.973
LMO_C_10_B_11_SOC_5-60_Part_1-1_ID_PIP15826A00208751.xlsx | LMO | 11 | PIP15826A00208751 | 10 | 6.3985 | 0.63985 | 5 | 10 | 0.09998 | 3.1338 | 3.1624 | 3.1939 | 3.1652 | 3.138 | 3.1098 | 3.0762 | 3.1052 | 3.1349 | 3.1932 | 3.253 | 3.1953 | 3.1412 | 3.0834 | 3.0176 | 3.0757 | 3.1352 | 3.2234 | 3.3083 | 3.2223 | 3.1442
LMO_C_10_B_11_SOC_5-60_Part_1-1_ID_PIP15826A00208751.xlsx | LMO | 11 | PIP15826A00208751 | 10 | 6.3985 | 0.63985 | 5 | 15 | 0.14997 | 3.2761 | 3.3039 | 3.3361 | 3.3085 | 3.2795 | 3.2525 | 3.219 | 3.2469 | 3.2767 | 3.3331 | 3.3947 | 3.3389 | 3.282 | 3.2262 | 3.1616 | 3.2176 | 3.2759 | 3.3613 | 3.4497 | 3.3659 | 3.2841
LMO_C_10_B_11_SOC_5-60_Part_1-1_ID_PIP15826A00208751.xlsx | LMO | 11 | PIP15826A00208751 | 10 | 6.3985 | 0.63985 | 5 | 20 | 0.19996 | 3.4001 | 3.427 | 3.4614 | 3.4346 | 3.4033 | 3.3771 | 3.3427 | 3.3694 | 3.4003 | 3.4551 | 3.5215 | 3.467 | 3.4052 | 3.3512 | 3.2857 | 3.3396 | 3.3993 | 3.4821 | 3.5776 | 3.4965 | 3.407
LMO_C_10_B_11_SOC_5-60_Part_1-1_ID_PIP15826A00208751.xlsx | LMO | 11 | PIP15826A00208751 | 10 | 6.3985 | 0.63985 | 5 | 25 | 0.24995 | 3.5151 | 3.5415 | 3.581 | 3.5545 | 3.5183 | 3.4925 | 3.454 | 3.4806 | 3.5151 | 3.5692 | 3.6461 | 3.5926 | 3.5201 | 3.4667 | 3.3951 | 3.4482 | 3.5143 | 3.5961 | 3.707 | 3.6268 | 3.5218
LMO_C_10_B_11_SOC_5-60_Part_1-1_ID_PIP15826A00208751.xlsx | LMO | 11 | PIP15826A00208751 | 10 | 6.3985 | 0.63985 | 5 | 30 | 0.29994 | 3.625 | 3.6512 | 3.697 | 3.6707 | 3.628 | 3.6026 | 3.5594 | 3.5855 | 3.625 | 3.6786 | 3.7678 | 3.7146 | 3.6296 | 3.5769 | 3.4983 | 3.5506 | 3.6238 | 3.7049 | 3.8329 | 3.7537 | 3.6312
LMO_C_10_B_11_SOC_5-60_Part_1-1_ID_PIP15826A00208751.xlsx | LMO | 11 | PIP15826A00208751 | 10 | 6.3985 | 0.63985 | 5 | 35 | 0.34993 | 3.7293 | 3.7558 | 3.8097 | 3.7832 | 3.7325 | 3.707 | 3.6579 | 3.6842 | 3.7293 | 3.7834 | 3.8877 | 3.8345 | 3.7339 | 3.681 | 3.594 | 3.6466 | 3.7281 | 3.8097 | 3.9576 | 3.8787 | 3.7353
LMO_C_10_B_11_SOC_5-60_Part_1-1_ID_PIP15826A00208751.xlsx | LMO | 11 | PIP15826A00208751 | 10 | 6.3985 | 0.63985 | 5 | 40 | 0.39992 | 3.8192 | 3.8457 | 3.9063 | 3.8801 | 3.8222 | 3.7969 | 3.7434 | 3.7695 | 3.8192 | 3.8733 | 3.9902 | 3.9374 | 3.8238 | 3.7708 | 3.6779 | 3.7302 | 3.818 | 3.8996 | 4.0637 | 3.9855 | 3.8252
LMO_C_10_B_11_SOC_5-60_Part_1-1_ID_PIP15826A00208751.xlsx | LMO | 11 | PIP15826A00208751 | 10 | 6.3985 | 0.63985 | 5 | 45 | 0.44991 | 3.8824 | 3.911 | 3.9907 | 3.9625 | 3.8859 | 3.8585 | 3.7899 | 3.818 | 3.8826 | 3.9407 | 4.0872 | 4.0314 | 3.8877 | 3.8308 | 3.7163 | 3.7727 | 3.8815 | 3.969 | 4.168 | 4.0854 | 3.8893
LMO_C_10_B_11_SOC_5-60_Part_1-1_ID_PIP15826A00208751.xlsx | LMO | 11 | PIP15826A00208751 | 10 | 6.3985 | 0.63985 | 5 | 50 | 0.49672 | 3.9542 | 3.983 | 4.0679 | 4.0397 | 3.9588 | 3.9312 | 3.8587 | 3.8873 | 3.9561 | 4.0149 | 4.168 | 4.1118 | 3.9618 | 3.9044 | 3.7852 | 3.8422 | 3.956 | 4.0441 | 4.2495 | 4.1669 | 3.964
LMO_C_10_B_12_SOC_5-60_Part_1-1_ID_PIP15829A00218444.xlsx | LMO | 12 | PIP15829A00218444 | 10 | 6.4536 | 0.64536 | 5 | 5 | 0.04999 | 2.9481 | 2.9772 | 3.0044 | 2.9753 | 2.9532 | 2.9245 | 2.8954 | 2.9251 | 2.9509 | 3.0104 | 3.0618 | 3.0034 | 2.9584 | 2.8993 | 2.841 | 2.9009 | 2.9525 | 3.0421 | 3.1163 | 3.029 | 2.9632
LMO_C_10_B_12_SOC_5-60_Part_1-1_ID_PIP15829A00218444.xlsx | LMO | 12 | PIP15829A00218444 | 10 | 6.4536 | 0.64536 | 5 | 10 | 0.09998 | 3.1221 | 3.1493 | 3.1744 | 3.1469 | 3.1261 | 3.0992 | 3.0729 | 3.1006 | 3.1233 | 3.1791 | 3.227 | 3.1717 | 3.1293 | 3.0738 | 3.0219 | 3.0778 | 3.1233 | 3.2077 | 3.2774 | 3.1944 | 3.1322
LMO_C_10_B_12_SOC_5-60_Part_1-1_ID_PIP15829A00218444.xlsx | LMO | 12 | PIP15829A00218444 | 10 | 6.4536 | 0.64536 | 5 | 15 | 0.14998 | 3.2634 | 3.2897 | 3.3148 | 3.2885 | 3.2669 | 3.2411 | 3.2151 | 3.2416 | 3.2639 | 3.3175 | 3.3664 | 3.3131 | 3.2692 | 3.2163 | 3.1656 | 3.2188 | 3.2634 | 3.344 | 3.4154 | 3.3359 | 3.2713
LMO_C_10_B_12_SOC_5-60_Part_1-1_ID_PIP15829A00218444.xlsx | LMO | 12 | PIP15829A00218444 | 10 | 6.4536 | 0.64536 | 5 | 20 | 0.19997 | 3.3864 | 3.4117 | 3.4384 | 3.4133 | 3.3896 | 3.365 | 3.3382 | 3.3635 | 3.3868 | 3.4381 | 3.4906 | 3.4393 | 3.3914 | 3.3408 | 3.2894 | 3.3401 | 3.3859 | 3.4633 | 3.5404 | 3.4637 | 3.3931
LMO_C_10_B_12_SOC_5-60_Part_1-1_ID_PIP15829A00218444.xlsx | LMO | 12 | PIP15829A00218444 | 10 | 6.4536 | 0.64536 | 5 | 25 | 0.24996 | 3.4995 | 3.5244 | 3.5555 | 3.5306 | 3.5025 | 3.4783 | 3.4479 | 3.4728 | 3.4997 | 3.5504 | 3.6126 | 3.562 | 3.5043 | 3.4542 | 3.3968 | 3.4468 | 3.4988 | 3.5755 | 3.6679 | 3.5917 | 3.506
LMO_C_10_B_12_SOC_5-60_Part_1-1_ID_PIP15829A00218444.xlsx | LMO | 12 | PIP15829A00218444 | 10 | 6.4536 | 0.64536 | 5 | 30 | 0.29996 | 3.6064 | 3.631 | 3.6679 | 3.6433 | 3.6094 | 3.5855 | 3.5508 | 3.5752 | 3.6066 | 3.6565 | 3.7307 | 3.6809 | 3.611 | 3.5618 | 3.4978 | 3.5467 | 3.6057 | 3.6812 | 3.7902 | 3.7158 | 3.6126
LMO_C_10_B_12_SOC_5-60_Part_1-1_ID_PIP15829A00218444.xlsx | LMO | 12 | PIP15829A00218444 | 10 | 6.4536 | 0.64536 | 5 | 35 | 0.34995 | 3.7091 | 3.7335 | 3.7787 | 3.7541 | 3.7121 | 3.6884 | 3.6475 | 3.6717 | 3.7091 | 3.759 | 3.8485 | 3.799 | 3.7135 | 3.6645 | 3.5913 | 3.6398 | 3.7081 | 3.7834 | 3.9128 | 3.839 | 3.7149
LMO_C_10_B_12_SOC_5-60_Part_1-1_ID_PIP15829A00218444.xlsx | LMO | 12 | PIP15829A00218444 | 10 | 6.4536 | 0.64536 | 5 | 40 | 0.39994 | 3.8001 | 3.8243 | 3.8763 | 3.852 | 3.8029 | 3.7795 | 3.7334 | 3.7576 | 3.8001 | 3.8496 | 3.9519 | 3.9031 | 3.8045 | 3.7558 | 3.6745 | 3.723 | 3.7992 | 3.874 | 4.0201 | 3.9477 | 3.8057
LMO_C_10_B_12_SOC_5-60_Part_1-1_ID_PIP15829A00218444.xlsx | LMO | 12 | PIP15829A00218444 | 10 | 6.4536 | 0.64536 | 5 | 45 | 0.44993 | 3.8687 | 3.8949 | 3.9658 | 3.9398 | 3.8719 | 3.8468 | 3.7857 | 3.8117 | 3.8691 | 3.9221 | 4.0553 | 4.0039 | 3.8736 | 3.8217 | 3.7188 | 3.7702 | 3.8682 | 3.9481 | 4.1314 | 4.0553 | 3.8752
LMO_C_10_B_12_SOC_5-60_Part_1-1_ID_PIP15829A00218444.xlsx | LMO | 12 | PIP15829A00218444 | 10 | 6.4536 | 0.64536 | 5 | 50 | 0.49871 | 3.9467 | 3.973 | 4.0504 | 4.0247 | 3.9507 | 3.9256 | 3.8598 | 3.8859 | 3.9484 | 4.0015 | 4.1433 | 4.092 | 3.9532 | 3.901 | 3.792 | 3.844 | 3.9477 | 4.0279 | 4.2199 | 4.1447 | 3.9551
LMO_C_10_B_13_SOC_5-60_Part_1-1_ID_PIP15827A00205589.xlsx | LMO | 13 | PIP15827A00205589 | 10 | 6.3319 | 0.63319 | 5 | 5 | 0.04999 | 2.9098 | 2.9379 | 2.9655 | 2.9377 | 2.9145 | 2.8868 | 2.8565 | 2.8852 | 2.9119 | 2.9691 | 3.0216 | 2.9651 | 2.9186 | 2.8615 | 2.8013 | 2.8592 | 2.9126 | 2.9993 | 3.0743 | 2.99 | 2.9226
LMO_C_10_B_13_SOC_5-60_Part_1-1_ID_PIP15827A00205589.xlsx | LMO | 13 | PIP15827A00205589 | 10 | 6.3319 | 0.63319 | 5 | 10 | 0.09998 | 3.0741 | 3.1006 | 3.1256 | 3.0992 | 3.0778 | 3.0518 | 3.025 | 3.052 | 3.075 | 3.1288 | 3.1767 | 3.1233 | 3.0806 | 3.0269 | 2.9739 | 3.0287 | 3.0745 | 3.1561 | 3.2251 | 3.1452 | 3.0831
LMO_C_10_B_13_SOC_5-60_Part_1-1_ID_PIP15827A00205589.xlsx | LMO | 13 | PIP15827A00205589 | 10 | 6.3319 | 0.63319 | 5 | 15 | 0.14998 | 3.2133 | 3.2383 | 3.262 | 3.237 | 3.2165 | 3.1919 | 3.1669 | 3.1923 | 3.2136 | 3.2646 | 3.3099 | 3.2593 | 3.2186 | 3.1682 | 3.1194 | 3.1703 | 3.2128 | 3.2897 | 3.355 | 3.2799 | 3.2205
LMO_C_10_B_13_SOC_5-60_Part_1-1_ID_PIP15827A00205589.xlsx | LMO | 13 | PIP15827A00205589 | 10 | 6.3319 | 0.63319 | 5 | 20 | 0.19998 | 3.3371 | 3.3608 | 3.384 | 3.3603 | 3.3399 | 3.3168 | 3.2927 | 3.3166 | 3.3371 | 3.3854 | 3.4302 | 3.3824 | 3.3417 | 3.2939 | 3.2471 | 3.2953 | 3.3362 | 3.4091 | 3.4742 | 3.4026 | 3.3434
LMO_C_10_B_13_SOC_5-60_Part_1-1_ID_PIP15827A00205589.xlsx | LMO | 13 | PIP15827A00205589 | 10 | 6.3319 | 0.63319 | 5 | 25 | 0.24997 | 3.4512 | 3.4744 | 3.4997 | 3.4763 | 3.4539 | 3.4309 | 3.4051 | 3.4286 | 3.4511 | 3.4988 | 3.5483 | 3.5009 | 3.4554 | 3.4082 | 3.3582 | 3.4058 | 3.4502 | 3.5223 | 3.5947 | 3.5236 | 3.457
LMO_C_10_B_13_SOC_5-60_Part_1-1_ID_PIP15827A00205589.xlsx | LMO | 13 | PIP15827A00205589 | 10 | 6.3319 | 0.63319 | 5 | 30 | 0.29996 | 3.5599 | 3.5826 | 3.6101 | 3.5873 | 3.5625 | 3.5404 | 3.5127 | 3.5355 | 3.5597 | 3.6063 | 3.6605 | 3.6143 | 3.5641 | 3.5181 | 3.4651 | 3.5113 | 3.5587 | 3.6291 | 3.7088 | 3.6396 | 3.5653
LMO_C_10_B_13_SOC_5-60_Part_1-1_ID_PIP15827A00205589.xlsx | LMO | 13 | PIP15827A00205589 | 10 | 6.3319 | 0.63319 | 5 | 35 | 0.34995 | 3.6638 | 3.6865 | 3.7174 | 3.6949 | 3.6665 | 3.6447 | 3.614 | 3.6366 | 3.6638 | 3.7095 | 3.7708 | 3.7249 | 3.6679 | 3.6226 | 3.565 | 3.6105 | 3.6626 | 3.7318 | 3.8213 | 3.753 | 3.6693
LMO_C_10_B_13_SOC_5-60_Part_1-1_ID_PIP15827A00205589.xlsx | LMO | 13 | PIP15827A00205589 | 10 | 6.3319 | 0.63319 | 5 | 40 | 0.39995 | 3.7622 | 3.7843 | 3.8185 | 3.7962 | 3.7648 | 3.7432 | 3.71 | 3.7323 | 3.762 | 3.8073 | 3.8747 | 3.8299 | 3.7662 | 3.7214 | 3.6598 | 3.7046 | 3.7609 | 3.8296 | 3.9279 | 3.8603 | 3.7674
LMO_C_10_B_13_SOC_5-60_Part_1-1_ID_PIP15827A00205589.xlsx | LMO | 13 | PIP15827A00205589 | 10 | 6.3319 | 0.63319 | 5 | 45 | 0.44995 | 3.8208 | 3.8448 | 3.8912 | 3.8673 | 3.8238 | 3.8004 | 3.7565 | 3.7806 | 3.821 | 3.8701 | 3.9595 | 3.9114 | 3.8255 | 3.7772 | 3.6979 | 3.7464 | 3.8203 | 3.8942 | 4.0211 | 3.9495 | 3.8271
LMO_C_10_B_13_SOC_5-60_Part_1-1_ID_PIP15827A00205589.xlsx | LMO | 13 | PIP15827A00205589 | 10 | 6.3319 | 0.63319 | 5 | 50 | 0.49995 | 3.9086 | 3.9323 | 3.9807 | 3.957 | 3.9114 | 3.8884 | 3.8431 | 3.867 | 3.9086 | 3.9572 | 4.051 | 4.0034 | 3.9131 | 3.8652 | 3.7837 | 3.8317 | 3.9077 | 3.9811 | 4.1142 | 4.0436 | 3.9144
LMO_C_10_B_14_SOC_5-60_Part_1-1_ID_PIP15829A00218550.xlsx | LMO | 14 | PIP15829A00218550 | 10 | 5.5447 | 0.55447 | 5 | 5 | 0.04999 | 3.025 | 3.059 | 3.0905 | 3.0564 | 3.0313 | 2.9977 | 2.9644 | 2.999 | 3.029 | 3.0987 | 3.1579 | 3.0892 | 3.0378 | 2.9688 | 2.903 | 2.9727 | 3.0311 | 3.1363 | 3.2214 | 3.1189 | 3.0439
LMO_C_10_B_14_SOC_5-60_Part_1-1_ID_PIP15829A00218550.xlsx | LMO | 14 | PIP15829A00218550 | 10 | 5.5447 | 0.55447 | 5 | 10 | 0.09998 | 3.2221 | 3.2546 | 3.2857 | 3.2532 | 3.2269 | 3.1951 | 3.1631 | 3.1958 | 3.2237 | 3.2895 | 3.3494 | 3.2839 | 3.2307 | 3.1654 | 3.1034 | 3.1689 | 3.2237 | 3.3231 | 3.4096 | 3.312 | 3.2342
LMO_C_10_B_14_SOC_5-60_Part_1-1_ID_PIP15829A00218550.xlsx | LMO | 14 | PIP15829A00218550 | 10 | 5.5447 | 0.55447 | 5 | 15 | 0.14997 | 3.377 | 3.4084 | 3.4432 | 3.4114 | 3.381 | 3.3501 | 3.3159 | 3.3475 | 3.3775 | 3.4418 | 3.5093 | 3.4454 | 3.3836 | 3.3203 | 3.2557 | 3.319 | 3.377 | 3.4737 | 3.5722 | 3.4765 | 3.3861
LMO_C_10_B_14_SOC_5-60_Part_1-1_ID_PIP15829A00218550.xlsx | LMO | 14 | PIP15829A00218550 | 10 | 5.5447 | 0.55447 | 5 | 20 | 0.19996 | 3.5122 | 3.5427 | 3.5829 | 3.5522 | 3.5158 | 3.486 | 3.4481 | 3.4786 | 3.5123 | 3.5748 | 3.6544 | 3.592 | 3.5179 | 3.4563 | 3.3866 | 3.4477 | 3.5111 | 3.6056 | 3.7214 | 3.6282 | 3.5199
LMO_C_10_B_14_SOC_5-60_Part_1-1_ID_PIP15829A00218550.xlsx | LMO | 14 | PIP15829A00218550 | 10 | 5.5447 | 0.55447 | 5 | 25 | 0.24995 | 3.6363 | 3.6668 | 3.7163 | 3.6858 | 3.64 | 3.6101 | 3.5655 | 3.5959 | 3.6363 | 3.6988 | 3.7976 | 3.7355 | 3.6417 | 3.5801 | 3.5002 | 3.5611 | 3.6349 | 3.7295 | 3.8729 | 3.7801 | 3.6435
LMO_C_10_B_14_SOC_5-60_Part_1-1_ID_PIP15829A00218550.xlsx | LMO | 14 | PIP15829A00218550 | 10 | 5.5447 | 0.55447 | 5 | 30 | 0.29994 | 3.7518 | 3.7827 | 3.844 | 3.8131 | 3.7553 | 3.7255 | 3.673 | 3.7033 | 3.7516 | 3.8145 | 3.9342 | 3.8724 | 3.7569 | 3.6953 | 3.6045 | 3.6654 | 3.75 | 3.845 | 4.0149 | 3.9228 | 3.7585
LMO_C_10_B_14_SOC_5-60_Part_1-1_ID_PIP15829A00218550.xlsx | LMO | 14 | PIP15829A00218550 | 10 | 5.5447 | 0.55447 | 5 | 35 | 0.34993 | 3.8487 | 3.8807 | 3.956 | 3.9244 | 3.8522 | 3.8215 | 3.759 | 3.7906 | 3.8487 | 3.9137 | 4.0571 | 3.9939 | 3.8538 | 3.7901 | 3.6856 | 3.7483 | 3.8469 | 3.9451 | 4.1434 | 4.05 | 3.8554
LMO_C_10_B_14_SOC_5-60_Part_1-1_ID_PIP15829A00218550.xlsx | LMO | 14 | PIP15829A00218550 | 10 | 5.5447 | 0.55447 | 5 | 40 | 0.39698 | 3.9209 | 3.9539 | 4.0423 | 4.0099 | 3.926 | 3.8942 | 3.8229 | 3.8556 | 3.923 | 3.9904 | 4.1519 | 4.0873 | 3.9293 | 3.8633 | 3.7472 | 3.8118 | 3.9224 | 4.0237 | 4.2421 | 4.1463 | 3.9316
LMO_C_10_B_14_SOC_5-60_Part_1-1_ID_PIP15829A00218550.xlsx | LMO | 14 | PIP15829A00218550 | 10 | 5.5447 | 0.55447 | 5 | 45 | 0.4372 | 3.9576 | 3.9923 | 4.0956 | 4.0616 | 3.9632 | 3.93 | 3.8464 | 3.8808 | 3.9604 | 4.0307 | 4.2128 | 4.1456 | 3.967 | 3.898 | 3.7655 | 3.8334 | 3.9602 | 4.066 | 4.3003 | 3.9779 | 3.9677
LMO_C_10_B_14_SOC_5-60_Part_1-1_ID_PIP15829A00218550.xlsx | LMO | 14 | PIP15829A00218550 | 10 | 5.5447 | 0.55447 | 5 | 50 | 0.47413 | 3.9986 | 4.0329 | 4.1361 | 4.1026 | 4.0047 | 3.9718 | 3.8879 | 3.9219 | 4.0025 | 4.0721 | 4.2515 | 4.1853 | 4.0093 | 3.941 | 3.8085 | 3.8757 | 4.0029 | 4.1076 | 4.3 | 4.0075 | 4.0058
LMO_C_10_B_15_SOC_5-60_Part_1-1_ID_PIP15828A06100365.xlsx | LMO | 15 | PIP15828A06100365 | 10 | 6.5591 | 0.65591 | 5 | 5 | 0.05 | 2.9754 | 3.0139 | 3.0457 | 3.0074 | 2.9811 | 2.9432 | 2.9082 | 2.9474 | 2.9788 | 3.0571 | 3.1166 | 3.0399 | 2.9867 | 2.9086 | 2.8382 | 2.9175 | 2.9802 | 3.0985 | 3.1823 | 3.0687 | 2.9918
LMO_C_10_B_15_SOC_5-60_Part_1-1_ID_PIP15828A06100365.xlsx | LMO | 15 | PIP15828A06100365 | 10 | 6.5591 | 0.65591 | 5 | 10 | 0.1 | 3.1482 | 3.184 | 3.213 | 3.1772 | 3.1522 | 3.1168 | 3.0857 | 3.1222 | 3.1493 | 3.2223 | 3.2767 | 3.2049 | 3.1554 | 3.0827 | 3.0209 | 3.0943 | 3.1488 | 3.2592 | 3.3368 | 3.23 | 3.1584
LMO_C_10_B_15_SOC_5-60_Part_1-1_ID_PIP15828A06100365.xlsx | LMO | 15 | PIP15828A06100365 | 10 | 6.5591 | 0.65591 | 5 | 15 | 0.14999 | 3.2853 | 3.3192 | 3.3471 | 3.3131 | 3.2888 | 3.2555 | 3.226 | 3.2602 | 3.2857 | 3.3545 | 3.4075 | 3.3394 | 3.2911 | 3.2228 | 3.1649 | 3.2339 | 3.2848 | 3.3887 | 3.4644 | 3.3633 | 3.2931
LMO_C_10_B_15_SOC_5-60_Part_1-1_ID_PIP15828A06100365.xlsx | LMO | 15 | PIP15828A06100365 | 10 | 6.5591 | 0.65591 | 5 | 20 | 0.19998 | 3.4038 | 3.4358 | 3.4637 | 3.4316 | 3.4068 | 3.3754 | 3.3466 | 3.3789 | 3.4038 | 3.4688 | 3.5225 | 3.4581 | 3.4086 | 3.3443 | 3.2881 | 3.3531 | 3.4026 | 3.5007 | 3.5778 | 3.482 | 3.4103
LMO_C_10_B_15_SOC_5-60_Part_1-1_ID_PIP15828A06100365.xlsx | LMO | 15 | PIP15828A06100365 | 10 | 6.5591 | 0.65591 | 5 | 25 | 0.24997 | 3.5127 | 3.5439 | 3.5745 | 3.5434 | 3.5157 | 3.4853 | 3.4542 | 3.4855 | 3.5127 | 3.5762 | 3.6361 | 3.5731 | 3.5174 | 3.4544 | 3.3947 | 3.4581 | 3.5116 | 3.6075 | 3.6949 | 3.6006 | 3.5188
LMO_C_10_B_15_SOC_5-60_Part_1-1_ID_PIP15828A06100365.xlsx | LMO | 15 | PIP15828A06100365 | 10 | 6.5591 | 0.65591 | 5 | 30 | 0.29996 | 3.6164 | 3.6466 | 3.6812 | 3.651 | 3.6194 | 3.5897 | 3.5557 | 3.5861 | 3.6163 | 3.6779 | 3.746 | 3.6846 | 3.6208 | 3.5597 | 3.4956 | 3.5569 | 3.615 | 3.7083 | 3.8071 | 3.7158 | 3.6221
LMO_C_10_B_15_SOC_5-60_Part_1-1_ID_PIP15828A06100365.xlsx | LMO | 15 | PIP15828A06100365 | 10 | 6.5591 | 0.65591 | 5 | 35 | 0.34995 | 3.7155 | 3.7455 | 3.7855 | 3.7558 | 3.7181 | 3.6891 | 3.6505 | 3.6805 | 3.7151 | 3.7762 | 3.855 | 3.7946 | 3.7197 | 3.6593 | 3.5885 | 3.6489 | 3.7139 | 3.8059 | 3.9196 | 3.8297 | 3.7209
LMO_C_10_B_15_SOC_5-60_Part_1-1_ID_PIP15828A06100365.xlsx | LMO | 15 | PIP15828A06100365 | 10 | 6.5591 | 0.65591 | 5 | 40 | 0.39994 | 3.7997 | 3.8294 | 3.8745 | 3.845 | 3.8025 | 3.7737 | 3.7314 | 3.7611 | 3.7994 | 3.8599 | 3.9486 | 3.8891 | 3.8039 | 3.7444 | 3.6677 | 3.7274 | 3.7981 | 3.8893 | 4.0166 | 3.9281 | 3.805
LMO_C_10_B_15_SOC_5-60_Part_1-1_ID_PIP15828A06100365.xlsx | LMO | 15 | PIP15828A06100365 | 10 | 6.5591 | 0.65591 | 5 | 45 | 0.44993 | 3.8596 | 3.8912 | 3.9504 | 3.9189 | 3.8626 | 3.832 | 3.778 | 3.8096 | 3.8598 | 3.9242 | 4.0367 | 3.9741 | 3.8643 | 3.8008 | 3.7065 | 3.7699 | 3.8585 | 3.9556 | 4.1129 | 4.0202 | 3.8657
LMO_C_10_B_15_SOC_5-60_Part_1-1_ID_PIP15828A06100365.xlsx | LMO | 15 | PIP15828A06100365 | 10 | 6.5591 | 0.65591 | 5 | 50 | 0.49904 | 3.9351 | 3.967 | 4.0311 | 3.9999 | 3.9391 | 3.9084 | 3.8513 | 3.8828 | 3.9365 | 4.0008 | 4.1216 | 4.0592 | 3.9416 | 3.8785 | 3.7801 | 3.8433 | 3.9361 | 4.0325 | 4.1993 | 4.1075 | 3.9435
LMO_C_10_B_16_SOC_5-60_Part_1-1_ID_PIP15829A00217239.xlsx | LMO | 16 | PIP15829A00217239 | 10 | 6.5152 | 0.65152 | 5 | 5 | 0.04999 | 2.9144 | 2.9425 | 2.969 | 2.9409 | 2.9192 | 2.8917 | 2.8631 | 2.8914 | 2.9168 | 2.9741 | 3.0238 | 2.9674 | 2.9238 | 2.8671 | 2.8096 | 2.8671 | 2.9179 | 3.0043 | 3.0752 | 2.9916 | 2.9281
LMO_C_10_B_16_SOC_5-60_Part_1-1_ID_PIP15829A00217239.xlsx | LMO | 16 | PIP15829A00217239 | 10 | 6.5152 | 0.65152 | 5 | 10 | 0.09998 | 3.0817 | 3.1082 | 3.1319 | 3.1056 | 3.0855 | 3.0594 | 3.0341 | 3.0608 | 3.0827 | 3.1364 | 3.1819 | 3.1286 | 3.0884 | 3.035 | 2.9844 | 3.0383 | 3.0823 | 3.164 | 3.2294 | 3.1498 | 3.0912
LMO_C_10_B_16_SOC_5-60_Part_1-1_ID_PIP15829A00217239.xlsx | LMO | 16 | PIP15829A00217239 | 10 | 6.5152 | 0.65152 | 5 | 15 | 0.14997 | 3.2216 | 3.2467 | 3.2698 | 3.2448 | 3.2248 | 3.2 | 3.1758 | 3.2012 | 3.2218 | 3.2732 | 3.3175 | 3.2667 | 3.2269 | 3.1761 | 3.1286 | 3.1798 | 3.2214 | 3.2987 | 3.3626 | 3.2866 | 3.2288
LMO_C_10_B_16_SOC_5-60_Part_1-1_ID_PIP15829A00217239.xlsx | LMO | 16 | PIP15829A00217239 | 10 | 6.5152 | 0.65152 | 5 | 20 | 0.19996 | 3.344 | 3.368 | 3.3912 | 3.3671 | 3.3468 | 3.3234 | 3.2994 | 3.3236 | 3.3441 | 3.3929 | 3.4379 | 3.3893 | 3.3487 | 3.3004 | 3.2538 | 3.3027 | 3.3433 | 3.417 | 3.4823 | 3.4096 | 3.3503
LMO_C_10_B_16_SOC_5-60_Part_1-1_ID_PIP15829A00217239.xlsx | LMO | 16 | PIP15829A00217239 | 10 | 6.5152 | 0.65152 | 5 | 25 | 0.24995 | 3.4565 | 3.48 | 3.506 | 3.4823 | 3.4593 | 3.4361 | 3.4096 | 3.4335 | 3.4565 | 3.5048 | 3.5557 | 3.5076 | 3.4609 | 3.413 | 3.3622 | 3.4103 | 3.4556 | 3.529 | 3.6033 | 3.5313 | 3.4625
LMO_C_10_B_16_SOC_5-60_Part_1-1_ID_PIP15829A00217239.xlsx | LMO | 16 | PIP15829A00217239 | 10 | 6.5152 | 0.65152 | 5 | 30 | 0.29995 | 3.5638 | 3.5868 | 3.6157 | 3.5927 | 3.5666 | 3.5439 | 3.5153 | 3.5385 | 3.5638 | 3.6108 | 3.6677 | 3.621 | 3.5682 | 3.5216 | 3.467 | 3.5137 | 3.5629 | 3.6342 | 3.7176 | 3.6475 | 3.5696
LMO_C_10_B_16_SOC_5-60_Part_1-1_ID_PIP15829A00217239.xlsx | LMO | 16 | PIP15829A00217239 | 10 | 6.5152 | 0.65152 | 5 | 35 | 0.34994 | 3.667 | 3.69 | 3.7235 | 3.7007 | 3.6698 | 3.6475 | 3.6149 | 3.6377 | 3.667 | 3.7137 | 3.7799 | 3.7337 | 3.6712 | 3.6252 | 3.5645 | 3.6106 | 3.6661 | 3.7365 | 3.8329 | 3.7639 | 3.6728
LMO_C_10_B_16_SOC_5-60_Part_1-1_ID_PIP15829A00217239.xlsx | LMO | 16 | PIP15829A00217239 | 10 | 6.5152 | 0.65152 | 5 | 40 | 0.39994 | 3.7623 | 3.785 | 3.8224 | 3.8001 | 3.765 | 3.743 | 3.7072 | 3.7298 | 3.7623 | 3.8085 | 3.8831 | 3.8373 | 3.7664 | 3.7209 | 3.6552 | 3.7007 | 3.7614 | 3.8311 | 3.9398 | 3.8715 | 3.7678
LMO_C_10_B_16_SOC_5-60_Part_1-1_ID_PIP15829A00217239.xlsx | LMO | 16 | PIP15829A00217239 | 10 | 6.5152 | 0.65152 | 5 | 45 | 0.44993 | 3.8239 | 3.8484 | 3.9 | 3.8759 | 3.8271 | 3.8036 | 3.756 | 3.7802 | 3.8243 | 3.874 | 3.9737 | 3.9252 | 3.8289 | 3.7801 | 3.696 | 3.7446 | 3.8234 | 3.8982 | 4.0394 | 3.9674 | 3.8303
LMO_C_10_B_16_SOC_5-60_Part_1-1_ID_PIP15829A00217239.xlsx | LMO | 16 | PIP15829A00217239 | 10 | 6.5152 | 0.65152 | 5 | 50 | 0.49992 | 3.9131 | 3.9372 | 3.9916 | 3.9679 | 3.9161 | 3.8929 | 3.8438 | 3.8677 | 3.9133 | 3.9623 | 4.0678 | 4.0201 | 3.9177 | 3.8696 | 3.783 | 3.831 | 3.9123 | 3.986 | 4.1353 | 4.0647 | 3.9191
LMO_C_10_B_17_SOC_5-65_Part_1-1_ID_PIP15829A06101445.xlsx | LMO | 17 | PIP15829A06101445 | 10 | 6.9576 | 0.69576 | 5 | 5 | 0.05 | 2.8877 | 2.9138 | 2.937 | 2.9107 | 2.8922 | 2.8666 | 2.8417 | 2.8684 | 2.8898 | 2.9432 | 2.9869 | 2.9344 | 2.8963 | 2.8434 | 2.7938 | 2.8478 | 2.8907 | 2.9712 | 3.0343 | 2.9558 | 2.9001
LMO_C_10_B_17_SOC_5-65_Part_1-1_ID_PIP15829A06101445.xlsx | LMO | 17 | PIP15829A06101445 | 10 | 6.9576 | 0.69576 | 5 | 10 | 0.1 | 3.046 | 3.0706 | 3.0905 | 3.0659 | 3.0495 | 3.0257 | 3.0044 | 3.0292 | 3.0469 | 3.0969 | 3.1352 | 3.0855 | 3.0524 | 3.003 | 2.9611 | 3.0113 | 3.0469 | 3.1224 | 3.1782 | 3.1038 | 3.055
LMO_C_10_B_17_SOC_5-65_Part_1-1_ID_PIP15829A06101445.xlsx | LMO | 17 | PIP15829A06101445 | 10 | 6.9576 | 0.69576 | 5 | 15 | 0.15 | 3.1812 | 3.2046 | 3.2234 | 3.1998 | 3.1842 | 3.1614 | 3.1417 | 3.1654 | 3.1816 | 3.2291 | 3.2653 | 3.2179 | 3.1863 | 3.1394 | 3.1012 | 3.1487 | 3.181 | 3.2528 | 3.3055 | 3.2346 | 3.1884
LMO_C_10_B_17_SOC_5-65_Part_1-1_ID_PIP15829A06101445.xlsx | LMO | 17 | PIP15829A06101445 | 10 | 6.9576 | 0.69576 | 5 | 20 | 0.2 | 3.3002 | 3.3224 | 3.3406 | 3.3183 | 3.3029 | 3.2815 | 3.2625 | 3.285 | 3.3006 | 3.3457 | 3.3812 | 3.3359 | 3.305 | 3.2604 | 3.2239 | 3.269 | 3.2999 | 3.3682 | 3.4203 | 3.3526 | 3.3066
LMO_C_10_B_17_SOC_5-65_Part_1-1_ID_PIP15829A06101445.xlsx | LMO | 17 | PIP15829A06101445 | 10 | 6.9576 | 0.69576 | 5 | 25 | 0.25 | 3.4098 | 3.4321 | 3.4525 | 3.43 | 3.4126 | 3.391 | 3.3701 | 3.3926 | 3.41 | 3.4558 | 3.496 | 3.4504 | 3.4142 | 3.3694 | 3.3292 | 3.3747 | 3.4094 | 3.4786 | 3.5387 | 3.4698 | 3.4158
LMO_C_10_B_17_SOC_5-65_Part_1-1_ID_PIP15829A06101445.xlsx | LMO | 17 | PIP15829A06101445 | 10 | 6.9576 | 0.69576 | 5 | 30 | 0.3 | 3.5148 | 3.5366 | 3.5587 | 3.5367 | 3.5174 | 3.4964 | 3.4741 | 3.496 | 3.515 | 3.5596 | 3.6036 | 3.559 | 3.519 | 3.4751 | 3.4326 | 3.4769 | 3.5141 | 3.5818 | 3.6477 | 3.5808 | 3.5208
LMO_C_10_B_17_SOC_5-65_Part_1-1_ID_PIP15829A06101445.xlsx | LMO | 17 | PIP15829A06101445 | 10 | 6.9576 | 0.69576 | 5 | 35 | 0.35 | 3.6164 | 3.6387 | 3.6649 | 3.6426 | 3.6191 | 3.598 | 3.572 | 3.5941 | 3.6166 | 3.6617 | 3.7135 | 3.6688 | 3.6208 | 3.5768 | 3.5281 | 3.5727 | 3.6157 | 3.6837 | 3.7602 | 3.6933 | 3.6222
LMO_C_10_B_17_SOC_5-65_Part_1-1_ID_PIP15829A06101445.xlsx | LMO | 17 | PIP15829A06101445 | 10 | 6.9576 | 0.69576 | 5 | 40 | 0.4 | 3.7137 | 3.7355 | 3.7641 | 3.7423 | 3.7163 | 3.6956 | 3.6673 | 3.6891 | 3.7139 | 3.7581 | 3.815 | 3.7711 | 3.7179 | 3.6745 | 3.6219 | 3.6658 | 3.713 | 3.7799 | 3.8636 | 3.798 | 3.7191
LMO_C_10_B_17_SOC_5-65_Part_1-1_ID_PIP15829A06101445.xlsx | LMO | 17 | PIP15829A06101445 | 10 | 6.9576 | 0.69576 | 5 | 45 | 0.45 | 3.7906 | 3.8131 | 3.8485 | 3.8257 | 3.7932 | 3.772 | 3.7374 | 3.7602 | 3.7908 | 3.8366 | 3.9058 | 3.8601 | 3.7948 | 3.75 | 3.6875 | 3.733 | 3.7901 | 3.8592 | 3.9588 | 3.8912 | 3.7964
LMO_C_10_B_17_SOC_5-65_Part_1-1_ID_PIP15829A06101445.xlsx | LMO | 17 | PIP15829A06101445 | 10 | 6.9576 | 0.69576 | 5 | 50 | 0.5 | 3.8712 | 3.8942 | 3.9333 | 3.9103 | 3.874 | 3.8524 | 3.8148 | 3.8378 | 3.8715 | 3.9184 | 3.9953 | 3.9489 | 3.8756 | 3.8299 | 3.7618 | 3.8083 | 3.8708 | 3.9414 | 4.0525 | 3.9839 | 3.877
LMO_C_10_B_18_SOC_5-65_Part_1-1_ID_PIP15826A00211185.xlsx | LMO | 18 | PIP15826A00211185 | 10 | 6.6538 | 0.66538 | 5 | 5 | 0.05002 | 2.9474 | 2.976 | 3.0085 | 2.9798 | 2.9526 | 2.9249 | 2.8889 | 2.9179 | 2.9502 | 3.0085 | 3.0692 | 3.0118 | 2.9577 | 2.9003 | 2.8278 | 2.8866 | 2.9516 | 3.0397 | 3.1254 | 3.04 | 2.9625
LMO_C_10_B_18_SOC_5-65_Part_1-1_ID_PIP15826A00211185.xlsx | LMO | 18 | PIP15826A00211185 | 10 | 6.6538 | 0.66538 | 5 | 10 | 0.10004 | 3.1191 | 3.1461 | 3.176 | 3.1488 | 3.1231 | 3.0969 | 3.0642 | 3.0917 | 3.1201 | 3.1749 | 3.2315 | 3.1772 | 3.1261 | 3.072 | 3.0078 | 3.0629 | 3.1198 | 3.2028 | 3.2836 | 3.2025 | 3.1288
LMO_C_10_B_18_SOC_5-65_Part_1-1_ID_PIP15826A00211185.xlsx | LMO | 18 | PIP15826A00211185 | 10 | 6.6538 | 0.66538 | 5 | 15 | 0.15006 | 3.2578 | 3.2834 | 3.3131 | 3.2873 | 3.2611 | 3.2362 | 3.2046 | 3.2307 | 3.2578 | 3.3104 | 3.367 | 3.3148 | 3.263 | 3.2115 | 3.1507 | 3.203 | 3.2572 | 3.3364 | 3.4175 | 3.3399 | 3.2651
LMO_C_10_B_18_SOC_5-65_Part_1-1_ID_PIP15826A00211185.xlsx | LMO | 18 | PIP15826A00211185 | 10 | 6.6538 | 0.66538 | 5 | 20 | 0.20008 | 3.3787 | 3.4033 | 3.4342 | 3.4093 | 3.3815 | 3.3577 | 3.3259 | 3.3508 | 3.3784 | 3.4289 | 3.4885 | 3.4381 | 3.3831 | 3.3336 | 3.273 | 3.3231 | 3.3773 | 3.4537 | 3.5394 | 3.4644 | 3.3847
LMO_C_10_B_18_SOC_5-65_Part_1-1_ID_PIP15826A00211185.xlsx | LMO | 18 | PIP15826A00211185 | 10 | 6.6538 | 0.66538 | 5 | 25 | 0.2501 | 3.4902 | 3.5148 | 3.5495 | 3.525 | 3.493 | 3.4695 | 3.4342 | 3.459 | 3.49 | 3.5401 | 3.6087 | 3.5589 | 3.4946 | 3.4453 | 3.3793 | 3.4289 | 3.4886 | 3.5646 | 3.6642 | 3.5896 | 3.496
LMO_C_10_B_18_SOC_5-65_Part_1-1_ID_PIP15826A00211185.xlsx | LMO | 18 | PIP15826A00211185 | 10 | 6.6538 | 0.66538 | 5 | 30 | 0.30011 | 3.5966 | 3.6208 | 3.6605 | 3.6363 | 3.5994 | 3.5766 | 3.5376 | 3.5618 | 3.5964 | 3.6456 | 3.7241 | 3.6751 | 3.601 | 3.5527 | 3.4811 | 3.5295 | 3.595 | 3.6696 | 3.7832 | 3.7104 | 3.6022
LMO_C_10_B_18_SOC_5-65_Part_1-1_ID_PIP15826A00211185.xlsx | LMO | 18 | PIP15826A00211185 | 10 | 6.6538 | 0.66538 | 5 | 35 | 0.35013 | 3.6984 | 3.7227 | 3.7697 | 3.7455 | 3.7012 | 3.6782 | 3.6336 | 3.6579 | 3.6981 | 3.7476 | 3.8399 | 3.7909 | 3.7026 | 3.6544 | 3.5745 | 3.6229 | 3.6967 | 3.7715 | 3.9035 | 3.8308 | 3.7037
LMO_C_10_B_18_SOC_5-65_Part_1-1_ID_PIP15826A00211185.xlsx | LMO | 18 | PIP15826A00211185 | 10 | 6.6538 | 0.66538 | 5 | 40 | 0.40015 | 3.7895 | 3.8138 | 3.867 | 3.8427 | 3.7923 | 3.7695 | 3.7207 | 3.7448 | 3.7892 | 3.8387 | 3.9425 | 3.8938 | 3.7934 | 3.7453 | 3.6596 | 3.7079 | 3.7878 | 3.8626 | 4.01 | 3.9379 | 3.7946
LMO_C_10_B_18_SOC_5-65_Part_1-1_ID_PIP15826A00211185.xlsx | LMO | 18 | PIP15826A00211185 | 10 | 6.6538 | 0.66538 | 5 | 45 | 0.45017 | 3.8457 | 3.8715 | 3.9391 | 3.9135 | 3.8489 | 3.8247 | 3.7641 | 3.7897 | 3.8459 | 3.8984 | 4.0258 | 3.9749 | 3.8506 | 3.7997 | 3.6967 | 3.7476 | 3.8447 | 3.924 | 4.0998 | 4.0244 | 3.8522
LMO_C_10_B_18_SOC_5-65_Part_1-1_ID_PIP15826A00211185.xlsx | LMO | 18 | PIP15826A00211185 | 10 | 6.6538 | 0.66538 | 5 | 50 | 0.49991 | 3.9331 | 3.959 | 4.0307 | 4.0053 | 3.9367 | 3.9126 | 3.8485 | 3.8742 | 3.9337 | 3.986 | 4.1202 | 4.0697 | 3.9384 | 3.8875 | 3.7795 | 3.8306 | 3.9324 | 4.0115 | 4.1957 | 4.1215 | 3.9398
LMO_C_10_B_19_SOC_5-65_Part_1-1_ID_PIP15D01A03235252.xlsx | LMO | 19 | PIP15D01A03235252 | 10 | 6.9119 | 0.69119 | 5 | 5 | 0.05 | 2.9379 | 2.9714 | 2.9969 | 2.9632 | 2.9432 | 2.9103 | 2.8828 | 2.9169 | 2.9409 | 3.0092 | 3.0573 | 2.9899 | 2.9481 | 2.8803 | 2.8259 | 2.895 | 2.9423 | 3.0455 | 3.1145 | 3.0139 | 2.9528
LMO_C_10_B_19_SOC_5-65_Part_1-1_ID_PIP15D01A03235252.xlsx | LMO | 19 | PIP15D01A03235252 | 10 | 6.9119 | 0.69119 | 5 | 10 | 0.1 | 3.1036 | 3.1352 | 3.1582 | 3.1263 | 3.1075 | 3.0764 | 3.0518 | 3.0841 | 3.1046 | 3.1695 | 3.2132 | 3.149 | 3.1105 | 3.0461 | 2.9983 | 3.0634 | 3.1046 | 3.2025 | 3.266 | 3.17 | 3.1135
LMO_C_10_B_19_SOC_5-65_Part_1-1_ID_PIP15D01A03235252.xlsx | LMO | 19 | PIP15D01A03235252 | 10 | 6.9119 | 0.69119 | 5 | 15 | 0.15 | 3.2376 | 3.2677 | 3.2901 | 3.2592 | 3.2409 | 3.2111 | 3.1879 | 3.2188 | 3.2378 | 3.2999 | 3.3422 | 3.2806 | 3.243 | 3.1817 | 3.137 | 3.1988 | 3.2372 | 3.3308 | 3.3924 | 3.3002 | 3.2449
LMO_C_10_B_19_SOC_5-65_Part_1-1_ID_PIP15D01A03235252.xlsx | LMO | 19 | PIP15D01A03235252 | 10 | 6.9119 | 0.69119 | 5 | 20 | 0.2 | 3.3531 | 3.3822 | 3.4042 | 3.3749 | 3.3561 | 3.3278 | 3.305 | 3.3345 | 3.3533 | 3.4126 | 3.4553 | 3.3961 | 3.358 | 3.2994 | 3.2557 | 3.315 | 3.3524 | 3.4419 | 3.5044 | 3.4158 | 3.3596
LMO_C_10_B_19_SOC_5-65_Part_1-1_ID_PIP15D01A03235252.xlsx | LMO | 19 | PIP15D01A03235252 | 10 | 6.9119 | 0.69119 | 5 | 25 | 0.25 | 3.4593 | 3.4883 | 3.5125 | 3.4834 | 3.4623 | 3.434 | 3.4093 | 3.4386 | 3.4595 | 3.5188 | 3.5666 | 3.5072 | 3.4639 | 3.4052 | 3.3582 | 3.4173 | 3.4584 | 3.5483 | 3.6189 | 3.5299 | 3.4653
LMO_C_10_B_19_SOC_5-65_Part_1-1_ID_PIP15D01A03235252.xlsx | LMO | 19 | PIP15D01A03235252 | 10 | 6.9119 | 0.69119 | 5 | 30 | 0.3 | 3.5608 | 3.589 | 3.6159 | 3.5873 | 3.5636 | 3.536 | 3.5092 | 3.5378 | 3.5608 | 3.6187 | 3.6719 | 3.6138 | 3.565 | 3.5078 | 3.4574 | 3.5151 | 3.5597 | 3.6475 | 3.7258 | 3.6389 | 3.5664
LMO_C_10_B_19_SOC_5-65_Part_1-1_ID_PIP15D01A03235252.xlsx | LMO | 19 | PIP15D01A03235252 | 10 | 6.9119 | 0.69119 | 5 | 35 | 0.34999 | 3.6589 | 3.6875 | 3.7186 | 3.69 | 3.6617 | 3.6342 | 3.6033 | 3.6322 | 3.6589 | 3.7172 | 3.7788 | 3.7207 | 3.6631 | 3.6057 | 3.5492 | 3.6068 | 3.6577 | 3.7458 | 3.8357 | 3.749 | 3.6644
LMO_C_10_B_19_SOC_5-65_Part_1-1_ID_PIP15D01A03235252.xlsx | LMO | 19 | PIP15D01A03235252 | 10 | 6.9119 | 0.69119 | 5 | 40 | 0.39999 | 3.7507 | 3.779 | 3.8132 | 3.7848 | 3.7535 | 3.7263 | 3.693 | 3.7214 | 3.7507 | 3.8085 | 3.8759 | 3.8185 | 3.7548 | 3.6981 | 3.6373 | 3.6944 | 3.7497 | 3.8368 | 3.9351 | 3.8494 | 3.7558
LMO_C_10_B_19_SOC_5-65_Part_1-1_ID_PIP15D01A03235252.xlsx | LMO | 19 | PIP15D01A03235252 | 10 | 6.9119 | 0.69119 | 5 | 45 | 0.44999 | 3.8108 | 3.841 | 3.8847 | 3.8545 | 3.8141 | 3.7852 | 3.743 | 3.7734 | 3.8113 | 3.8729 | 3.957 | 3.8965 | 3.8157 | 3.7555 | 3.6807 | 3.7414 | 3.8104 | 3.9031 | 4.0226 | 3.9326 | 3.8171
LMO_C_10_B_19_SOC_5-65_Part_1-1_ID_PIP15D01A03235252.xlsx | LMO | 19 | PIP15D01A03235252 | 10 | 6.9119 | 0.69119 | 5 | 50 | 0.49999 | 3.8966 | 3.9265 | 3.9725 | 3.9425 | 3.8994 | 3.871 | 3.8266 | 3.8568 | 3.8968 | 3.9579 | 4.0468 | 3.9867 | 3.901 | 3.841 | 3.7622 | 3.8229 | 3.8956 | 3.9879 | 4.1146 | 4.0251 | 3.9024
LMO_C_10_B_1_SOC_5-55_Part_1-1_ID_PIP15828A00225770.xlsx | LMO | 1 | PIP15828A00225770 | 10 | 5.6791 | 0.56791 | 5 | 5 | 0.04999 | 2.9848 | 3.0181 | 3.0469 | 3.0137 | 2.9907 | 2.9581 | 2.9279 | 2.9613 | 2.9878 | 3.0555 | 3.1099 | 3.0432 | 2.9965 | 2.9296 | 2.8696 | 2.9373 | 2.9895 | 3.0913 | 3.1695 | 3.0703 | 3.0017
LMO_C_10_B_1_SOC_5-55_Part_1-1_ID_PIP15828A00225770.xlsx | LMO | 1 | PIP15828A00225770 | 10 | 5.6791 | 0.56791 | 5 | 10 | 0.09998 | 3.1737 | 3.2046 | 3.2321 | 3.2011 | 3.1781 | 3.1475 | 3.1194 | 3.1505 | 3.1747 | 3.2378 | 3.2906 | 3.2279 | 3.1814 | 3.1191 | 3.0642 | 3.1269 | 3.1744 | 3.2695 | 3.3461 | 3.2523 | 3.1844
LMO_C_10_B_1_SOC_5-55_Part_1-1_ID_PIP15828A00225770.xlsx | LMO | 1 | PIP15828A00225770 | 10 | 5.6791 | 0.56791 | 5 | 15 | 0.14997 | 3.3269 | 3.3573 | 3.3875 | 3.3571 | 3.3308 | 3.3011 | 3.2711 | 3.3015 | 3.3273 | 3.3889 | 3.4479 | 3.3863 | 3.3334 | 3.2723 | 3.2153 | 3.2761 | 3.3264 | 3.4195 | 3.5053 | 3.4133 | 3.3355
LMO_C_10_B_1_SOC_5-55_Part_1-1_ID_PIP15828A00225770.xlsx | LMO | 1 | PIP15828A00225770 | 10 | 5.6791 | 0.56791 | 5 | 20 | 0.19996 | 3.4618 | 3.4911 | 3.5248 | 3.4953 | 3.4655 | 3.4368 | 3.4045 | 3.4337 | 3.4618 | 3.5216 | 3.588 | 3.5285 | 3.4674 | 3.4086 | 3.3485 | 3.407 | 3.4607 | 3.5506 | 3.6486 | 3.5592 | 3.4693
LMO_C_10_B_1_SOC_5-55_Part_1-1_ID_PIP15828A00225770.xlsx | LMO | 1 | PIP15828A00225770 | 10 | 5.6791 | 0.56791 | 5 | 25 | 0.24996 | 3.5864 | 3.6157 | 3.6561 | 3.6268 | 3.5901 | 3.5615 | 3.5241 | 3.5531 | 3.5864 | 3.6461 | 3.7279 | 3.6682 | 3.5919 | 3.5327 | 3.464 | 3.5223 | 3.5852 | 3.6758 | 3.7966 | 3.707 | 3.5936
LMO_C_10_B_1_SOC_5-55_Part_1-1_ID_PIP15828A00225770.xlsx | LMO | 1 | PIP15828A00225770 | 10 | 5.6791 | 0.56791 | 5 | 30 | 0.29995 | 3.7054 | 3.7351 | 3.7853 | 3.7555 | 3.709 | 3.6802 | 3.6359 | 3.6651 | 3.7053 | 3.7655 | 3.8645 | 3.8048 | 3.7105 | 3.6514 | 3.5731 | 3.6314 | 3.7039 | 3.7948 | 3.9367 | 3.8478 | 3.7119
LMO_C_10_B_1_SOC_5-55_Part_1-1_ID_PIP15828A00225770.xlsx | LMO | 1 | PIP15828A00225770 | 10 | 5.6791 | 0.56791 | 5 | 35 | 0.34994 | 3.8136 | 3.8445 | 3.9079 | 3.8771 | 3.8169 | 3.7871 | 3.7327 | 3.7632 | 3.8136 | 3.8768 | 3.999 | 3.9372 | 3.8187 | 3.7567 | 3.6637 | 3.7248 | 3.8122 | 3.9073 | 4.0789 | 3.9874 | 3.8203
LMO_C_10_B_1_SOC_5-55_Part_1-1_ID_PIP15828A00225770.xlsx | LMO | 1 | PIP15828A00225770 | 10 | 5.6791 | 0.56791 | 5 | 40 | 0.39993 | 3.9038 | 3.9358 | 4.0092 | 3.9776 | 3.9079 | 3.877 | 3.8152 | 3.8468 | 3.9045 | 3.9695 | 4.1071 | 4.0439 | 3.91 | 3.8462 | 3.743 | 3.8059 | 3.9031 | 4.0012 | 4.1901 | 4.0973 | 3.9117
LMO_C_10_B_1_SOC_5-55_Part_1-1_ID_PIP15828A00225770.xlsx | LMO | 1 | PIP15828A00225770 | 10 | 5.6791 | 0.56791 | 5 | 45 | 0.4471 | 3.9484 | 3.98 | 4.0549 | 4.0239 | 3.9532 | 3.9228 | 3.8591 | 3.8903 | 3.95 | 4.0144 | 4.1525 | 4.0907 | 3.956 | 3.8931 | 3.7873 | 3.8494 | 3.9495 | 4.0461 | 4.2343 | 4.1434 | 3.9583
LMO_C_10_B_1_SOC_5-55_Part_1-1_ID_PIP15828A00225770.xlsx | LMO | 1 | PIP15828A00225770 | 10 | 5.6791 | 0.56791 | 5 | 50 | 0.48639 | 4.0082 | 4.043 | 4.134 | 4.1001 | 4.0141 | 3.9807 | 3.9038 | 3.9381 | 4.0114 | 4.0819 | 4.2435 | 4.1764 | 4.018 | 3.9488 | 3.825 | 3.8933 | 4.0115 | 4.1174 | 4.3 | 4.0149 | 4.0146
LMO_C_10_B_20_SOC_5-65_Part_1-1_ID_PIP15827A00205450.xlsx | LMO | 20 | PIP15827A00205450 | 10 | 6.9997 | 0.69997 | 5 | 5 | 0.04999 | 2.9063 | 2.9335 | 2.963 | 2.9358 | 2.911 | 2.8843 | 2.8513 | 2.8794 | 2.9084 | 2.964 | 3.0193 | 2.9647 | 2.9154 | 2.8603 | 2.7942 | 2.851 | 2.9094 | 2.9934 | 3.0715 | 2.9906 | 2.9195
LMO_C_10_B_20_SOC_5-65_Part_1-1_ID_PIP15827A00205450.xlsx | LMO | 20 | PIP15827A00205450 | 10 | 6.9997 | 0.69997 | 5 | 10 | 0.09998 | 3.0706 | 3.0962 | 3.1226 | 3.0968 | 3.0743 | 3.049 | 3.0202 | 3.0466 | 3.0713 | 3.1238 | 3.1735 | 3.1215 | 3.0769 | 3.025 | 2.9681 | 3.0211 | 3.071 | 3.1505 | 3.2212 | 3.1442 | 3.0796
LMO_C_10_B_20_SOC_5-65_Part_1-1_ID_PIP15827A00205450.xlsx | LMO | 20 | PIP15827A00205450 | 10 | 6.9997 | 0.69997 | 5 | 15 | 0.14997 | 3.2083 | 3.2328 | 3.2578 | 3.233 | 3.2113 | 3.1871 | 3.1605 | 3.1856 | 3.2084 | 3.2588 | 3.3057 | 3.2559 | 3.2134 | 3.1638 | 3.1117 | 3.1621 | 3.2079 | 3.2836 | 3.351 | 3.2767 | 3.2153
LMO_C_10_B_20_SOC_5-65_Part_1-1_ID_PIP15827A00205450.xlsx | LMO | 20 | PIP15827A00205450 | 10 | 6.9997 | 0.69997 | 5 | 20 | 0.19996 | 3.328 | 3.3515 | 3.3756 | 3.3517 | 3.3306 | 3.3078 | 3.2822 | 3.3062 | 3.3278 | 3.3761 | 3.4219 | 3.3742 | 3.3324 | 3.285 | 3.2355 | 3.2839 | 3.3271 | 3.3996 | 3.4658 | 3.3947 | 3.334
LMO_C_10_B_20_SOC_5-65_Part_1-1_ID_PIP15827A00205450.xlsx | LMO | 20 | PIP15827A00205450 | 10 | 6.9997 | 0.69997 | 5 | 25 | 0.24995 | 3.4375 | 3.4609 | 3.4862 | 3.4628 | 3.4402 | 3.4177 | 3.3912 | 3.4149 | 3.4375 | 3.4849 | 3.5339 | 3.4867 | 3.4418 | 3.3949 | 3.344 | 3.3915 | 3.4365 | 3.5085 | 3.5796 | 3.5088 | 3.4433
LMO_C_10_B_20_SOC_5-65_Part_1-1_ID_PIP15827A00205450.xlsx | LMO | 20 | PIP15827A00205450 | 10 | 6.9997 | 0.69997 | 5 | 30 | 0.29994 | 3.5413 | 3.5639 | 3.5913 | 3.5685 | 3.5439 | 3.522 | 3.4939 | 3.5171 | 3.5411 | 3.5876 | 3.641 | 3.5947 | 3.5453 | 3.4997 | 3.4465 | 3.4928 | 3.5401 | 3.6105 | 3.6884 | 3.6192 | 3.5467
LMO_C_10_B_20_SOC_5-65_Part_1-1_ID_PIP15827A00205450.xlsx | LMO | 20 | PIP15827A00205450 | 10 | 6.9997 | 0.69997 | 5 | 35 | 0.34993 | 3.6414 | 3.6642 | 3.6956 | 3.6726 | 3.644 | 3.6222 | 3.5906 | 3.6136 | 3.6412 | 3.6877 | 3.7493 | 3.703 | 3.6454 | 3.5998 | 3.5413 | 3.5873 | 3.6401 | 3.7104 | 3.7997 | 3.7307 | 3.6466
LMO_C_10_B_20_SOC_5-65_Part_1-1_ID_PIP15827A00205450.xlsx | LMO | 20 | PIP15827A00205450 | 10 | 6.9997 | 0.69997 | 5 | 40 | 0.39992 | 3.7367 | 3.7592 | 3.7941 | 3.7715 | 3.7393 | 3.7179 | 3.6837 | 3.7063 | 3.7365 | 3.7825 | 3.8508 | 3.8052 | 3.7407 | 3.6956 | 3.6328 | 3.6784 | 3.7355 | 3.805 | 3.9038 | 3.8359 | 3.7418
LMO_C_10_B_20_SOC_5-65_Part_1-1_ID_PIP15827A00205450.xlsx | LMO | 20 | PIP15827A00205450 | 10 | 6.9997 | 0.69997 | 5 | 45 | 0.44991 | 3.7976 | 3.8215 | 3.8659 | 3.8419 | 3.8004 | 3.7776 | 3.7346 | 3.7588 | 3.7978 | 3.8466 | 3.9319 | 3.8835 | 3.802 | 3.7543 | 3.6777 | 3.726 | 3.7971 | 3.8705 | 3.9911 | 3.92 | 3.8034
LMO_C_10_B_20_SOC_5-65_Part_1-1_ID_PIP15827A00205450.xlsx | LMO | 20 | PIP15827A00205450 | 10 | 6.9997 | 0.69997 | 5 | 50 | 0.4999 | 3.8824 | 3.9061 | 3.9528 | 3.9291 | 3.885 | 3.8626 | 3.8178 | 3.8417 | 3.8824 | 3.9309 | 4.0212 | 3.9737 | 3.8866 | 3.8392 | 3.7593 | 3.8073 | 3.8815 | 3.9546 | 4.083 | 4.0125 | 3.888
LMO_C_10_B_21_SOC_5-65_Part_1-1_ID_PIP15829A00209415.xlsx | LMO | 21 | PIP15829A00209415 | 10 | 6.7829 | 0.67829 | 5 | 5 | 0.05001 | 2.9398 | 2.9698 | 2.9976 | 2.9676 | 2.9449 | 2.9156 | 2.8854 | 2.9158 | 2.9419 | 3.003 | 3.0553 | 2.9953 | 2.9495 | 2.8889 | 2.8283 | 2.8901 | 2.9423 | 3.0348 | 3.1096 | 3.0204 | 2.9535
LMO_C_10_B_21_SOC_5-65_Part_1-1_ID_PIP15829A00209415.xlsx | LMO | 21 | PIP15829A00209415 | 10 | 6.7829 | 0.67829 | 5 | 10 | 0.10002 | 3.1094 | 3.1379 | 3.1631 | 3.1345 | 3.1131 | 3.0857 | 3.0585 | 3.0871 | 3.1096 | 3.1675 | 3.2158 | 3.1586 | 3.1159 | 3.0587 | 3.0053 | 3.0634 | 3.1086 | 3.1963 | 3.2658 | 3.1805 | 3.1184
LMO_C_10_B_21_SOC_5-65_Part_1-1_ID_PIP15829A00209415.xlsx | LMO | 21 | PIP15829A00209415 | 10 | 6.7829 | 0.67829 | 5 | 15 | 0.15003 | 3.2488 | 3.2759 | 3.3008 | 3.2736 | 3.2519 | 3.2256 | 3.1995 | 3.2269 | 3.2483 | 3.3038 | 3.3517 | 3.2967 | 3.2538 | 3.1993 | 3.1484 | 3.2037 | 3.2471 | 3.3306 | 3.4001 | 3.318 | 3.2555
LMO_C_10_B_21_SOC_5-65_Part_1-1_ID_PIP15829A00209415.xlsx | LMO | 21 | PIP15829A00209415 | 10 | 6.7829 | 0.67829 | 5 | 20 | 0.20004 | 3.3705 | 3.3965 | 3.4221 | 3.3959 | 3.3735 | 3.3482 | 3.3222 | 3.3482 | 3.3698 | 3.423 | 3.4728 | 3.4198 | 3.3749 | 3.3227 | 3.2727 | 3.3252 | 3.3682 | 3.4486 | 3.5213 | 3.4423 | 3.3761
LMO_C_10_B_21_SOC_5-65_Part_1-1_ID_PIP15829A00209415.xlsx | LMO | 21 | PIP15829A00209415 | 10 | 6.7829 | 0.67829 | 5 | 25 | 0.25005 | 3.4832 | 3.5088 | 3.5374 | 3.5118 | 3.486 | 3.4616 | 3.433 | 3.4586 | 3.4827 | 3.5348 | 3.5915 | 3.5392 | 3.4874 | 3.4363 | 3.3821 | 3.4337 | 3.4809 | 3.5599 | 3.6438 | 3.5655 | 3.4885
LMO_C_10_B_21_SOC_5-65_Part_1-1_ID_PIP15829A00209415.xlsx | LMO | 21 | PIP15829A00209415 | 10 | 6.7829 | 0.67829 | 5 | 30 | 0.30004 | 3.5892 | 3.6147 | 3.6473 | 3.6217 | 3.592 | 3.5678 | 3.5362 | 3.5615 | 3.5885 | 3.6401 | 3.7054 | 3.6538 | 3.5931 | 3.5425 | 3.4841 | 3.5346 | 3.5866 | 3.6649 | 3.7613 | 3.6842 | 3.594
LMO_C_10_B_21_SOC_5-65_Part_1-1_ID_PIP15829A00209415.xlsx | LMO | 21 | PIP15829A00209415 | 10 | 6.7829 | 0.67829 | 5 | 35 | 0.35004 | 3.6902 | 3.7155 | 3.7548 | 3.7291 | 3.693 | 3.6689 | 3.6322 | 3.6575 | 3.6895 | 3.7413 | 3.8194 | 3.7678 | 3.694 | 3.6435 | 3.5773 | 3.6278 | 3.6877 | 3.7657 | 3.8803 | 3.8032 | 3.6949
LMO_C_10_B_21_SOC_5-65_Part_1-1_ID_PIP15829A00209415.xlsx | LMO | 21 | PIP15829A00209415 | 10 | 6.7829 | 0.67829 | 5 | 40 | 0.40004 | 3.7829 | 3.808 | 3.8522 | 3.8271 | 3.7855 | 3.7618 | 3.7214 | 3.7465 | 3.7822 | 3.8336 | 3.9217 | 3.8708 | 3.7866 | 3.7367 | 3.6651 | 3.7151 | 3.7804 | 3.8582 | 3.9858 | 3.9103 | 3.7876
LMO_C_10_B_21_SOC_5-65_Part_1-1_ID_PIP15829A00209415.xlsx | LMO | 21 | PIP15829A00209415 | 10 | 6.7829 | 0.67829 | 5 | 45 | 0.45004 | 3.8317 | 3.858 | 3.9138 | 3.8875 | 3.8348 | 3.8092 | 3.7602 | 3.7862 | 3.8317 | 3.8854 | 3.9934 | 3.9407 | 3.8366 | 3.7836 | 3.6981 | 3.7502 | 3.8306 | 3.9112 | 4.0633 | 3.9858 | 3.838
LMO_C_10_B_21_SOC_5-65_Part_1-1_ID_PIP15829A00209415.xlsx | LMO | 21 | PIP15829A00209415 | 10 | 6.7829 | 0.67829 | 5 | 50 | 0.50004 | 3.9214 | 3.9474 | 4.0062 | 3.9804 | 3.9244 | 3.8991 | 3.8471 | 3.8729 | 3.9212 | 3.9742 | 4.0879 | 4.0362 | 3.9258 | 3.8735 | 3.7827 | 3.8345 | 3.9196 | 3.9999 | 4.1593 | 4.083 | 3.927
LMO_C_10_B_22_SOC_5-65_Part_1-1_ID_PIP15D01A03238995.xlsx | LMO | 22 | PIP15D01A03238995 | 10 | 6.7698 | 0.67698 | 5 | 5 | 0.04999 | 2.927 | 2.9558 | 2.9865 | 2.9577 | 2.9321 | 2.9038 | 2.8705 | 2.9 | 2.9293 | 2.9883 | 3.0457 | 2.9878 | 2.9367 | 2.8785 | 2.8117 | 2.871 | 2.9302 | 3.0192 | 3.101 | 3.0153 | 2.9409
LMO_C_10_B_22_SOC_5-65_Part_1-1_ID_PIP15D01A03238995.xlsx | LMO | 22 | PIP15D01A03238995 | 10 | 6.7698 | 0.67698 | 5 | 10 | 0.09998 | 3.0964 | 3.1236 | 3.1511 | 3.124 | 3.1003 | 3.0738 | 3.0446 | 3.0717 | 3.0971 | 3.1522 | 3.2049 | 3.1503 | 3.1031 | 3.049 | 2.9909 | 3.046 | 3.0968 | 3.18 | 3.2555 | 3.1742 | 3.1059
LMO_C_10_B_22_SOC_5-65_Part_1-1_ID_PIP15D01A03238995.xlsx | LMO | 22 | PIP15D01A03238995 | 10 | 6.7698 | 0.67698 | 5 | 15 | 0.14997 | 3.2362 | 3.262 | 3.2895 | 3.2634 | 3.2393 | 3.214 | 3.1856 | 3.2118 | 3.2362 | 3.2892 | 3.3417 | 3.289 | 3.2414 | 3.1894 | 3.1338 | 3.1865 | 3.2353 | 3.3152 | 3.3912 | 3.3127 | 3.2434
LMO_C_10_B_22_SOC_5-65_Part_1-1_ID_PIP15D01A03238995.xlsx | LMO | 22 | PIP15D01A03238995 | 10 | 6.7698 | 0.67698 | 5 | 20 | 0.19995 | 3.3585 | 3.3835 | 3.4117 | 3.3866 | 3.3615 | 3.3373 | 3.3089 | 3.3336 | 3.3582 | 3.4089 | 3.4639 | 3.4133 | 3.3631 | 3.3136 | 3.2583 | 3.3085 | 3.3571 | 3.4335 | 3.5137 | 3.4384 | 3.3647
LMO_C_10_B_22_SOC_5-65_Part_1-1_ID_PIP15D01A03238995.xlsx | LMO | 22 | PIP15D01A03238995 | 10 | 6.7698 | 0.67698 | 5 | 25 | 0.24994 | 3.4707 | 3.4951 | 3.5269 | 3.5023 | 3.4735 | 3.4498 | 3.4184 | 3.4428 | 3.4704 | 3.5202 | 3.5833 | 3.5334 | 3.4749 | 3.4261 | 3.3664 | 3.4156 | 3.469 | 3.5446 | 3.6372 | 3.5625 | 3.4763
LMO_C_10_B_22_SOC_5-65_Part_1-1_ID_PIP15D01A03238995.xlsx | LMO | 22 | PIP15D01A03238995 | 10 | 6.7698 | 0.67698 | 5 | 30 | 0.29993 | 3.5776 | 3.6017 | 3.6389 | 3.6147 | 3.5803 | 3.5573 | 3.522 | 3.5459 | 3.5773 | 3.6263 | 3.7 | 3.651 | 3.5817 | 3.5339 | 3.4684 | 3.5162 | 3.5757 | 3.6498 | 3.7579 | 3.6849 | 3.5829
LMO_C_10_B_22_SOC_5-65_Part_1-1_ID_PIP15D01A03238995.xlsx | LMO | 22 | PIP15D01A03238995 | 10 | 6.7698 | 0.67698 | 5 | 35 | 0.34992 | 3.6798 | 3.7039 | 3.749 | 3.7249 | 3.6826 | 3.6596 | 3.6184 | 3.6422 | 3.6795 | 3.7286 | 3.818 | 3.769 | 3.684 | 3.6363 | 3.5615 | 3.6092 | 3.6779 | 3.7521 | 3.8815 | 3.8087 | 3.6851
LMO_C_10_B_22_SOC_5-65_Part_1-1_ID_PIP15D01A03238995.xlsx | LMO | 22 | PIP15D01A03238995 | 10 | 6.7698 | 0.67698 | 5 | 40 | 0.39991 | 3.7748 | 3.7987 | 3.8503 | 3.8264 | 3.7774 | 3.7546 | 3.7084 | 3.7321 | 3.7743 | 3.8231 | 3.9247 | 3.8766 | 3.7787 | 3.7314 | 3.6496 | 3.697 | 3.773 | 3.8466 | 3.9918 | 3.9207 | 3.7797
LMO_C_10_B_22_SOC_5-65_Part_1-1_ID_PIP15D01A03238995.xlsx | LMO | 22 | PIP15D01A03238995 | 10 | 6.7698 | 0.67698 | 5 | 45 | 0.4499 | 3.8285 | 3.8538 | 3.9198 | 3.8947 | 3.8317 | 3.8081 | 3.7499 | 3.7748 | 3.8285 | 3.88 | 4.005 | 3.9551 | 3.8334 | 3.7837 | 3.6849 | 3.7346 | 3.8275 | 3.9049 | 4.0781 | 4.0044 | 3.8348
LMO_C_10_B_22_SOC_5-65_Part_1-1_ID_PIP15D01A03238995.xlsx | LMO | 22 | PIP15D01A03238995 | 10 | 6.7698 | 0.67698 | 5 | 50 | 0.49989 | 3.9193 | 3.9442 | 4.0144 | 3.9897 | 3.9223 | 3.8993 | 3.8371 | 3.8617 | 3.9191 | 3.9697 | 4.1022 | 4.0535 | 3.9237 | 3.8747 | 3.7695 | 3.8189 | 3.9177 | 3.9942 | 4.1771 | 4.105 | 3.9251
LMO_C_10_B_23_SOC_5-65_Part_1-1_ID_PIP15829A00210663.xlsx | LMO | 23 | PIP15829A00210663 | 10 | 6.9477 | 0.69477 | 5 | 5 | 0.05 | 2.9649 | 3.0085 | 3.036 | 2.9921 | 2.9707 | 2.9275 | 2.898 | 2.9426 | 2.9679 | 3.0569 | 3.1084 | 3.0204 | 2.9756 | 2.887 | 2.8289 | 2.9188 | 2.969 | 3.1036 | 3.1768 | 3.0453 | 2.9802
LMO_C_10_B_23_SOC_5-65_Part_1-1_ID_PIP15829A00210663.xlsx | LMO | 23 | PIP15829A00210663 | 10 | 6.9477 | 0.69477 | 5 | 10 | 0.1 | 3.1205 | 3.1624 | 3.1881 | 3.1459 | 3.1248 | 3.0836 | 3.0562 | 3.0987 | 3.1215 | 3.207 | 3.2557 | 3.1709 | 3.1278 | 3.0432 | 2.9899 | 3.0755 | 3.121 | 3.2498 | 3.3199 | 3.1932 | 3.1303
LMO_C_10_B_23_SOC_5-65_Part_1-1_ID_PIP15829A00210663.xlsx | LMO | 23 | PIP15829A00210663 | 10 | 6.9477 | 0.69477 | 5 | 15 | 0.15 | 3.2471 | 3.2873 | 3.3122 | 3.2718 | 3.2511 | 3.2115 | 3.1851 | 3.2258 | 3.2476 | 3.3294 | 3.3771 | 3.2959 | 3.2532 | 3.1721 | 3.1214 | 3.2032 | 3.2465 | 3.3698 | 3.4389 | 3.3175 | 3.2551
LMO_C_10_B_23_SOC_5-65_Part_1-1_ID_PIP15829A00210663.xlsx | LMO | 23 | PIP15829A00210663 | 10 | 6.9477 | 0.69477 | 5 | 20 | 0.2 | 3.3594 | 3.3982 | 3.424 | 3.3849 | 3.3631 | 3.325 | 3.2985 | 3.3376 | 3.3596 | 3.4388 | 3.4883 | 3.4096 | 3.3649 | 3.2867 | 3.2357 | 3.3148 | 3.3585 | 3.4781 | 3.5504 | 3.4321 | 3.3664
LMO_C_10_B_23_SOC_5-65_Part_1-1_ID_PIP15829A00210663.xlsx | LMO | 23 | PIP15829A00210663 | 10 | 6.9477 | 0.69477 | 5 | 25 | 0.25 | 3.4635 | 3.502 | 3.5304 | 3.4916 | 3.467 | 3.4293 | 3.4005 | 3.4395 | 3.4637 | 3.542 | 3.5971 | 3.519 | 3.4686 | 3.3912 | 3.3373 | 3.4152 | 3.4623 | 3.5806 | 3.6605 | 3.5439 | 3.4702
LMO_C_10_B_23_SOC_5-65_Part_1-1_ID_PIP15829A00210663.xlsx | LMO | 23 | PIP15829A00210663 | 10 | 6.9477 | 0.69477 | 5 | 30 | 0.3 | 3.5632 | 3.6015 | 3.6331 | 3.5947 | 3.5668 | 3.5297 | 3.4979 | 3.5364 | 3.5636 | 3.6412 | 3.7035 | 3.6261 | 3.5683 | 3.4916 | 3.4328 | 3.5099 | 3.5622 | 3.6795 | 3.7702 | 3.6545 | 3.5699
LMO_C_10_B_23_SOC_5-65_Part_1-1_ID_PIP15829A00210663.xlsx | LMO | 23 | PIP15829A00210663 | 10 | 6.9477 | 0.69477 | 5 | 35 | 0.35 | 3.6579 | 3.6956 | 3.7307 | 3.693 | 3.6614 | 3.625 | 3.5906 | 3.6282 | 3.6582 | 3.7348 | 3.8039 | 3.7276 | 3.663 | 3.5875 | 3.5244 | 3.6003 | 3.6568 | 3.7723 | 3.8726 | 3.759 | 3.6642
LMO_C_10_B_23_SOC_5-65_Part_1-1_ID_PIP15829A00210663.xlsx | LMO | 23 | PIP15829A00210663 | 10 | 6.9477 | 0.69477 | 5 | 40 | 0.39999 | 3.7472 | 3.7846 | 3.8234 | 3.786 | 3.7504 | 3.7144 | 3.677 | 3.7146 | 3.7474 | 3.8236 | 3.9001 | 3.8245 | 3.752 | 3.677 | 3.6091 | 3.6844 | 3.746 | 3.8612 | 3.9725 | 3.8594 | 3.7532
LMO_C_10_B_23_SOC_5-65_Part_1-1_ID_PIP15829A00210663.xlsx | LMO | 23 | PIP15829A00210663 | 10 | 6.9477 | 0.69477 | 5 | 45 | 0.44999 | 3.8106 | 3.8487 | 3.8966 | 3.8582 | 3.8141 | 3.7764 | 3.7325 | 3.7709 | 3.8113 | 3.8896 | 3.9814 | 3.9042 | 3.8159 | 3.7388 | 3.6603 | 3.7374 | 3.8104 | 3.9279 | 4.0588 | 3.944 | 3.8175
LMO_C_10_B_23_SOC_5-65_Part_1-1_ID_PIP15829A00210663.xlsx | LMO | 23 | PIP15829A00210663 | 10 | 6.9477 | 0.69477 | 5 | 50 | 0.49998 | 3.8873 | 3.9252 | 3.9748 | 3.9368 | 3.8907 | 3.8531 | 3.8078 | 3.8461 | 3.8877 | 3.9653 | 4.0618 | 3.9855 | 3.8922 | 3.8152 | 3.7344 | 3.8111 | 3.8866 | 4.0035 | 4.142 | 4.0282 | 3.8936
LMO_C_10_B_24_SOC_5-65_Part_1-1_ID_PIP15829A00206931.xlsx | LMO | 24 | PIP15829A00206931 | 10 | 6.853 | 0.6853 | 5 | 5 | 0.05001 | 2.9084 | 2.9347 | 2.9597 | 2.9335 | 2.9131 | 2.8875 | 2.8601 | 2.887 | 2.9109 | 2.9644 | 3.0118 | 2.9588 | 2.9175 | 2.8647 | 2.8101 | 2.8642 | 2.9121 | 2.9932 | 3.0606 | 2.9817 | 2.9219
LMO_C_10_B_24_SOC_5-65_Part_1-1_ID_PIP15829A00206931.xlsx | LMO | 24 | PIP15829A00206931 | 10 | 6.853 | 0.6853 | 5 | 10 | 0.10002 | 3.0724 | 3.0973 | 3.1192 | 3.0943 | 3.0762 | 3.0522 | 3.0287 | 3.0538 | 3.0736 | 3.124 | 3.1658 | 3.1157 | 3.0792 | 3.0295 | 2.983 | 3.0336 | 3.0736 | 3.15 | 3.2104 | 3.1352 | 3.082
LMO_C_10_B_24_SOC_5-65_Part_1-1_ID_PIP15829A00206931.xlsx | LMO | 24 | PIP15829A00206931 | 10 | 6.853 | 0.6853 | 5 | 15 | 0.15003 | 3.2086 | 3.2325 | 3.2535 | 3.2294 | 3.2118 | 3.1888 | 3.1663 | 3.1905 | 3.2091 | 3.2576 | 3.298 | 3.2496 | 3.2139 | 3.1661 | 3.1227 | 3.1714 | 3.2086 | 3.2818 | 3.3406 | 3.2685 | 3.216
LMO_C_10_B_24_SOC_5-65_Part_1-1_ID_PIP15829A00206931.xlsx | LMO | 24 | PIP15829A00206931 | 10 | 6.853 | 0.6853 | 5 | 20 | 0.20004 | 3.3278 | 3.3508 | 3.3721 | 3.3487 | 3.3306 | 3.3083 | 3.2862 | 3.3096 | 3.328 | 3.375 | 3.4158 | 3.3691 | 3.3324 | 3.2862 | 3.2439 | 3.2906 | 3.3271 | 3.3982 | 3.4581 | 3.3879 | 3.3341
LMO_C_10_B_24_SOC_5-65_Part_1-1_ID_PIP15829A00206931.xlsx | LMO | 24 | PIP15829A00206931 | 10 | 6.853 | 0.6853 | 5 | 25 | 0.25005 | 3.4374 | 3.4602 | 3.4832 | 3.4604 | 3.44 | 3.4182 | 3.3945 | 3.4175 | 3.4375 | 3.4839 | 3.5295 | 3.483 | 3.4416 | 3.3961 | 3.351 | 3.397 | 3.4365 | 3.5071 | 3.5745 | 3.5046 | 3.4432
LMO_C_10_B_24_SOC_5-65_Part_1-1_ID_PIP15829A00206931.xlsx | LMO | 24 | PIP15829A00206931 | 10 | 6.853 | 0.6853 | 5 | 30 | 0.30005 | 3.5418 | 3.5643 | 3.5905 | 3.5676 | 3.5443 | 3.5227 | 3.4967 | 3.5192 | 3.5416 | 3.5876 | 3.6398 | 3.5936 | 3.5459 | 3.5009 | 3.4519 | 3.4972 | 3.5408 | 3.6103 | 3.6875 | 3.6184 | 3.5473
LMO_C_10_B_24_SOC_5-65_Part_1-1_ID_PIP15829A00206931.xlsx | LMO | 24 | PIP15829A00206931 | 10 | 6.853 | 0.6853 | 5 | 35 | 0.35005 | 3.6426 | 3.6654 | 3.6967 | 3.6737 | 3.6452 | 3.6236 | 3.5933 | 3.6161 | 3.6426 | 3.6888 | 3.7514 | 3.7049 | 3.6468 | 3.6015 | 3.5455 | 3.591 | 3.6417 | 3.7118 | 3.8039 | 3.7346 | 3.648
LMO_C_10_B_24_SOC_5-65_Part_1-1_ID_PIP15829A00206931.xlsx | LMO | 24 | PIP15829A00206931 | 10 | 6.853 | 0.6853 | 5 | 40 | 0.40005 | 3.7397 | 3.7623 | 3.7988 | 3.776 | 3.7423 | 3.7209 | 3.6863 | 3.7091 | 3.7397 | 3.786 | 3.8585 | 3.8124 | 3.7437 | 3.6988 | 3.6359 | 3.6812 | 3.7386 | 3.8087 | 3.9144 | 3.8457 | 3.7451
LMO_C_10_B_24_SOC_5-65_Part_1-1_ID_PIP15829A00206931.xlsx | LMO | 24 | PIP15829A00206931 | 10 | 6.853 | 0.6853 | 5 | 45 | 0.45005 | 3.8076 | 3.8317 | 3.8791 | 3.855 | 3.8104 | 3.788 | 3.7437 | 3.7678 | 3.808 | 3.8571 | 3.9488 | 3.9003 | 3.8122 | 3.7643 | 3.6868 | 3.7348 | 3.8071 | 3.881 | 4.0111 | 3.9395 | 3.8136
LMO_C_10_B_24_SOC_5-65_Part_1-1_ID_PIP15829A00206931.xlsx | LMO | 24 | PIP15829A00206931 | 10 | 6.853 | 0.6853 | 5 | 50 | 0.50005 | 3.8928 | 3.9168 | 3.967 | 3.943 | 3.8956 | 3.8733 | 3.8264 | 3.8505 | 3.8929 | 3.9419 | 4.0397 | 3.9914 | 3.8972 | 3.8496 | 3.7671 | 3.8155 | 3.8919 | 3.966 | 4.1047 | 4.0335 | 3.8984
LMO_C_10_B_25_SOC_5-65_Part_1-1_ID_PIP15825A00103075.xlsx | LMO | 25 | PIP15825A00103075 | 10 | 6.6769 | 0.66769 | 5 | 5 | 0.04999 | 2.9363 | 2.964 | 2.9992 | 2.9714 | 2.9411 | 2.9144 | 2.8754 | 2.9035 | 2.9386 | 2.9951 | 3.0599 | 3.0044 | 2.9456 | 2.89 | 2.8121 | 2.8687 | 2.9394 | 3.0248 | 3.1156 | 3.0332 | 2.9498
LMO_C_10_B_25_SOC_5-65_Part_1-1_ID_PIP15825A00103075.xlsx | LMO | 25 | PIP15825A00103075 | 10 | 6.6769 | 0.66769 | 5 | 10 | 0.09998 | 3.1006 | 3.1267 | 3.1589 | 3.1326 | 3.1041 | 3.0789 | 3.0438 | 3.0703 | 3.1012 | 3.1545 | 3.2149 | 3.1624 | 3.1067 | 3.0545 | 2.9855 | 3.0385 | 3.1006 | 3.1814 | 3.2667 | 3.1884 | 3.1094
LMO_C_10_B_25_SOC_5-65_Part_1-1_ID_PIP15825A00103075.xlsx | LMO | 25 | PIP15825A00103075 | 10 | 6.6769 | 0.66769 | 5 | 15 | 0.14997 | 3.2355 | 3.2606 | 3.2922 | 3.2671 | 3.2386 | 3.2146 | 3.1809 | 3.206 | 3.2355 | 3.2866 | 3.3461 | 3.2955 | 3.2406 | 3.1905 | 3.1254 | 3.1761 | 3.2346 | 3.3117 | 3.3958 | 3.3206 | 3.2423
LMO_C_10_B_25_SOC_5-65_Part_1-1_ID_PIP15825A00103075.xlsx | LMO | 25 | PIP15825A00103075 | 10 | 6.6769 | 0.66769 | 5 | 20 | 0.19996 | 3.3531 | 3.3771 | 3.4089 | 3.3849 | 3.3559 | 3.3329 | 3.2994 | 3.3236 | 3.3529 | 3.4019 | 3.4621 | 3.4137 | 3.3575 | 3.3096 | 3.2458 | 3.2943 | 3.3517 | 3.4254 | 3.5111 | 3.4391 | 3.3587
LMO_C_10_B_25_SOC_5-65_Part_1-1_ID_PIP15825A00103075.xlsx | LMO | 25 | PIP15825A00103075 | 10 | 6.6769 | 0.66769 | 5 | 25 | 0.24995 | 3.4625 | 3.4862 | 3.5213 | 3.4974 | 3.4651 | 3.4426 | 3.4063 | 3.4302 | 3.4621 | 3.5106 | 3.5773 | 3.5295 | 3.4665 | 3.4193 | 3.3513 | 3.3991 | 3.4609 | 3.5339 | 3.6282 | 3.5573 | 3.4677
LMO_C_10_B_25_SOC_5-65_Part_1-1_ID_PIP15825A00103075.xlsx | LMO | 25 | PIP15825A00103075 | 10 | 6.6769 | 0.66769 | 5 | 30 | 0.29994 | 3.5664 | 3.5894 | 3.627 | 3.604 | 3.5692 | 3.5473 | 3.5088 | 3.532 | 3.5662 | 3.6131 | 3.6849 | 3.6389 | 3.5704 | 3.5246 | 3.4528 | 3.4993 | 3.5648 | 3.6359 | 3.7385 | 3.6696 | 3.5717
LMO_C_10_B_25_SOC_5-65_Part_1-1_ID_PIP15825A00103075.xlsx | LMO | 25 | PIP15825A00103075 | 10 | 6.6769 | 0.66769 | 5 | 35 | 0.34993 | 3.6659 | 3.6888 | 3.7306 | 3.7079 | 3.6686 | 3.6472 | 3.6054 | 3.628 | 3.6656 | 3.7121 | 3.7918 | 3.7464 | 3.6698 | 3.6247 | 3.5478 | 3.5936 | 3.6642 | 3.7342 | 3.8471 | 3.7797 | 3.6709
LMO_C_10_B_25_SOC_5-65_Part_1-1_ID_PIP15825A00103075.xlsx | LMO | 25 | PIP15825A00103075 | 10 | 6.6769 | 0.66769 | 5 | 40 | 0.39992 | 3.7569 | 3.7792 | 3.8241 | 3.802 | 3.7592 | 3.7383 | 3.6942 | 3.7165 | 3.7565 | 3.802 | 3.8884 | 3.8438 | 3.7604 | 3.7162 | 3.6361 | 3.6809 | 3.7551 | 3.8239 | 3.9467 | 3.8805 | 3.7616
LMO_C_10_B_25_SOC_5-65_Part_1-1_ID_PIP15825A00103075.xlsx | LMO | 25 | PIP15825A00103075 | 10 | 6.6769 | 0.66769 | 5 | 45 | 0.44991 | 3.8097 | 3.8327 | 3.8882 | 3.8654 | 3.8125 | 3.7911 | 3.7379 | 3.7609 | 3.8099 | 3.8568 | 3.9614 | 3.9159 | 3.8143 | 3.769 | 3.6749 | 3.7209 | 3.809 | 3.8796 | 4.0254 | 3.9581 | 3.8157
LMO_C_10_B_25_SOC_5-65_Part_1-1_ID_PIP15825A00103075.xlsx | LMO | 25 | PIP15825A00103075 | 10 | 6.6769 | 0.66769 | 5 | 50 | 0.4999 | 3.8959 | 3.9186 | 3.977 | 3.9546 | 3.8986 | 3.8773 | 3.8225 | 3.8452 | 3.8956 | 3.9421 | 4.0535 | 4.0086 | 3.9 | 3.8545 | 3.759 | 3.8045 | 3.8945 | 3.9644 | 4.1209 | 4.0542 | 3.901
LMO_C_10_B_26_SOC_5-70_Part_1-1_ID_PIP15D29A03204639.xlsx | LMO | 26 | PIP15D29A03204639 | 10 | 7.9655 | 0.79655 | 5 | 5 | 0.04998 | 2.8724 | 2.9051 | 2.9284 | 2.8958 | 2.8771 | 2.8447 | 2.8199 | 2.8533 | 2.8745 | 2.9409 | 2.9848 | 2.9192 | 2.8807 | 2.8148 | 2.7653 | 2.8327 | 2.875 | 2.9751 | 3.0378 | 2.9407 | 2.8843
LMO_C_10_B_26_SOC_5-70_Part_1-1_ID_PIP15D29A03204639.xlsx | LMO | 26 | PIP15D29A03204639 | 10 | 7.9655 | 0.79655 | 5 | 10 | 0.09996 | 3.0238 | 3.0543 | 3.0739 | 3.0432 | 3.0274 | 2.9972 | 2.9763 | 3.0076 | 3.0248 | 3.0873 | 3.1246 | 3.0625 | 3.0301 | 2.9679 | 2.9268 | 2.9904 | 3.0246 | 3.1191 | 3.1732 | 3.0806 | 3.0325
LMO_C_10_B_26_SOC_5-70_Part_1-1_ID_PIP15D29A03204639.xlsx | LMO | 26 | PIP15D29A03204639 | 10 | 7.9655 | 0.79655 | 5 | 15 | 0.14994 | 3.1545 | 3.184 | 3.2019 | 3.1723 | 3.1577 | 3.1286 | 3.1098 | 3.1398 | 3.1551 | 3.2151 | 3.2493 | 3.1894 | 3.1598 | 3.1003 | 3.0634 | 3.1238 | 3.1547 | 3.2451 | 3.2948 | 3.2058 | 3.1617
LMO_C_10_B_26_SOC_5-70_Part_1-1_ID_PIP15D29A03204639.xlsx | LMO | 26 | PIP15D29A03204639 | 10 | 7.9655 | 0.79655 | 5 | 20 | 0.19992 | 3.2688 | 3.2969 | 3.3138 | 3.2853 | 3.2716 | 3.2441 | 3.2263 | 3.2551 | 3.2692 | 3.3266 | 3.3587 | 3.3015 | 3.2734 | 3.2165 | 3.1826 | 3.2402 | 3.2685 | 3.3552 | 3.4019 | 3.3164 | 3.275
LMO_C_10_B_26_SOC_5-70_Part_1-1_ID_PIP15D29A03204639.xlsx | LMO | 26 | PIP15D29A03204639 | 10 | 7.9655 | 0.79655 | 5 | 25 | 0.2499 | 3.3717 | 3.3994 | 3.4163 | 3.3884 | 3.3745 | 3.3473 | 3.3296 | 3.3578 | 3.3722 | 3.4288 | 3.4616 | 3.4052 | 3.3761 | 3.3199 | 3.2857 | 3.3427 | 3.3715 | 3.4572 | 3.5053 | 3.4203 | 3.3775
LMO_C_10_B_26_SOC_5-70_Part_1-1_ID_PIP15D29A03204639.xlsx | LMO | 26 | PIP15D29A03204639 | 10 | 7.9655 | 0.79655 | 5 | 30 | 0.29988 | 3.4672 | 3.4941 | 3.5114 | 3.4842 | 3.4698 | 3.4435 | 3.4256 | 3.453 | 3.4677 | 3.5225 | 3.5562 | 3.5013 | 3.4714 | 3.4168 | 3.3826 | 3.4377 | 3.4667 | 3.5501 | 3.5996 | 3.5171 | 3.4727
LMO_C_10_B_26_SOC_5-70_Part_1-1_ID_PIP15D29A03204639.xlsx | LMO | 26 | PIP15D29A03204639 | 10 | 7.9655 | 0.79655 | 5 | 35 | 0.34986 | 3.5585 | 3.5852 | 3.604 | 3.5771 | 3.5611 | 3.5352 | 3.516 | 3.5429 | 3.5589 | 3.6133 | 3.6498 | 3.5954 | 3.5627 | 3.5088 | 3.4723 | 3.5269 | 3.5581 | 3.6403 | 3.6942 | 3.6126 | 3.5638
LMO_C_10_B_26_SOC_5-70_Part_1-1_ID_PIP15D29A03204639.xlsx | LMO | 26 | PIP15D29A03204639 | 10 | 7.9655 | 0.79655 | 5 | 40 | 0.39984 | 3.647 | 3.6733 | 3.6935 | 3.6672 | 3.6496 | 3.6242 | 3.6036 | 3.6301 | 3.6473 | 3.7009 | 3.7404 | 3.687 | 3.651 | 3.5982 | 3.5594 | 3.6126 | 3.6466 | 3.7274 | 3.7857 | 3.7058 | 3.6522
LMO_C_10_B_26_SOC_5-70_Part_1-1_ID_PIP15D29A03204639.xlsx | LMO | 26 | PIP15D29A03204639 | 10 | 7.9655 | 0.79655 | 5 | 45 | 0.44982 | 3.7197 | 3.7471 | 3.772 | 3.7446 | 3.7225 | 3.696 | 3.6707 | 3.6984 | 3.7202 | 3.7758 | 3.8241 | 3.769 | 3.7239 | 3.6693 | 3.6221 | 3.6777 | 3.7197 | 3.8032 | 3.8735 | 3.7908 | 3.7255
LMO_C_10_B_26_SOC_5-70_Part_1-1_ID_PIP15D29A03204639.xlsx | LMO | 26 | PIP15D29A03204639 | 10 | 7.9655 | 0.79655 | 5 | 50 | 0.4998 | 3.7943 | 3.8211 | 3.8461 | 3.8192 | 3.7969 | 3.7713 | 3.7456 | 3.7727 | 3.7948 | 3.8494 | 3.8982 | 3.8438 | 3.7983 | 3.7446 | 3.697 | 3.7516 | 3.7941 | 3.8766 | 3.9477 | 3.8668 | 3.7997
LMO_C_10_B_27_SOC_5-70_Part_1-1_ID_PIP15D26A03261343.xlsx | LMO | 27 | PIP15D26A03261343 | 10 | 7.1776 | 0.71776 | 5 | 5 | 0.05001 | 2.9274 | 2.9621 | 2.9817 | 2.9474 | 2.9321 | 2.898 | 2.8767 | 2.9121 | 2.9298 | 3.0002 | 3.0376 | 2.9686 | 2.9367 | 2.8661 | 2.8248 | 2.8963 | 2.9312 | 3.0373 | 3.0905 | 2.9881 | 2.941
LMO_C_10_B_27_SOC_5-70_Part_1-1_ID_PIP15D26A03261343.xlsx | LMO | 27 | PIP15D26A03261343 | 10 | 7.1776 | 0.71776 | 5 | 10 | 0.10002 | 3.0936 | 3.1254 | 3.1415 | 3.1098 | 3.0973 | 3.0661 | 3.049 | 3.081 | 3.0947 | 3.1591 | 3.1894 | 3.1263 | 3.1003 | 3.0367 | 3.003 | 3.0678 | 3.095 | 3.1916 | 3.2355 | 3.1415 | 3.1031
LMO_C_10_B_27_SOC_5-70_Part_1-1_ID_PIP15D26A03261343.xlsx | LMO | 27 | PIP15D26A03261343 | 10 | 7.1776 | 0.71776 | 5 | 15 | 0.15003 | 3.23 | 3.2597 | 3.2743 | 3.2446 | 3.2332 | 3.2044 | 3.1888 | 3.2186 | 3.2307 | 3.2908 | 3.3183 | 3.259 | 3.2353 | 3.1761 | 3.1461 | 3.2065 | 3.2302 | 3.3208 | 3.3608 | 3.2725 | 3.2374
LMO_C_10_B_27_SOC_5-70_Part_1-1_ID_PIP15D26A03261343.xlsx | LMO | 27 | PIP15D26A03261343 | 10 | 7.1776 | 0.71776 | 5 | 20 | 0.20004 | 3.3475 | 3.3752 | 3.3889 | 3.361 | 3.3503 | 3.3232 | 3.309 | 3.3368 | 3.3478 | 3.404 | 3.43 | 3.3743 | 3.352 | 3.2966 | 3.269 | 3.3254 | 3.3473 | 3.4319 | 3.4697 | 3.3868 | 3.3538
LMO_C_10_B_27_SOC_5-70_Part_1-1_ID_PIP15D26A03261343.xlsx | LMO | 27 | PIP15D26A03261343 | 10 | 7.1776 | 0.71776 | 5 | 25 | 0.25005 | 3.4526 | 3.479 | 3.4925 | 3.4662 | 3.4553 | 3.4296 | 3.4156 | 3.4421 | 3.4528 | 3.5065 | 3.5325 | 3.4793 | 3.4568 | 3.4038 | 3.3766 | 3.4305 | 3.4523 | 3.5334 | 3.5717 | 3.4921 | 3.4584
LMO_C_10_B_27_SOC_5-70_Part_1-1_ID_PIP15D26A03261343.xlsx | LMO | 27 | PIP15D26A03261343 | 10 | 7.1776 | 0.71776 | 5 | 30 | 0.30006 | 3.5525 | 3.578 | 3.5922 | 3.5664 | 3.555 | 3.5301 | 3.5155 | 3.5411 | 3.5525 | 3.6045 | 3.6319 | 3.5803 | 3.5564 | 3.5051 | 3.4774 | 3.5292 | 3.552 | 3.6301 | 3.6703 | 3.5933 | 3.5578
LMO_C_10_B_27_SOC_5-70_Part_1-1_ID_PIP15D26A03261343.xlsx | LMO | 27 | PIP15D26A03261343 | 10 | 7.1776 | 0.71776 | 5 | 35 | 0.35007 | 3.6482 | 3.6733 | 3.6888 | 3.6635 | 3.6507 | 3.6263 | 3.6105 | 3.6357 | 3.6484 | 3.6995 | 3.7295 | 3.6784 | 3.6521 | 3.6015 | 3.5715 | 3.6228 | 3.6477 | 3.7246 | 3.7692 | 3.6928 | 3.6533
LMO_C_10_B_27_SOC_5-70_Part_1-1_ID_PIP15D26A03261343.xlsx | LMO | 27 | PIP15D26A03261343 | 10 | 7.1776 | 0.71776 | 5 | 40 | 0.40007 | 3.7392 | 3.7637 | 3.7797 | 3.7551 | 3.7414 | 3.7177 | 3.7012 | 3.726 | 3.7393 | 3.7892 | 3.8206 | 3.7708 | 3.7427 | 3.6935 | 3.6626 | 3.7123 | 3.7385 | 3.8138 | 3.8603 | 3.7855 | 3.7439
LMO_C_10_B_27_SOC_5-70_Part_1-1_ID_PIP15D26A03261343.xlsx | LMO | 27 | PIP15D26A03261343 | 10 | 7.1776 | 0.71776 | 5 | 45 | 0.45007 | 3.805 | 3.831 | 3.8513 | 3.825 | 3.8074 | 3.7816 | 3.7618 | 3.7881 | 3.8053 | 3.8585 | 3.8977 | 3.8448 | 3.809 | 3.7562 | 3.7186 | 3.7716 | 3.8048 | 3.8847 | 3.9421 | 3.8633 | 3.8104
LMO_C_10_B_27_SOC_5-70_Part_1-1_ID_PIP15D26A03261343.xlsx | LMO | 27 | PIP15D26A03261343 | 10 | 7.1776 | 0.71776 | 5 | 50 | 0.50007 | 3.8866 | 3.9117 | 3.9321 | 3.9066 | 3.8889 | 3.864 | 3.844 | 3.8694 | 3.887 | 3.9382 | 3.9779 | 3.9268 | 3.8903 | 3.839 | 3.801 | 3.8526 | 3.8861 | 3.9639 | 4.0222 | 3.9456 | 3.8915
LMO_C_10_B_28_SOC_5-70_Part_1-1_ID_PIP15825A50203005.xlsx | LMO | 28 | PIP15825A50203005 | 10 | 7.6227 | 0.76227 | 5 | 5 | 0.04998 | 2.8807 | 2.9089 | 2.9453 | 2.9169 | 2.8856 | 2.8582 | 2.8173 | 2.8464 | 2.8828 | 2.9405 | 3.0076 | 2.9512 | 2.8896 | 2.8327 | 2.7506 | 2.809 | 2.8835 | 2.9705 | 3.0644 | 2.9806 | 2.8933
LMO_C_10_B_28_SOC_5-70_Part_1-1_ID_PIP15825A50203005.xlsx | LMO | 28 | PIP15825A50203005 | 10 | 7.6227 | 0.76227 | 5 | 10 | 0.09996 | 3.0404 | 3.0666 | 3.0987 | 3.072 | 3.0439 | 3.0183 | 2.9832 | 3.0099 | 3.0408 | 3.095 | 3.1547 | 3.1015 | 3.0466 | 2.9934 | 2.924 | 2.9781 | 3.0406 | 3.1222 | 3.2065 | 3.1275 | 3.0492
LMO_C_10_B_28_SOC_5-70_Part_1-1_ID_PIP15825A50203005.xlsx | LMO | 28 | PIP15825A50203005 | 10 | 7.6227 | 0.76227 | 5 | 15 | 0.14995 | 3.1744 | 3.1995 | 3.2296 | 3.2044 | 3.1774 | 3.153 | 3.1203 | 3.1461 | 3.1744 | 3.2262 | 3.2829 | 3.232 | 3.1793 | 3.1285 | 3.0648 | 3.1166 | 3.1735 | 3.2517 | 3.3324 | 3.2564 | 3.1812
LMO_C_10_B_28_SOC_5-70_Part_1-1_ID_PIP15825A50203005.xlsx | LMO | 28 | PIP15825A50203005 | 10 | 7.6227 | 0.76227 | 5 | 20 | 0.19993 | 3.2908 | 3.3148 | 3.344 | 3.3197 | 3.2934 | 3.2702 | 3.239 | 3.2636 | 3.2906 | 3.3399 | 3.3954 | 3.3464 | 3.295 | 3.2465 | 3.1865 | 3.2357 | 3.2895 | 3.3642 | 3.4433 | 3.3703 | 3.2966
LMO_C_10_B_28_SOC_5-70_Part_1-1_ID_PIP15825A50203005.xlsx | LMO | 28 | PIP15825A50203005 | 10 | 7.6227 | 0.76227 | 5 | 25 | 0.24991 | 3.3959 | 3.4193 | 3.4495 | 3.4258 | 3.3984 | 3.3759 | 3.3443 | 3.368 | 3.3956 | 3.4437 | 3.5018 | 3.454 | 3.3998 | 3.3526 | 3.292 | 3.3401 | 3.3943 | 3.4674 | 3.5511 | 3.4797 | 3.4012
LMO_C_10_B_28_SOC_5-70_Part_1-1_ID_PIP15825A50203005.xlsx | LMO | 28 | PIP15825A50203005 | 10 | 7.6227 | 0.76227 | 5 | 30 | 0.29989 | 3.4951 | 3.5178 | 3.5497 | 3.5267 | 3.4978 | 3.476 | 3.4432 | 3.4663 | 3.4948 | 3.5415 | 3.6031 | 3.5566 | 3.499 | 3.4535 | 3.3914 | 3.4377 | 3.4935 | 3.5641 | 3.6533 | 3.5841 | 3.5
LMO_C_10_B_28_SOC_5-70_Part_1-1_ID_PIP15825A50203005.xlsx | LMO | 28 | PIP15825A50203005 | 10 | 7.6227 | 0.76227 | 5 | 35 | 0.34987 | 3.5915 | 3.614 | 3.6498 | 3.627 | 3.594 | 3.5724 | 3.5364 | 3.5592 | 3.591 | 3.6373 | 3.7065 | 3.6607 | 3.5952 | 3.5501 | 3.483 | 3.5288 | 3.5897 | 3.6596 | 3.7592 | 3.6907 | 3.5961
LMO_C_10_B_28_SOC_5-70_Part_1-1_ID_PIP15825A50203005.xlsx | LMO | 28 | PIP15825A50203005 | 10 | 7.6227 | 0.76227 | 5 | 40 | 0.39985 | 3.683 | 3.7051 | 3.7439 | 3.7216 | 3.6856 | 3.6649 | 3.6266 | 3.6489 | 3.6828 | 3.7279 | 3.8032 | 3.7585 | 3.6868 | 3.6431 | 3.5724 | 3.617 | 3.6814 | 3.7495 | 3.8582 | 3.7915 | 3.6879
LMO_C_10_B_28_SOC_5-70_Part_1-1_ID_PIP15825A50203005.xlsx | LMO | 28 | PIP15825A50203005 | 10 | 7.6227 | 0.76227 | 5 | 45 | 0.44983 | 3.7441 | 3.7674 | 3.8155 | 3.7922 | 3.7469 | 3.7249 | 3.6782 | 3.7018 | 3.7442 | 3.7918 | 3.8835 | 3.8366 | 3.7486 | 3.7023 | 3.6185 | 3.6654 | 3.7434 | 3.8152 | 3.9442 | 3.8747 | 3.75
LMO_C_10_B_28_SOC_5-70_Part_1-1_ID_PIP15825A50203005.xlsx | LMO | 28 | PIP15825A50203005 | 10 | 7.6227 | 0.76227 | 5 | 50 | 0.49982 | 3.8245 | 3.8473 | 3.8975 | 3.8747 | 3.8273 | 3.806 | 3.7581 | 3.7809 | 3.8245 | 3.871 | 3.9679 | 3.9221 | 3.8287 | 3.7834 | 3.6981 | 3.7439 | 3.8236 | 3.8938 | 4.0307 | 3.963 | 3.8299
LMO_C_10_B_29_SOC_5-70_Part_1-1_ID_PIP15825A00103143.xlsx | LMO | 29 | PIP15825A00103143 | 10 | 7.2993 | 0.72993 | 5 | 5 | 0.05001 | 2.8948 | 2.9198 | 2.9498 | 2.9251 | 2.8996 | 2.8752 | 2.842 | 2.8675 | 2.8969 | 2.9477 | 3.0041 | 2.9542 | 2.9035 | 2.8533 | 2.7864 | 2.838 | 2.8977 | 2.9744 | 3.0545 | 2.9802 | 2.9073
LMO_C_10_B_29_SOC_5-70_Part_1-1_ID_PIP15825A00103143.xlsx | LMO | 29 | PIP15825A00103143 | 10 | 7.2993 | 0.72993 | 5 | 10 | 0.10002 | 3.0541 | 3.0773 | 3.1038 | 3.0802 | 3.0576 | 3.035 | 3.0062 | 3.0301 | 3.0548 | 3.1024 | 3.1524 | 3.1054 | 3.0604 | 3.0134 | 2.9565 | 3.0043 | 3.0545 | 3.1266 | 3.1982 | 3.128 | 3.0627
LMO_C_10_B_29_SOC_5-70_Part_1-1_ID_PIP15825A00103143.xlsx | LMO | 29 | PIP15825A00103143 | 10 | 7.2993 | 0.72993 | 5 | 15 | 0.15003 | 3.1877 | 3.21 | 3.2351 | 3.2126 | 3.1907 | 3.169 | 3.1422 | 3.1649 | 3.1879 | 3.2335 | 3.2813 | 3.2362 | 3.1926 | 3.1477 | 3.0952 | 3.1412 | 3.1871 | 3.2562 | 3.3252 | 3.2576 | 3.1946
LMO_C_10_B_29_SOC_5-70_Part_1-1_ID_PIP15825A00103143.xlsx | LMO | 29 | PIP15825A00103143 | 10 | 7.2993 | 0.72993 | 5 | 20 | 0.20004 | 3.3045 | 3.3257 | 3.3503 | 3.3289 | 3.3069 | 3.2864 | 3.2604 | 3.282 | 3.3043 | 3.348 | 3.3954 | 3.3519 | 3.3087 | 3.2657 | 3.2155 | 3.259 | 3.3034 | 3.3694 | 3.4381 | 3.3731 | 3.3101
LMO_C_10_B_29_SOC_5-70_Part_1-1_ID_PIP15825A00103143.xlsx | LMO | 29 | PIP15825A00103143 | 10 | 7.2993 | 0.72993 | 5 | 25 | 0.25005 | 3.4112 | 3.4323 | 3.4588 | 3.4377 | 3.4138 | 3.3935 | 3.3657 | 3.3873 | 3.411 | 3.4544 | 3.5062 | 3.463 | 3.4151 | 3.3728 | 3.3197 | 3.3627 | 3.4102 | 3.4758 | 3.5511 | 3.4865 | 3.4165
LMO_C_10_B_29_SOC_5-70_Part_1-1_ID_PIP15825A00103143.xlsx | LMO | 29 | PIP15825A00103143 | 10 | 7.2993 | 0.72993 | 5 | 30 | 0.30006 | 3.513 | 3.5336 | 3.5622 | 3.5415 | 3.5153 | 3.4955 | 3.4662 | 3.487 | 3.5127 | 3.5552 | 3.6115 | 3.5692 | 3.5167 | 3.4751 | 3.4195 | 3.4616 | 3.5116 | 3.5759 | 3.6582 | 3.595 | 3.5179
LMO_C_10_B_29_SOC_5-70_Part_1-1_ID_PIP15825A00103143.xlsx | LMO | 29 | PIP15825A00103143 | 10 | 7.2993 | 0.72993 | 5 | 35 | 0.35007 | 3.6115 | 3.6322 | 3.6651 | 3.6445 | 3.614 | 3.5943 | 3.5613 | 3.5822 | 3.6112 | 3.6533 | 3.7179 | 3.6761 | 3.6152 | 3.5743 | 3.5125 | 3.5543 | 3.6101 | 3.6738 | 3.7672 | 3.7049 | 3.6166
LMO_C_10_B_29_SOC_5-70_Part_1-1_ID_PIP15825A00103143.xlsx | LMO | 29 | PIP15825A00103143 | 10 | 7.2993 | 0.72993 | 5 | 40 | 0.40008 | 3.7063 | 3.7265 | 3.7629 | 3.7425 | 3.7086 | 3.6893 | 3.6533 | 3.6738 | 3.706 | 3.7476 | 3.8187 | 3.7776 | 3.71 | 3.6693 | 3.6029 | 3.644 | 3.7049 | 3.7678 | 3.8705 | 3.8092 | 3.7111
LMO_C_10_B_29_SOC_5-70_Part_1-1_ID_PIP15825A00103143.xlsx | LMO | 29 | PIP15825A00103143 | 10 | 7.2993 | 0.72993 | 5 | 45 | 0.45008 | 3.7685 | 3.7899 | 3.8359 | 3.8143 | 3.7711 | 3.7502 | 3.706 | 3.7276 | 3.7686 | 3.8125 | 3.9001 | 3.8571 | 3.7727 | 3.7295 | 3.6496 | 3.6928 | 3.7678 | 3.8341 | 3.9572 | 3.8936 | 3.7741
LMO_C_10_B_29_SOC_5-70_Part_1-1_ID_PIP15825A00103143.xlsx | LMO | 29 | PIP15825A00103143 | 10 | 7.2993 | 0.72993 | 5 | 50 | 0.50009 | 3.8499 | 3.8708 | 3.9177 | 3.8968 | 3.8524 | 3.8327 | 3.7871 | 3.8083 | 3.8498 | 3.8928 | 3.9832 | 3.9412 | 3.8536 | 3.812 | 3.7304 | 3.7727 | 3.8487 | 3.9135 | 4.0422 | 3.9797 | 3.855
LMO_C_10_B_2_SOC_5-55_Part_1-1_ID_PIP15827A00221240.xlsx | LMO | 2 | PIP15827A00221240 | 10 | 6.0513 | 0.60513 | 5 | 5 | 0.04999 | 2.9602 | 2.9874 | 3.0167 | 2.9897 | 2.9655 | 2.9389 | 2.9075 | 2.9349 | 2.963 | 3.0183 | 3.0741 | 3.0195 | 2.9709 | 2.9161 | 2.8536 | 2.9086 | 2.9646 | 3.048 | 3.1277 | 3.0464 | 2.9758
LMO_C_10_B_2_SOC_5-55_Part_1-1_ID_PIP15827A00221240.xlsx | LMO | 2 | PIP15827A00221240 | 10 | 6.0513 | 0.60513 | 5 | 10 | 0.09999 | 3.1396 | 3.1649 | 3.193 | 3.1675 | 3.1438 | 3.1187 | 3.0896 | 3.1152 | 3.1405 | 3.1923 | 3.2462 | 3.1949 | 3.1469 | 3.0957 | 3.0388 | 3.0901 | 3.1405 | 3.2186 | 3.2964 | 3.2197 | 3.15
LMO_C_10_B_2_SOC_5-55_Part_1-1_ID_PIP15827A00221240.xlsx | LMO | 2 | PIP15827A00221240 | 10 | 6.0513 | 0.60513 | 5 | 15 | 0.14998 | 3.2871 | 3.312 | 3.3422 | 3.3173 | 3.2908 | 3.2664 | 3.2357 | 3.2607 | 3.2874 | 3.338 | 3.3968 | 3.3466 | 3.2929 | 3.243 | 3.1847 | 3.2346 | 3.2867 | 3.3629 | 3.4486 | 3.3733 | 3.2952
LMO_C_10_B_2_SOC_5-55_Part_1-1_ID_PIP15827A00221240.xlsx | LMO | 2 | PIP15827A00221240 | 10 | 6.0513 | 0.60513 | 5 | 20 | 0.19998 | 3.4168 | 3.4407 | 3.4741 | 3.4502 | 3.42 | 3.3966 | 3.3643 | 3.3882 | 3.4168 | 3.4656 | 3.5318 | 3.483 | 3.4219 | 3.374 | 3.3131 | 3.361 | 3.4158 | 3.4893 | 3.5866 | 3.5137 | 3.4237
LMO_C_10_B_2_SOC_5-55_Part_1-1_ID_PIP15827A00221240.xlsx | LMO | 2 | PIP15827A00221240 | 10 | 6.0513 | 0.60513 | 5 | 25 | 0.24997 | 3.5366 | 3.5604 | 3.6013 | 3.5775 | 3.5399 | 3.5165 | 3.4786 | 3.5023 | 3.5367 | 3.5855 | 3.6684 | 3.6192 | 3.5418 | 3.4934 | 3.4235 | 3.4711 | 3.5355 | 3.6098 | 3.7325 | 3.6586 | 3.5432
LMO_C_10_B_2_SOC_5-55_Part_1-1_ID_PIP15827A00221240.xlsx | LMO | 2 | PIP15827A00221240 | 10 | 6.0513 | 0.60513 | 5 | 30 | 0.29996 | 3.6508 | 3.6749 | 3.7256 | 3.7019 | 3.6544 | 3.631 | 3.5866 | 3.6103 | 3.651 | 3.6998 | 3.8013 | 3.7527 | 3.6559 | 3.6078 | 3.5292 | 3.5766 | 3.6496 | 3.7235 | 3.8708 | 3.7983 | 3.6573
LMO_C_10_B_2_SOC_5-55_Part_1-1_ID_PIP15827A00221240.xlsx | LMO | 2 | PIP15827A00221240 | 10 | 6.0513 | 0.60513 | 5 | 35 | 0.34995 | 3.7585 | 3.7834 | 3.8494 | 3.8248 | 3.762 | 3.7381 | 3.6831 | 3.7076 | 3.7586 | 3.8092 | 3.9389 | 3.8891 | 3.7636 | 3.7139 | 3.6203 | 3.6688 | 3.7572 | 3.8336 | 4.0171 | 3.9437 | 3.7651
LMO_C_10_B_2_SOC_5-55_Part_1-1_ID_PIP15827A00221240.xlsx | LMO | 2 | PIP15827A00221240 | 10 | 6.0513 | 0.60513 | 5 | 40 | 0.39994 | 3.8517 | 3.8766 | 3.953 | 3.9284 | 3.8552 | 3.8311 | 3.7692 | 3.7936 | 3.8517 | 3.9026 | 4.0492 | 3.9999 | 3.8568 | 3.8069 | 3.7033 | 3.752 | 3.8503 | 3.927 | 4.1307 | 4.058 | 3.858
LMO_C_10_B_2_SOC_5-55_Part_1-1_ID_PIP15827A00221240.xlsx | LMO | 2 | PIP15827A00221240 | 10 | 6.0513 | 0.60513 | 5 | 45 | 0.44912 | 3.9114 | 3.9367 | 4.0225 | 3.9979 | 3.9156 | 3.8914 | 3.822 | 3.8468 | 3.9126 | 3.9639 | 4.1219 | 4.0731 | 3.9179 | 3.8677 | 3.7546 | 3.8039 | 3.9116 | 3.9888 | 4.2031 | 4.1312 | 3.9198
LMO_C_10_B_2_SOC_5-55_Part_1-1_ID_PIP15827A00221240.xlsx | LMO | 2 | PIP15827A00221240 | 10 | 6.0513 | 0.60513 | 5 | 50 | 0.49192 | 3.9807 | 4.0079 | 4.1125 | 4.0864 | 3.986 | 3.96 | 3.8761 | 3.9031 | 3.9834 | 4.0385 | 4.2224 | 4.1707 | 3.9895 | 3.9354 | 3.8027 | 3.8559 | 3.9832 | 4.0662 | 4.3003 | 3.9897 | 3.9892
LMO_C_10_B_30_SOC_5-70_Part_1-1_ID_PIP15D19A03280145.xlsx | LMO | 30 | PIP15D19A03280145 | 10 | 7.5565 | 0.75565 | 5 | 5 | 0.05002 | 2.9179 | 2.9573 | 2.9836 | 2.9446 | 2.9228 | 2.884 | 2.8552 | 2.8958 | 2.9198 | 2.9998 | 3.0485 | 2.9711 | 2.927 | 2.8473 | 2.7904 | 2.8722 | 2.9202 | 3.0404 | 3.1089 | 2.9955 | 2.9307
LMO_C_10_B_30_SOC_5-70_Part_1-1_ID_PIP15D19A03280145.xlsx | LMO | 30 | PIP15D19A03280145 | 10 | 7.5565 | 0.75565 | 5 | 10 | 0.10004 | 3.0808 | 3.1168 | 3.1384 | 3.1024 | 3.0843 | 3.0492 | 3.0255 | 3.0623 | 3.0811 | 3.1545 | 3.1949 | 3.1235 | 3.0871 | 3.0144 | 2.9684 | 3.0429 | 3.0806 | 3.1909 | 3.2479 | 3.1427 | 3.0896
LMO_C_10_B_30_SOC_5-70_Part_1-1_ID_PIP15D19A03280145.xlsx | LMO | 30 | PIP15D19A03280145 | 10 | 7.5565 | 0.75565 | 5 | 15 | 0.15006 | 3.2146 | 3.2472 | 3.2657 | 3.233 | 3.2176 | 3.186 | 3.1658 | 3.1991 | 3.2149 | 3.2808 | 3.3155 | 3.2509 | 3.2197 | 3.1544 | 3.1152 | 3.1823 | 3.2139 | 3.3131 | 3.3626 | 3.2672 | 3.2216
LMO_C_10_B_30_SOC_5-70_Part_1-1_ID_PIP15D19A03280145.xlsx | LMO | 30 | PIP15D19A03280145 | 10 | 7.5565 | 0.75565 | 5 | 20 | 0.20008 | 3.329 | 3.3587 | 3.3752 | 3.3455 | 3.3317 | 3.3027 | 3.285 | 3.3152 | 3.329 | 3.3894 | 3.4205 | 3.3612 | 3.3334 | 3.2736 | 3.2392 | 3.3002 | 3.3282 | 3.4189 | 3.4637 | 3.3757 | 3.3348
LMO_C_10_B_30_SOC_5-70_Part_1-1_ID_PIP15D19A03280145.xlsx | LMO | 30 | PIP15D19A03280145 | 10 | 7.5565 | 0.75565 | 5 | 25 | 0.2501 | 3.4305 | 3.4588 | 3.4749 | 3.4467 | 3.4331 | 3.4056 | 3.3884 | 3.417 | 3.4305 | 3.4877 | 3.5181 | 3.4618 | 3.4344 | 3.378 | 3.3448 | 3.4026 | 3.4296 | 3.5155 | 3.5594 | 3.476 | 3.4358
LMO_C_10_B_30_SOC_5-70_Part_1-1_ID_PIP15D19A03280145.xlsx | LMO | 30 | PIP15D19A03280145 | 10 | 7.5565 | 0.75565 | 5 | 30 | 0.30012 | 3.5246 | 3.5508 | 3.5666 | 3.5402 | 3.5269 | 3.5011 | 3.4842 | 3.5111 | 3.5246 | 3.5782 | 3.6085 | 3.5555 | 3.5283 | 3.4749 | 3.4423 | 3.4969 | 3.5236 | 3.6047 | 3.6491 | 3.5697 | 3.5295
LMO_C_10_B_30_SOC_5-70_Part_1-1_ID_PIP15D19A03280145.xlsx | LMO | 30 | PIP15D19A03280145 | 10 | 7.5565 | 0.75565 | 5 | 35 | 0.35014 | 3.6136 | 3.6387 | 3.6547 | 3.6296 | 3.6161 | 3.5917 | 3.5748 | 3.6003 | 3.6138 | 3.6644 | 3.6953 | 3.6449 | 3.6173 | 3.5671 | 3.5348 | 3.5859 | 3.6129 | 3.6895 | 3.7346 | 3.6596 | 3.6184
LMO_C_10_B_30_SOC_5-70_Part_1-1_ID_PIP15D19A03280145.xlsx | LMO | 30 | PIP15D19A03280145 | 10 | 7.5565 | 0.75565 | 5 | 40 | 0.40016 | 3.6974 | 3.7214 | 3.7374 | 3.7135 | 3.6995 | 3.6763 | 3.6593 | 3.6835 | 3.6972 | 3.7462 | 3.7776 | 3.729 | 3.7007 | 3.6524 | 3.6201 | 3.6693 | 3.6965 | 3.7702 | 3.8166 | 3.7441 | 3.7018
LMO_C_10_B_30_SOC_5-70_Part_1-1_ID_PIP15D19A03280145.xlsx | LMO | 30 | PIP15D19A03280145 | 10 | 7.5565 | 0.75565 | 5 | 45 | 0.45018 | 3.7555 | 3.7811 | 3.8018 | 3.7762 | 3.7578 | 3.7334 | 3.7119 | 3.7377 | 3.7558 | 3.8076 | 3.8477 | 3.7964 | 3.7593 | 3.7084 | 3.6682 | 3.7204 | 3.7553 | 3.8331 | 3.8917 | 3.8153 | 3.7606
LMO_C_10_B_30_SOC_5-70_Part_1-1_ID_PIP15D19A03280145.xlsx | LMO | 30 | PIP15D19A03280145 | 10 | 7.5565 | 0.75565 | 5 | 50 | 0.5002 | 3.8334 | 3.8578 | 3.8784 | 3.854 | 3.8357 | 3.8124 | 3.7909 | 3.8155 | 3.8336 | 3.8831 | 3.9237 | 3.8745 | 3.8369 | 3.7883 | 3.7481 | 3.7978 | 3.8329 | 3.9077 | 3.9677 | 3.894 | 3.838
LMO_C_10_B_31_SOC_5-75_Part_1-1_ID_PIP15D01A03241499.xlsx | LMO | 31 | PIP15D01A03241499 | 10 | 8.0253 | 0.80253 | 5 | 5 | 0.04999 | 2.8786 | 2.9094 | 2.9349 | 2.9042 | 2.8833 | 2.8531 | 2.8257 | 2.8571 | 2.8807 | 2.9437 | 2.9911 | 2.9296 | 2.8873 | 2.8248 | 2.7709 | 2.8347 | 2.8815 | 2.9765 | 3.0429 | 2.9528 | 2.8912
LMO_C_10_B_31_SOC_5-75_Part_1-1_ID_PIP15D01A03241499.xlsx | LMO | 31 | PIP15D01A03241499 | 10 | 8.0253 | 0.80253 | 5 | 10 | 0.09997 | 3.0343 | 3.0632 | 3.0844 | 3.0553 | 3.0378 | 3.0095 | 2.9867 | 3.0162 | 3.035 | 3.0941 | 3.1338 | 3.0757 | 3.0404 | 2.9817 | 2.9377 | 2.9972 | 3.0346 | 3.1238 | 3.1802 | 3.0943 | 3.0429
LMO_C_10_B_31_SOC_5-75_Part_1-1_ID_PIP15D01A03241499.xlsx | LMO | 31 | PIP15D01A03241499 | 10 | 8.0253 | 0.80253 | 5 | 15 | 0.14996 | 3.165 | 3.1926 | 3.2113 | 3.1839 | 3.1681 | 3.141 | 3.121 | 3.149 | 3.1652 | 3.2214 | 3.2569 | 3.2014 | 3.17 | 3.1143 | 3.0757 | 3.1324 | 3.1644 | 3.249 | 3.2997 | 3.2176 | 3.1717
LMO_C_10_B_31_SOC_5-75_Part_1-1_ID_PIP15D01A03241499.xlsx | LMO | 31 | PIP15D01A03241499 | 10 | 8.0253 | 0.80253 | 5 | 20 | 0.19994 | 3.2771 | 3.3029 | 3.3199 | 3.2939 | 3.2799 | 3.2548 | 3.2369 | 3.263 | 3.2772 | 3.3297 | 3.3619 | 3.3099 | 3.2815 | 3.2296 | 3.1953 | 3.2479 | 3.2761 | 3.3554 | 3.4019 | 3.3247 | 3.2829
LMO_C_10_B_31_SOC_5-75_Part_1-1_ID_PIP15D01A03241499.xlsx | LMO | 31 | PIP15D01A03241499 | 10 | 8.0253 | 0.80253 | 5 | 25 | 0.24993 | 3.3775 | 3.4024 | 3.4188 | 3.3936 | 3.3801 | 3.3557 | 3.3385 | 3.3638 | 3.3775 | 3.4286 | 3.4602 | 3.4091 | 3.3814 | 3.3308 | 3.2976 | 3.3489 | 3.3766 | 3.4542 | 3.5004 | 3.4242 | 3.3826
LMO_C_10_B_31_SOC_5-75_Part_1-1_ID_PIP15D01A03241499.xlsx | LMO | 31 | PIP15D01A03241499 | 10 | 8.0253 | 0.80253 | 5 | 30 | 0.29991 | 3.4714 | 3.4962 | 3.513 | 3.4881 | 3.4739 | 3.45 | 3.4324 | 3.4574 | 3.4712 | 3.5215 | 3.5539 | 3.5039 | 3.4751 | 3.4258 | 3.3924 | 3.4428 | 3.4702 | 3.5457 | 3.5927 | 3.5183 | 3.4762
LMO_C_10_B_31_SOC_5-75_Part_1-1_ID_PIP15D01A03241499.xlsx | LMO | 31 | PIP15D01A03241499 | 10 | 8.0253 | 0.80253 | 5 | 35 | 0.3499 | 3.5615 | 3.5862 | 3.6047 | 3.5796 | 3.5638 | 3.5399 | 3.5209 | 3.546 | 3.5611 | 3.6119 | 3.6475 | 3.5971 | 3.565 | 3.5153 | 3.4793 | 3.5297 | 3.5601 | 3.6363 | 3.6884 | 3.6133 | 3.5659
LMO_C_10_B_31_SOC_5-75_Part_1-1_ID_PIP15D01A03241499.xlsx | LMO | 31 | PIP15D01A03241499 | 10 | 8.0253 | 0.80253 | 5 | 40 | 0.39988 | 3.648 | 3.6717 | 3.6907 | 3.6665 | 3.6503 | 3.6275 | 3.608 | 3.6322 | 3.6477 | 3.6965 | 3.733 | 3.6846 | 3.6514 | 3.604 | 3.5675 | 3.6159 | 3.6466 | 3.72 | 3.7737 | 3.7012 | 3.6524
LMO_C_10_B_31_SOC_5-75_Part_1-1_ID_PIP15D01A03241499.xlsx | LMO | 31 | PIP15D01A03241499 | 10 | 8.0253 | 0.80253 | 5 | 45 | 0.44987 | 3.7165 | 3.7409 | 3.7625 | 3.7376 | 3.719 | 3.6954 | 3.6737 | 3.6984 | 3.7167 | 3.7664 | 3.808 | 3.7581 | 3.7204 | 3.6719 | 3.631 | 3.6805 | 3.716 | 3.7908 | 3.8508 | 3.7767 | 3.7218
LMO_C_10_B_31_SOC_5-75_Part_1-1_ID_PIP15D01A03241499.xlsx | LMO | 31 | PIP15D01A03241499 | 10 | 8.0253 | 0.80253 | 5 | 50 | 0.49986 | 3.7939 | 3.8185 | 3.8413 | 3.8166 | 3.7962 | 3.773 | 3.7495 | 3.7743 | 3.7941 | 3.8443 | 3.8891 | 3.8389 | 3.7976 | 3.7485 | 3.7054 | 3.7553 | 3.7932 | 3.8691 | 3.9347 | 3.8601 | 3.7987
LMO_C_10_B_32_SOC_5-75_Part_1-1_ID_PIP15710A00246135.xlsx | LMO | 32 | PIP15710A00246135 | 10 | 8.0443 | 0.80443 | 5 | 5 | 0.05001 | 2.8717 | 2.9154 | 2.9419 | 2.8984 | 2.8757 | 2.8327 | 2.8041 | 2.8489 | 2.8736 | 2.9623 | 3.0106 | 2.9256 | 2.8798 | 2.7918 | 2.7362 | 2.8259 | 2.8745 | 3.0074 | 3.0743 | 2.9505 | 2.8833
LMO_C_10_B_32_SOC_5-75_Part_1-1_ID_PIP15710A00246135.xlsx | LMO | 32 | PIP15710A00246135 | 10 | 8.0443 | 0.80443 | 5 | 10 | 0.10002 | 3.0227 | 3.0625 | 3.0836 | 3.0439 | 3.0259 | 2.9867 | 2.9636 | 3.0046 | 3.0236 | 3.1044 | 3.1427 | 3.065 | 3.0288 | 2.9488 | 2.9042 | 2.986 | 3.0237 | 3.1447 | 3.1984 | 3.0847 | 3.0313
LMO_C_10_B_32_SOC_5-75_Part_1-1_ID_PIP15710A00246135.xlsx | LMO | 32 | PIP15710A00246135 | 10 | 8.0443 | 0.80443 | 5 | 15 | 0.15003 | 3.1515 | 3.1879 | 3.2052 | 3.1692 | 3.1545 | 3.1187 | 3.0996 | 3.1366 | 3.1521 | 3.2256 | 3.2581 | 3.1868 | 3.1566 | 3.0841 | 3.0469 | 3.1212 | 3.1519 | 3.2622 | 3.3074 | 3.203 | 3.1586
LMO_C_10_B_32_SOC_5-75_Part_1-1_ID_PIP15710A00246135.xlsx | LMO | 32 | PIP15710A00246135 | 10 | 8.0443 | 0.80443 | 5 | 20 | 0.20004 | 3.2634 | 3.296 | 3.3108 | 3.2783 | 3.2658 | 3.2336 | 3.2176 | 3.2507 | 3.2637 | 3.3299 | 3.3575 | 3.2929 | 3.2676 | 3.2021 | 3.1707 | 3.2378 | 3.2634 | 3.3627 | 3.4017 | 3.3066 | 3.2692
LMO_C_10_B_32_SOC_5-75_Part_1-1_ID_PIP15710A00246135.xlsx | LMO | 32 | PIP15710A00246135 | 10 | 8.0443 | 0.80443 | 5 | 25 | 0.25005 | 3.3631 | 3.3933 | 3.4065 | 3.3763 | 3.3654 | 3.3357 | 3.321 | 3.3519 | 3.3633 | 3.4249 | 3.45 | 3.3898 | 3.3671 | 3.3059 | 3.2776 | 3.3401 | 3.3629 | 3.4558 | 3.4918 | 3.4024 | 3.3684
LMO_C_10_B_32_SOC_5-75_Part_1-1_ID_PIP15710A00246135.xlsx | LMO | 32 | PIP15710A00246135 | 10 | 8.0443 | 0.80443 | 5 | 30 | 0.30006 | 3.4558 | 3.4842 | 3.4964 | 3.4683 | 3.4581 | 3.4305 | 3.4172 | 3.4458 | 3.4561 | 3.5134 | 3.5364 | 3.4804 | 3.4595 | 3.4031 | 3.3773 | 3.4351 | 3.4556 | 3.5418 | 3.5748 | 3.4918 | 3.4609
LMO_C_10_B_32_SOC_5-75_Part_1-1_ID_PIP15710A00246135.xlsx | LMO | 32 | PIP15710A00246135 | 10 | 8.0443 | 0.80443 | 5 | 35 | 0.35007 | 3.545 | 3.572 | 3.5841 | 3.5569 | 3.5473 | 3.5208 | 3.5078 | 3.5353 | 3.5453 | 3.6001 | 3.6226 | 3.5687 | 3.5487 | 3.4946 | 3.4698 | 3.5251 | 3.5448 | 3.6273 | 3.6594 | 3.5796 | 3.5501
LMO_C_10_B_32_SOC_5-75_Part_1-1_ID_PIP15710A00246135.xlsx | LMO | 32 | PIP15710A00246135 | 10 | 8.0443 | 0.80443 | 5 | 40 | 0.40008 | 3.6319 | 3.657 | 3.6679 | 3.6428 | 3.634 | 3.6094 | 3.5975 | 3.6229 | 3.6321 | 3.683 | 3.7037 | 3.6535 | 3.6352 | 3.585 | 3.5622 | 3.6136 | 3.6315 | 3.7083 | 3.7383 | 3.6633 | 3.6366
LMO_C_10_B_32_SOC_5-75_Part_1-1_ID_PIP15710A00246135.xlsx | LMO | 32 | PIP15710A00246135 | 10 | 8.0443 | 0.80443 | 5 | 45 | 0.45009 | 3.71 | 3.7353 | 3.7462 | 3.7209 | 3.7119 | 3.6868 | 3.6754 | 3.7009 | 3.7102 | 3.7613 | 3.7816 | 3.7311 | 3.7135 | 3.6624 | 3.6407 | 3.6921 | 3.7098 | 3.7867 | 3.8157 | 3.7406 | 3.7147
LMO_C_10_B_32_SOC_5-75_Part_1-1_ID_PIP15710A00246135.xlsx | LMO | 32 | PIP15710A00246135 | 10 | 8.0443 | 0.80443 | 5 | 50 | 0.5001 | 3.7832 | 3.8076 | 3.8183 | 3.7936 | 3.7852 | 3.7609 | 3.7495 | 3.7744 | 3.7834 | 3.8334 | 3.8533 | 3.8039 | 3.7864 | 3.7369 | 3.7155 | 3.7657 | 3.7829 | 3.8582 | 3.8873 | 3.8136 | 3.7876
LMO_C_10_B_33_SOC_5-80_Part_1-1_ID_PIP15N21A50200177.xlsx | LMO | 33 | PIP15N21A50200177 | 10 | 8.7844 | 0.87844 | 5 | 5 | 0.05001 | 2.8315 | 2.8612 | 2.8905 | 2.8612 | 2.8352 | 2.8062 | 2.7753 | 2.8055 | 2.8331 | 2.8938 | 2.9453 | 2.8889 | 2.8386 | 2.779 | 2.7239 | 2.7827 | 2.8338 | 2.9244 | 2.9921 | 2.9119 | 2.842
LMO_C_10_B_33_SOC_5-80_Part_1-1_ID_PIP15N21A50200177.xlsx | LMO | 33 | PIP15N21A50200177 | 10 | 8.7844 | 0.87844 | 5 | 10 | 0.10002 | 2.9693 | 2.9981 | 3.0225 | 2.9939 | 2.9727 | 2.9444 | 2.9186 | 2.9479 | 2.9705 | 3.0299 | 3.0736 | 3.0174 | 2.9753 | 2.9168 | 2.8696 | 2.9275 | 2.9707 | 3.0602 | 3.1184 | 3.0373 | 2.9777
LMO_C_10_B_33_SOC_5-80_Part_1-1_ID_PIP15N21A50200177.xlsx | LMO | 33 | PIP15N21A50200177 | 10 | 8.7844 | 0.87844 | 5 | 15 | 0.15002 | 3.0899 | 3.1187 | 3.1403 | 3.1115 | 3.0931 | 3.0648 | 3.0419 | 3.0715 | 3.091 | 3.15 | 3.1882 | 3.1315 | 3.0954 | 3.0374 | 2.9965 | 3.0539 | 3.0908 | 3.1793 | 3.23 | 3.1484 | 3.0973
LMO_C_10_B_33_SOC_5-80_Part_1-1_ID_PIP15N21A50200177.xlsx | LMO | 33 | PIP15N21A50200177 | 10 | 8.7844 | 0.87844 | 5 | 20 | 0.20002 | 3.1958 | 3.2234 | 3.2418 | 3.2139 | 3.1986 | 3.1717 | 3.1526 | 3.1805 | 3.1967 | 3.2532 | 3.286 | 3.2314 | 3.2007 | 3.1454 | 3.111 | 3.1658 | 3.1963 | 3.2806 | 3.3252 | 3.2462 | 3.2023
LMO_C_10_B_33_SOC_5-80_Part_1-1_ID_PIP15N21A50200177.xlsx | LMO | 33 | PIP15N21A50200177 | 10 | 8.7844 | 0.87844 | 5 | 25 | 0.25003 | 3.2904 | 3.3183 | 3.3354 | 3.3071 | 3.2932 | 3.2657 | 3.2481 | 3.2765 | 3.2913 | 3.3487 | 3.3794 | 3.3236 | 3.2952 | 3.2388 | 3.2067 | 3.2627 | 3.2909 | 3.3766 | 3.4181 | 3.3373 | 3.2967
LMO_C_10_B_33_SOC_5-80_Part_1-1_ID_PIP15N21A50200177.xlsx | LMO | 33 | PIP15N21A50200177 | 10 | 8.7844 | 0.87844 | 5 | 30 | 0.30004 | 3.377 | 3.404 | 3.4191 | 3.3921 | 3.3798 | 3.3533 | 3.3376 | 3.365 | 3.3778 | 3.433 | 3.4602 | 3.4065 | 3.3815 | 3.3273 | 3.2987 | 3.3526 | 3.3775 | 3.4604 | 3.4976 | 3.4193 | 3.3829
LMO_C_10_B_33_SOC_5-80_Part_1-1_ID_PIP15N21A50200177.xlsx | LMO | 33 | PIP15N21A50200177 | 10 | 8.7844 | 0.87844 | 5 | 35 | 0.35005 | 3.4593 | 3.4862 | 3.5002 | 3.4734 | 3.4619 | 3.4358 | 3.421 | 3.4481 | 3.4602 | 3.5146 | 3.5399 | 3.4865 | 3.4637 | 3.4102 | 3.3835 | 3.437 | 3.4597 | 3.5409 | 3.5757 | 3.4983 | 3.4649
LMO_C_10_B_33_SOC_5-80_Part_1-1_ID_PIP15N21A50200177.xlsx | LMO | 33 | PIP15N21A50200177 | 10 | 8.7844 | 0.87844 | 5 | 40 | 0.40006 | 3.5395 | 3.5652 | 3.578 | 3.5522 | 3.542 | 3.5169 | 3.5035 | 3.5295 | 3.5402 | 3.5927 | 3.6159 | 3.5645 | 3.5436 | 3.4923 | 3.4679 | 3.5193 | 3.5399 | 3.6182 | 3.6505 | 3.5752 | 3.545
LMO_C_10_B_33_SOC_5-80_Part_1-1_ID_PIP15N21A50200177.xlsx | LMO | 33 | PIP15N21A50200177 | 10 | 8.7844 | 0.87844 | 5 | 45 | 0.45007 | 3.6161 | 3.6426 | 3.6554 | 3.6285 | 3.6185 | 3.5927 | 3.5794 | 3.6061 | 3.6168 | 3.6707 | 3.6935 | 3.6405 | 3.6203 | 3.5678 | 3.5436 | 3.5964 | 3.6164 | 3.6963 | 3.7276 | 3.6507 | 3.6219
LMO_C_10_B_33_SOC_5-80_Part_1-1_ID_PIP15N21A50200177.xlsx | LMO | 33 | PIP15N21A50200177 | 10 | 8.7844 | 0.87844 | 5 | 50 | 0.50008 | 3.6956 | 3.7221 | 3.7332 | 3.7065 | 3.6979 | 3.6721 | 3.66 | 3.6867 | 3.696 | 3.75 | 3.7699 | 3.7165 | 3.6993 | 3.6466 | 3.6252 | 3.6781 | 3.6956 | 3.7762 | 3.8034 | 3.7251 | 3.7007
LMO_C_10_B_34_SOC_5-80_Part_1-1_ID_PIP15N21A03201737.xlsx | LMO | 34 | PIP15N21A03201737 | 10 | 8.5736 | 0.85736 | 5 | 5 | 0.04999 | 2.8401 | 2.8701 | 2.898 | 2.8682 | 2.8438 | 2.8144 | 2.7853 | 2.8157 | 2.8417 | 2.9033 | 2.9516 | 2.8945 | 2.8475 | 2.7871 | 2.7349 | 2.7942 | 2.8426 | 2.934 | 2.9979 | 2.9163 | 2.8508
LMO_C_10_B_34_SOC_5-80_Part_1-1_ID_PIP15N21A03201737.xlsx | LMO | 34 | PIP15N21A03201737 | 10 | 8.5736 | 0.85736 | 5 | 10 | 0.09998 | 2.9815 | 3.0092 | 3.0311 | 3.0035 | 2.9848 | 2.9577 | 2.9351 | 2.963 | 2.9828 | 3.0392 | 3.078 | 3.0243 | 2.9876 | 2.9321 | 2.8908 | 2.9458 | 2.983 | 3.0673 | 3.1191 | 3.0416 | 2.99
LMO_C_10_B_34_SOC_5-80_Part_1-1_ID_PIP15N21A03201737.xlsx | LMO | 34 | PIP15N21A03201737 | 10 | 8.5736 | 0.85736 | 5 | 15 | 0.14997 | 3.1052 | 3.1338 | 3.154 | 3.1252 | 3.1082 | 3.0801 | 3.0592 | 3.0882 | 3.1061 | 3.1649 | 3.2007 | 3.1442 | 3.1105 | 3.0531 | 3.0151 | 3.072 | 3.1061 | 3.1937 | 3.2414 | 3.1605 | 3.1126
LMO_C_10_B_34_SOC_5-80_Part_1-1_ID_PIP15N21A03201737.xlsx | LMO | 34 | PIP15N21A03201737 | 10 | 8.5736 | 0.85736 | 5 | 20 | 0.19996 | 3.2132 | 3.2404 | 3.2576 | 3.2304 | 3.216 | 3.1894 | 3.1717 | 3.1991 | 3.2142 | 3.2698 | 3.3006 | 3.2469 | 3.2181 | 3.1635 | 3.1314 | 3.1856 | 3.2139 | 3.2969 | 3.3385 | 3.2611 | 3.2198
LMO_C_10_B_34_SOC_5-80_Part_1-1_ID_PIP15N21A03201737.xlsx | LMO | 34 | PIP15N21A03201737 | 10 | 8.5736 | 0.85736 | 5 | 25 | 0.24995 | 3.3094 | 3.3359 | 3.3515 | 3.3247 | 3.312 | 3.2859 | 3.2698 | 3.2969 | 3.3101 | 3.365 | 3.3929 | 3.3397 | 3.3139 | 3.2599 | 3.2307 | 3.2843 | 3.3099 | 3.3922 | 3.4307 | 3.3531 | 3.3155
LMO_C_10_B_34_SOC_5-80_Part_1-1_ID_PIP15N21A03201737.xlsx | LMO | 34 | PIP15N21A03201737 | 10 | 8.5736 | 0.85736 | 5 | 30 | 0.29994 | 3.3973 | 3.4233 | 3.4372 | 3.4114 | 3.4 | 3.3747 | 3.3603 | 3.3863 | 3.3982 | 3.4509 | 3.476 | 3.4247 | 3.4017 | 3.3501 | 3.3238 | 3.3752 | 3.3977 | 3.4765 | 3.5113 | 3.4365 | 3.4031
LMO_C_10_B_34_SOC_5-80_Part_1-1_ID_PIP15N21A03201737.xlsx | LMO | 34 | PIP15N21A03201737 | 10 | 8.5736 | 0.85736 | 5 | 35 | 0.34993 | 3.4807 | 3.5072 | 3.5208 | 3.4941 | 3.4832 | 3.4572 | 3.4432 | 3.4697 | 3.4813 | 3.5352 | 3.5597 | 3.5072 | 3.4846 | 3.4319 | 3.4063 | 3.4591 | 3.4809 | 3.561 | 3.5947 | 3.5185 | 3.486
LMO_C_10_B_34_SOC_5-80_Part_1-1_ID_PIP15N21A03201737.xlsx | LMO | 34 | PIP15N21A03201737 | 10 | 8.5736 | 0.85736 | 5 | 40 | 0.39992 | 3.5613 | 3.5862 | 3.5985 | 3.5734 | 3.5636 | 3.5392 | 3.5267 | 3.5517 | 3.562 | 3.6129 | 3.635 | 3.5852 | 3.5652 | 3.5153 | 3.4921 | 3.542 | 3.5615 | 3.6377 | 3.6688 | 3.5955 | 3.5666
LMO_C_10_B_34_SOC_5-80_Part_1-1_ID_PIP15N21A03201737.xlsx | LMO | 34 | PIP15N21A03201737 | 10 | 8.5736 | 0.85736 | 5 | 45 | 0.4499 | 3.6401 | 3.6661 | 3.6784 | 3.6522 | 3.6426 | 3.6173 | 3.6045 | 3.6305 | 3.6407 | 3.6935 | 3.7156 | 3.6638 | 3.6442 | 3.5927 | 3.5694 | 3.621 | 3.6403 | 3.7188 | 3.7488 | 3.6733 | 3.6456
LMO_C_10_B_34_SOC_5-80_Part_1-1_ID_PIP15N21A03201737.xlsx | LMO | 34 | PIP15N21A03201737 | 10 | 8.5736 | 0.85736 | 5 | 50 | 0.49988 | 3.7186 | 3.7448 | 3.7555 | 3.7291 | 3.7207 | 3.6944 | 3.6837 | 3.7102 | 3.719 | 3.7723 | 3.7916 | 3.739 | 3.7221 | 3.6693 | 3.6498 | 3.7023 | 3.7188 | 3.7983 | 3.8252 | 3.7476 | 3.7235
LMO_C_10_B_35_SOC_5-80_Part_1-1_ID_PIP15D22A03248005.xlsx | LMO | 35 | PIP15D22A03248005 | 10 | 8.8531 | 0.88531 | 5 | 5 | 0.04997 | 2.8396 | 2.8833 | 2.9309 | 2.8889 | 2.844 | 2.8013 | 2.7509 | 2.7939 | 2.8417 | 2.93 | 3.0021 | 2.9251 | 2.8478 | 2.7616 | 2.6835 | 2.7625 | 2.8422 | 2.9714 | 3.0573 | 2.9514 | 2.8512
LMO_C_10_B_35_SOC_5-80_Part_1-1_ID_PIP15D22A03248005.xlsx | LMO | 35 | PIP15D22A03248005 | 10 | 8.8531 | 0.88531 | 5 | 10 | 0.09994 | 2.9834 | 3.0248 | 3.0623 | 3.0219 | 2.9874 | 2.947 | 2.9068 | 2.9477 | 2.9851 | 3.0694 | 3.1284 | 3.0527 | 2.9907 | 2.9084 | 2.8431 | 2.9198 | 2.9851 | 3.1098 | 3.1816 | 3.0761 | 2.9935
LMO_C_10_B_35_SOC_5-80_Part_1-1_ID_PIP15D22A03248005.xlsx | LMO | 35 | PIP15D22A03248005 | 10 | 8.8531 | 0.88531 | 5 | 15 | 0.14991 | 3.1082 | 3.1509 | 3.1846 | 3.1424 | 3.1126 | 3.071 | 3.036 | 3.0782 | 3.1101 | 3.1961 | 3.2486 | 3.17 | 3.1154 | 3.0318 | 2.9754 | 3.0539 | 3.1098 | 3.2355 | 3.299 | 3.19 | 3.118
LMO_C_10_B_35_SOC_5-80_Part_1-1_ID_PIP15D22A03248005.xlsx | LMO | 35 | PIP15D22A03248005 | 10 | 8.8531 | 0.88531 | 5 | 20 | 0.19988 | 3.2151 | 3.2557 | 3.2839 | 3.2435 | 3.219 | 3.1796 | 3.1505 | 3.1907 | 3.2165 | 3.2987 | 3.3434 | 3.2674 | 3.2216 | 3.1421 | 3.0947 | 3.1703 | 3.2162 | 3.3359 | 3.3912 | 3.2853 | 3.2237
LMO_C_10_B_35_SOC_5-80_Part_1-1_ID_PIP15D22A03248005.xlsx | LMO | 35 | PIP15D22A03248005 | 10 | 8.8531 | 0.88531 | 5 | 25 | 0.24985 | 3.3087 | 3.3492 | 3.3745 | 3.3343 | 3.3125 | 3.2732 | 3.2469 | 3.2873 | 3.3101 | 3.3924 | 3.4331 | 3.3561 | 3.3148 | 3.2353 | 3.1923 | 3.2683 | 3.3096 | 3.4302 | 3.4807 | 3.3728 | 3.3166
LMO_C_10_B_35_SOC_5-80_Part_1-1_ID_PIP15D22A03248005.xlsx | LMO | 35 | PIP15D22A03248005 | 10 | 8.8531 | 0.88531 | 5 | 30 | 0.29982 | 3.3926 | 3.431 | 3.4532 | 3.4145 | 3.3961 | 3.3585 | 3.3357 | 3.3743 | 3.3938 | 3.4719 | 3.5079 | 3.434 | 3.3982 | 3.3224 | 3.2846 | 3.3578 | 3.3933 | 3.5079 | 3.5532 | 3.4489 | 3.3998
LMO_C_10_B_35_SOC_5-80_Part_1-1_ID_PIP15D22A03248005.xlsx | LMO | 35 | PIP15D22A03248005 | 10 | 8.8531 | 0.88531 | 5 | 35 | 0.34979 | 3.4709 | 3.5099 | 3.5309 | 3.4916 | 3.4746 | 3.4368 | 3.4152 | 3.4542 | 3.4723 | 3.5506 | 3.5845 | 3.5097 | 3.4765 | 3.401 | 3.3656 | 3.4389 | 3.4716 | 3.5859 | 3.6282 | 3.5234 | 3.4781
LMO_C_10_B_35_SOC_5-80_Part_1-1_ID_PIP15D22A03248005.xlsx | LMO | 35 | PIP15D22A03248005 | 10 | 8.8531 | 0.88531 | 5 | 40 | 0.39976 | 3.5469 | 3.5841 | 3.6026 | 3.565 | 3.5502 | 3.5141 | 3.4951 | 3.5323 | 3.548 | 3.6233 | 3.6535 | 3.581 | 3.5522 | 3.4795 | 3.4477 | 3.5186 | 3.5473 | 3.6575 | 3.696 | 3.5936 | 3.5536
LMO_C_10_B_35_SOC_5-80_Part_1-1_ID_PIP15D22A03248005.xlsx | LMO | 35 | PIP15D22A03248005 | 10 | 8.8531 | 0.88531 | 5 | 45 | 0.44973 | 3.621 | 3.66 | 3.6781 | 3.6389 | 3.6243 | 3.5871 | 3.568 | 3.6066 | 3.6221 | 3.7 | 3.7288 | 3.6537 | 3.6263 | 3.5515 | 3.5208 | 3.5938 | 3.6215 | 3.7344 | 3.7704 | 3.6647 | 3.628
LMO_C_10_B_35_SOC_5-80_Part_1-1_ID_PIP15D22A03248005.xlsx | LMO | 35 | PIP15D22A03248005 | 10 | 8.8531 | 0.88531 | 5 | 50 | 0.4997 | 3.693 | 3.732 | 3.7476 | 3.7083 | 3.6958 | 3.6582 | 3.6417 | 3.6807 | 3.6937 | 3.772 | 3.7976 | 3.7216 | 3.6974 | 3.6221 | 3.5964 | 3.6703 | 3.6932 | 3.8071 | 3.8399 | 3.7325 | 3.6988
LMO_C_10_B_36_SOC_5-80_Part_1-1_ID_PIP15D15A03236357.xlsx | LMO | 36 | PIP15D15A03236357 | 10 | 8.8667 | 0.88667 | 5 | 5 | 0.04999 | 2.8386 | 2.884 | 2.9314 | 2.888 | 2.8434 | 2.7992 | 2.7488 | 2.7934 | 2.841 | 2.9326 | 3.0036 | 2.9244 | 2.8473 | 2.7581 | 2.6805 | 2.762 | 2.8417 | 2.9753 | 3.0596 | 2.9502 | 2.851
LMO_C_10_B_36_SOC_5-80_Part_1-1_ID_PIP15D15A03236357.xlsx | LMO | 36 | PIP15D15A03236357 | 10 | 8.8667 | 0.88667 | 5 | 10 | 0.09998 | 2.9825 | 3.0244 | 3.0618 | 3.0206 | 2.9865 | 2.9453 | 2.9056 | 2.9477 | 2.9842 | 3.0694 | 3.1271 | 3.0503 | 2.9897 | 2.9065 | 2.8434 | 2.921 | 2.9842 | 3.1092 | 3.1788 | 3.0724 | 2.9925
LMO_C_10_B_36_SOC_5-80_Part_1-1_ID_PIP15D15A03236357.xlsx | LMO | 36 | PIP15D15A03236357 | 10 | 8.8667 | 0.88667 | 5 | 15 | 0.14997 | 3.1065 | 3.1503 | 3.1839 | 3.1408 | 3.111 | 3.0684 | 3.0336 | 3.0769 | 3.1084 | 3.1965 | 3.2485 | 3.1684 | 3.1138 | 3.0285 | 2.9728 | 3.0529 | 3.1082 | 3.2367 | 3.2994 | 3.1886 | 3.1164
LMO_C_10_B_36_SOC_5-80_Part_1-1_ID_PIP15D15A03236357.xlsx | LMO | 36 | PIP15D15A03236357 | 10 | 8.8667 | 0.88667 | 5 | 20 | 0.19995 | 3.2149 | 3.2562 | 3.2848 | 3.2439 | 3.219 | 3.1786 | 3.149 | 3.1905 | 3.2165 | 3.3001 | 3.3454 | 3.2679 | 3.2214 | 3.1403 | 3.0926 | 3.17 | 3.216 | 3.3382 | 3.3936 | 3.2857 | 3.2237
LMO_C_10_B_36_SOC_5-80_Part_1-1_ID_PIP15D15A03236357.xlsx | LMO | 36 | PIP15D15A03236357 | 10 | 8.8667 | 0.88667 | 5 | 25 | 0.24994 | 3.3097 | 3.3501 | 3.3754 | 3.3352 | 3.3136 | 3.274 | 3.2481 | 3.2885 | 3.3111 | 3.3933 | 3.434 | 3.3571 | 3.3159 | 3.2362 | 3.1937 | 3.2698 | 3.3106 | 3.4314 | 3.4818 | 3.3738 | 3.3178
LMO_C_10_B_36_SOC_5-80_Part_1-1_ID_PIP15D15A03236357.xlsx | LMO | 36 | PIP15D15A03236357 | 10 | 8.8667 | 0.88667 | 5 | 30 | 0.29992 | 3.3952 | 3.4347 | 3.4574 | 3.4179 | 3.3986 | 3.3603 | 3.3368 | 3.3764 | 3.3963 | 3.4762 | 3.5127 | 3.4374 | 3.4007 | 3.3238 | 3.2857 | 3.3599 | 3.3958 | 3.5122 | 3.5576 | 3.4523 | 3.4026
LMO_C_10_B_36_SOC_5-80_Part_1-1_ID_PIP15D15A03236357.xlsx | LMO | 36 | PIP15D15A03236357 | 10 | 8.8667 | 0.88667 | 5 | 35 | 0.34991 | 3.4749 | 3.5153 | 3.5369 | 3.4965 | 3.4784 | 3.4393 | 3.4168 | 3.4572 | 3.476 | 3.5574 | 3.5922 | 3.5151 | 3.4804 | 3.4019 | 3.3656 | 3.4414 | 3.4755 | 3.5938 | 3.6372 | 3.5295 | 3.4821
LMO_C_10_B_36_SOC_5-80_Part_1-1_ID_PIP15D15A03236357.xlsx | LMO | 36 | PIP15D15A03236357 | 10 | 8.8667 | 0.88667 | 5 | 40 | 0.3999 | 3.5517 | 3.5897 | 3.6087 | 3.5703 | 3.555 | 3.5183 | 3.4986 | 3.5364 | 3.5527 | 3.6298 | 3.6607 | 3.5871 | 3.5569 | 3.4828 | 3.4502 | 3.5227 | 3.5522 | 3.6647 | 3.7039 | 3.5996 | 3.5585
LMO_C_10_B_36_SOC_5-80_Part_1-1_ID_PIP15D15A03236357.xlsx | LMO | 36 | PIP15D15A03236357 | 10 | 8.8667 | 0.88667 | 5 | 45 | 0.44989 | 3.6273 | 3.6666 | 3.6854 | 3.6456 | 3.6307 | 3.5927 | 3.5732 | 3.6124 | 3.6284 | 3.7074 | 3.7367 | 3.6605 | 3.6326 | 3.5566 | 3.525 | 3.5992 | 3.6277 | 3.7425 | 3.779 | 3.6717 | 3.6343
LMO_C_10_B_36_SOC_5-80_Part_1-1_ID_PIP15D15A03236357.xlsx | LMO | 36 | PIP15D15A03236357 | 10 | 8.8667 | 0.88667 | 5 | 50 | 0.49987 | 3.6997 | 3.739 | 3.7553 | 3.7153 | 3.7025 | 3.6644 | 3.6473 | 3.6868 | 3.7002 | 3.7799 | 3.8062 | 3.7291 | 3.7042 | 3.6277 | 3.6008 | 3.6763 | 3.6998 | 3.8159 | 3.8494 | 3.7404 | 3.7056
LMO_C_10_B_37_SOC_5-80_Part_1-1_ID_PIP15N21A50200566.xlsx | LMO | 37 | PIP15N21A50200566 | 10 | 8.7259 | 0.87259 | 5 | 5 | 0.04999 | 2.8392 | 2.8801 | 2.9268 | 2.8877 | 2.8436 | 2.8039 | 2.7541 | 2.7945 | 2.8413 | 2.924 | 2.9967 | 2.9245 | 2.8475 | 2.7667 | 2.6884 | 2.7625 | 2.8419 | 2.963 | 3.0508 | 2.9514 | 2.8508
LMO_C_10_B_37_SOC_5-80_Part_1-1_ID_PIP15N21A50200566.xlsx | LMO | 37 | PIP15N21A50200566 | 10 | 8.7259 | 0.87259 | 5 | 10 | 0.09998 | 2.983 | 3.0216 | 3.0587 | 3.0211 | 2.987 | 2.9497 | 2.91 | 2.9484 | 2.9848 | 3.0632 | 3.1227 | 3.052 | 2.9902 | 2.9135 | 2.8485 | 2.9203 | 2.9849 | 3.1012 | 3.1747 | 3.0755 | 2.9932
LMO_C_10_B_37_SOC_5-80_Part_1-1_ID_PIP15N21A50200566.xlsx | LMO | 37 | PIP15N21A50200566 | 10 | 8.7259 | 0.87259 | 5 | 15 | 0.14997 | 3.108 | 3.1472 | 3.1796 | 3.1412 | 3.1124 | 3.0743 | 3.0404 | 3.0792 | 3.1098 | 3.1891 | 3.2411 | 3.1688 | 3.1152 | 3.0383 | 2.9823 | 3.055 | 3.1096 | 3.2256 | 3.2904 | 3.1892 | 3.1177
LMO_C_10_B_37_SOC_5-80_Part_1-1_ID_PIP15N21A50200566.xlsx | LMO | 37 | PIP15N21A50200566 | 10 | 8.7259 | 0.87259 | 5 | 20 | 0.19995 | 3.2163 | 3.2536 | 3.2811 | 3.2439 | 3.2202 | 3.184 | 3.1556 | 3.1928 | 3.2176 | 3.2936 | 3.3385 | 3.2677 | 3.2227 | 3.1493 | 3.102 | 3.1723 | 3.2174 | 3.3285 | 3.3849 | 3.286 | 3.2248
LMO_C_10_B_37_SOC_5-80_Part_1-1_ID_PIP15N21A50200566.xlsx | LMO | 37 | PIP15N21A50200566 | 10 | 8.7259 | 0.87259 | 5 | 25 | 0.24993 | 3.3113 | 3.3489 | 3.3738 | 3.3362 | 3.315 | 3.2785 | 3.2525 | 3.2901 | 3.3127 | 3.3896 | 3.4307 | 3.3585 | 3.3173 | 3.2428 | 3.1995 | 3.2711 | 3.3122 | 3.4254 | 3.4774 | 3.3757 | 3.3192
LMO_C_10_B_37_SOC_5-80_Part_1-1_ID_PIP15N21A50200566.xlsx | LMO | 37 | PIP15N21A50200566 | 10 | 8.7259 | 0.87259 | 5 | 30 | 0.29991 | 3.3975 | 3.4333 | 3.4546 | 3.4189 | 3.401 | 3.3661 | 3.3438 | 3.3796 | 3.3986 | 3.4714 | 3.5072 | 3.4381 | 3.403 | 3.3322 | 3.2943 | 3.3629 | 3.3982 | 3.5057 | 3.5518 | 3.4537 | 3.4047
LMO_C_10_B_37_SOC_5-80_Part_1-1_ID_PIP15N21A50200566.xlsx | LMO | 37 | PIP15N21A50200566 | 10 | 8.7259 | 0.87259 | 5 | 35 | 0.34989 | 3.4781 | 3.5146 | 3.535 | 3.4983 | 3.4814 | 3.4461 | 3.4249 | 3.4614 | 3.4791 | 3.5529 | 3.5868 | 3.5164 | 3.4835 | 3.4123 | 3.3766 | 3.4465 | 3.4786 | 3.5866 | 3.6298 | 3.5306 | 3.4851
LMO_C_10_B_37_SOC_5-80_Part_1-1_ID_PIP15N21A50200566.xlsx | LMO | 37 | PIP15N21A50200566 | 10 | 8.7259 | 0.87259 | 5 | 40 | 0.39987 | 3.5555 | 3.5905 | 3.6085 | 3.5734 | 3.5589 | 3.525 | 3.506 | 3.5411 | 3.5566 | 3.6275 | 3.6579 | 3.5897 | 3.5606 | 3.4921 | 3.4602 | 3.5272 | 3.556 | 3.66 | 3.6993 | 3.6024 | 3.5624
LMO_C_10_B_37_SOC_5-80_Part_1-1_ID_PIP15N21A50200566.xlsx | LMO | 37 | PIP15N21A50200566 | 10 | 8.7259 | 0.87259 | 5 | 45 | 0.44986 | 3.6315 | 3.6677 | 3.6854 | 3.6489 | 3.6347 | 3.5985 | 3.5811 | 3.6173 | 3.6326 | 3.7056 | 3.7342 | 3.6637 | 3.6366 | 3.5653 | 3.5355 | 3.6045 | 3.6321 | 3.7383 | 3.7746 | 3.6747 | 3.6384
LMO_C_10_B_37_SOC_5-80_Part_1-1_ID_PIP15N21A50200566.xlsx | LMO | 37 | PIP15N21A50200566 | 10 | 8.7259 | 0.87259 | 5 | 50 | 0.49985 | 3.7047 | 3.7411 | 3.7562 | 3.7193 | 3.7072 | 3.6709 | 3.6559 | 3.6926 | 3.7051 | 3.7788 | 3.8041 | 3.7323 | 3.7088 | 3.6368 | 3.6122 | 3.6823 | 3.7047 | 3.8125 | 3.8452 | 3.7432 | 3.7102
LMO_C_10_B_38_SOC_5-80_Part_1-1_ID_PIP15D19A03261038.xlsx | LMO | 38 | PIP15D19A03261038 | 10 | 8.8714 | 0.88714 | 5 | 5 | 0.04999 | 2.8396 | 2.8764 | 2.9166 | 2.8807 | 2.844 | 2.8081 | 2.7657 | 2.8024 | 2.8417 | 2.9165 | 2.9815 | 2.9147 | 2.8477 | 2.7746 | 2.7042 | 2.773 | 2.8422 | 2.9526 | 3.0336 | 2.9405 | 2.851
LMO_C_10_B_38_SOC_5-80_Part_1-1_ID_PIP15D19A03261038.xlsx | LMO | 38 | PIP15D19A03261038 | 10 | 8.8714 | 0.88714 | 5 | 10 | 0.09997 | 2.9827 | 3.0181 | 3.0506 | 3.0157 | 2.9865 | 2.9521 | 2.9175 | 2.9528 | 2.9842 | 3.0564 | 3.1103 | 3.0439 | 2.9895 | 2.9189 | 2.8598 | 2.9277 | 2.9844 | 3.0917 | 3.1596 | 3.0661 | 2.9923
LMO_C_10_B_38_SOC_5-80_Part_1-1_ID_PIP15D19A03261038.xlsx | LMO | 38 | PIP15D19A03261038 | 10 | 8.8714 | 0.88714 | 5 | 15 | 0.14995 | 3.1073 | 3.1424 | 3.17 | 3.1349 | 3.1112 | 3.0771 | 3.0482 | 3.0834 | 3.1089 | 3.18 | 3.2262 | 3.1594 | 3.1138 | 3.0445 | 2.9951 | 3.062 | 3.1086 | 3.2134 | 3.2723 | 3.1786 | 3.1161
LMO_C_10_B_38_SOC_5-80_Part_1-1_ID_PIP15D19A03261038.xlsx | LMO | 38 | PIP15D19A03261038 | 10 | 8.8714 | 0.88714 | 5 | 20 | 0.19993 | 3.214 | 3.2479 | 3.2711 | 3.2374 | 3.2176 | 3.1849 | 3.1607 | 3.1944 | 3.2153 | 3.2839 | 3.3234 | 3.2586 | 3.22 | 3.1533 | 3.1119 | 3.1765 | 3.2151 | 3.3162 | 3.3671 | 3.2751 | 3.2218
LMO_C_10_B_38_SOC_5-80_Part_1-1_ID_PIP15D19A03261038.xlsx | LMO | 38 | PIP15D19A03261038 | 10 | 8.8714 | 0.88714 | 5 | 25 | 0.24991 | 3.3078 | 3.3412 | 3.362 | 3.3285 | 3.3111 | 3.2785 | 3.2567 | 3.2904 | 3.309 | 3.3771 | 3.413 | 3.3478 | 3.3132 | 3.2467 | 3.2091 | 3.274 | 3.3085 | 3.4094 | 3.456 | 3.3633 | 3.315
LMO_C_10_B_38_SOC_5-80_Part_1-1_ID_PIP15D19A03261038.xlsx | LMO | 38 | PIP15D19A03261038 | 10 | 8.8714 | 0.88714 | 5 | 30 | 0.2999 | 3.3924 | 3.4247 | 3.443 | 3.4107 | 3.3954 | 3.3642 | 3.345 | 3.3775 | 3.3933 | 3.4591 | 3.4907 | 3.4277 | 3.3975 | 3.3334 | 3.3002 | 3.3633 | 3.3929 | 3.4904 | 3.532 | 3.4418 | 3.3989
LMO_C_10_B_38_SOC_5-80_Part_1-1_ID_PIP15D19A03261038.xlsx | LMO | 38 | PIP15D19A03261038 | 10 | 8.8714 | 0.88714 | 5 | 35 | 0.34988 | 3.4716 | 3.5034 | 3.5206 | 3.4886 | 3.4744 | 3.4435 | 3.4256 | 3.4579 | 3.4725 | 3.5373 | 3.5669 | 3.5041 | 3.4765 | 3.4133 | 3.3824 | 3.4447 | 3.4721 | 3.568 | 3.6066 | 3.5169 | 3.4779
LMO_C_10_B_38_SOC_5-80_Part_1-1_ID_PIP15D19A03261038.xlsx | LMO | 38 | PIP15D19A03261038 | 10 | 8.8714 | 0.88714 | 5 | 40 | 0.39986 | 3.5478 | 3.5787 | 3.594 | 3.5629 | 3.5506 | 3.5206 | 3.5046 | 3.5355 | 3.5487 | 3.6115 | 3.6384 | 3.5773 | 3.5524 | 3.4916 | 3.4632 | 3.5236 | 3.5481 | 3.6412 | 3.6768 | 3.5889 | 3.5539
LMO_C_10_B_38_SOC_5-80_Part_1-1_ID_PIP15D19A03261038.xlsx | LMO | 38 | PIP15D19A03261038 | 10 | 8.8714 | 0.88714 | 5 | 45 | 0.44984 | 3.6224 | 3.6556 | 3.6714 | 3.638 | 3.6252 | 3.5924 | 3.5764 | 3.6098 | 3.6231 | 3.6905 | 3.717 | 3.6517 | 3.627 | 3.5618 | 3.5334 | 3.5978 | 3.6226 | 3.7214 | 3.756 | 3.6624 | 3.6287
LMO_C_10_B_38_SOC_5-80_Part_1-1_ID_PIP15D19A03261038.xlsx | LMO | 38 | PIP15D19A03261038 | 10 | 8.8714 | 0.88714 | 5 | 50 | 0.49982 | 3.6947 | 3.727 | 3.7402 | 3.7074 | 3.697 | 3.6658 | 3.6519 | 3.6844 | 3.6953 | 3.7609 | 3.7836 | 3.719 | 3.6986 | 3.635 | 3.6119 | 3.6754 | 3.6949 | 3.7918 | 3.822 | 3.7293 | 3.7
LMO_C_10_B_39_SOC_5-80_Part_1-1_ID_PIP15D25A03226076.xlsx | LMO | 39 | PIP15D25A03226076 | 10 | 8.7876 | 0.87876 | 5 | 5 | 0.04999 | 2.8389 | 2.8743 | 2.9096 | 2.875 | 2.8431 | 2.8085 | 2.7711 | 2.8069 | 2.841 | 2.9129 | 2.9727 | 2.9068 | 2.8468 | 2.7757 | 2.7113 | 2.7801 | 2.8417 | 2.9488 | 3.025 | 2.9319 | 2.8501
LMO_C_10_B_39_SOC_5-80_Part_1-1_ID_PIP15D25A03226076.xlsx | LMO | 39 | PIP15D25A03226076 | 10 | 8.7876 | 0.87876 | 5 | 10 | 0.09998 | 2.9821 | 3.0162 | 3.0452 | 3.0114 | 2.9857 | 2.9521 | 2.9211 | 2.9558 | 2.9835 | 3.0536 | 3.1033 | 3.0379 | 2.9886 | 2.9198 | 2.8652 | 2.9323 | 2.9836 | 3.0883 | 3.1528 | 3.0594 | 2.9914
LMO_C_10_B_39_SOC_5-80_Part_1-1_ID_PIP15D25A03226076.xlsx | LMO | 39 | PIP15D25A03226076 | 10 | 8.7876 | 0.87876 | 5 | 15 | 0.14997 | 3.1063 | 3.1407 | 3.1656 | 3.1315 | 3.1099 | 3.0764 | 3.0499 | 3.0844 | 3.1077 | 3.1775 | 3.2207 | 3.1547 | 3.1124 | 3.0439 | 2.9974 | 3.0642 | 3.1075 | 3.2111 | 3.2674 | 3.1735 | 3.1145
LMO_C_10_B_39_SOC_5-80_Part_1-1_ID_PIP15D25A03226076.xlsx | LMO | 39 | PIP15D25A03226076 | 10 | 8.7876 | 0.87876 | 5 | 20 | 0.19995 | 3.2134 | 3.2465 | 3.2677 | 3.2351 | 3.217 | 3.1847 | 3.1624 | 3.1956 | 3.2147 | 3.2818 | 3.319 | 3.2548 | 3.219 | 3.1535 | 3.114 | 3.1784 | 3.2144 | 3.3138 | 3.3629 | 3.2708 | 3.2209
LMO_C_10_B_39_SOC_5-80_Part_1-1_ID_PIP15D25A03226076.xlsx | LMO | 39 | PIP15D25A03226076 | 10 | 8.7876 | 0.87876 | 5 | 25 | 0.24993 | 3.3074 | 3.3401 | 3.3594 | 3.3266 | 3.3106 | 3.2785 | 3.2585 | 3.2915 | 3.3085 | 3.3752 | 3.4091 | 3.3448 | 3.3125 | 3.2472 | 3.2118 | 3.2759 | 3.308 | 3.4075 | 3.4525 | 3.3599 | 3.3143
LMO_C_10_B_39_SOC_5-80_Part_1-1_ID_PIP15D25A03226076.xlsx | LMO | 39 | PIP15D25A03226076 | 10 | 8.7876 | 0.87876 | 5 | 30 | 0.29991 | 3.3926 | 3.4242 | 3.4414 | 3.4098 | 3.3956 | 3.3647 | 3.3469 | 3.3787 | 3.3936 | 3.4579 | 3.4883 | 3.4258 | 3.3975 | 3.3345 | 3.3027 | 3.365 | 3.3933 | 3.489 | 3.5295 | 3.4395 | 3.3991
LMO_C_10_B_39_SOC_5-80_Part_1-1_ID_PIP15D25A03226076.xlsx | LMO | 39 | PIP15D25A03226076 | 10 | 8.7876 | 0.87876 | 5 | 35 | 0.34989 | 3.4728 | 3.5041 | 3.5202 | 3.4888 | 3.4756 | 3.4451 | 3.4284 | 3.46 | 3.4737 | 3.5376 | 3.5655 | 3.5035 | 3.4774 | 3.4151 | 3.3856 | 3.4474 | 3.4732 | 3.5678 | 3.6056 | 3.5162 | 3.479
LMO_C_10_B_39_SOC_5-80_Part_1-1_ID_PIP15D25A03226076.xlsx | LMO | 39 | PIP15D25A03226076 | 10 | 8.7876 | 0.87876 | 5 | 40 | 0.39987 | 3.5504 | 3.5806 | 3.5952 | 3.5648 | 3.5531 | 3.5234 | 3.5081 | 3.5388 | 3.5513 | 3.6131 | 3.6389 | 3.5785 | 3.5548 | 3.4942 | 3.467 | 3.5271 | 3.5508 | 3.6426 | 3.6777 | 3.5901 | 3.5562
LMO_C_10_B_39_SOC_5-80_Part_1-1_ID_PIP15D25A03226076.xlsx | LMO | 39 | PIP15D25A03226076 | 10 | 8.7876 | 0.87876 | 5 | 45 | 0.44985 | 3.625 | 3.6577 | 3.6728 | 3.64 | 3.628 | 3.5962 | 3.5803 | 3.6131 | 3.6261 | 3.6919 | 3.7179 | 3.6535 | 3.6298 | 3.5657 | 3.5381 | 3.6017 | 3.6256 | 3.7228 | 3.7572 | 3.6644 | 3.6312
LMO_C_10_B_39_SOC_5-80_Part_1-1_ID_PIP15D25A03226076.xlsx | LMO | 39 | PIP15D25A03226076 | 10 | 8.7876 | 0.87876 | 5 | 50 | 0.49983 | 3.6997 | 3.7313 | 3.7437 | 3.7118 | 3.7019 | 3.6702 | 3.6579 | 3.6896 | 3.7002 | 3.7643 | 3.7862 | 3.723 | 3.7033 | 3.64 | 3.6182 | 3.6807 | 3.6998 | 3.795 | 3.8248 | 3.733 | 3.7047
LMO_C_10_B_3_SOC_5-55_Part_1-1_ID_PIP15827A00221153.xlsx | LMO | 3 | PIP15827A00221153 | 10 | 5.1908 | 0.51908 | 5 | 5 | 0.04999 | 3.0926 | 3.1271 | 3.153 | 3.1182 | 3.0992 | 3.065 | 3.0379 | 3.0731 | 3.0973 | 3.1679 | 3.217 | 3.1469 | 3.1065 | 3.0364 | 2.9832 | 3.0538 | 3.1006 | 3.2072 | 3.2776 | 3.173 | 3.1135
LMO_C_10_B_3_SOC_5-55_Part_1-1_ID_PIP15827A00221153.xlsx | LMO | 3 | PIP15827A00221153 | 10 | 5.1908 | 0.51908 | 5 | 10 | 0.09998 | 3.2969 | 3.3297 | 3.3559 | 3.3229 | 3.3017 | 3.2692 | 3.2427 | 3.2758 | 3.2987 | 3.3657 | 3.4161 | 3.3494 | 3.3055 | 3.239 | 3.1879 | 3.2544 | 3.299 | 3.4001 | 3.4739 | 3.3738 | 3.3092
LMO_C_10_B_3_SOC_5-55_Part_1-1_ID_PIP15827A00221153.xlsx | LMO | 3 | PIP15827A00221153 | 10 | 5.1908 | 0.51908 | 5 | 15 | 0.14997 | 3.4532 | 3.4858 | 3.5167 | 3.4837 | 3.4572 | 3.4251 | 3.3951 | 3.4279 | 3.4539 | 3.5204 | 3.5813 | 3.5144 | 3.4598 | 3.394 | 3.3376 | 3.4031 | 3.453 | 3.5536 | 3.6431 | 3.5432 | 3.4623
LMO_C_10_B_3_SOC_5-55_Part_1-1_ID_PIP15827A00221153.xlsx | LMO | 3 | PIP15827A00221153 | 10 | 5.1908 | 0.51908 | 5 | 20 | 0.19996 | 3.588 | 3.6203 | 3.6568 | 3.6245 | 3.5919 | 3.5603 | 3.5262 | 3.5583 | 3.5883 | 3.6538 | 3.7269 | 3.6612 | 3.594 | 3.5295 | 3.4669 | 3.5309 | 3.5871 | 3.6863 | 3.7934 | 3.6953 | 3.5957
LMO_C_10_B_3_SOC_5-55_Part_1-1_ID_PIP15827A00221153.xlsx | LMO | 3 | PIP15827A00221153 | 10 | 5.1908 | 0.51908 | 5 | 25 | 0.24995 | 3.71 | 3.7421 | 3.7864 | 3.7541 | 3.7135 | 3.6823 | 3.6428 | 3.6747 | 3.71 | 3.7757 | 3.8649 | 3.7994 | 3.7155 | 3.6507 | 3.5799 | 3.6438 | 3.7086 | 3.8081 | 3.9391 | 3.841 | 3.717
LMO_C_10_B_3_SOC_5-55_Part_1-1_ID_PIP15827A00221153.xlsx | LMO | 3 | PIP15827A00221153 | 10 | 5.1908 | 0.51908 | 5 | 30 | 0.29994 | 3.8176 | 3.8506 | 3.9061 | 3.8731 | 3.821 | 3.7888 | 3.7414 | 3.7743 | 3.8176 | 3.8852 | 3.9941 | 3.9275 | 3.8227 | 3.7562 | 3.6747 | 3.74 | 3.816 | 3.9179 | 4.0728 | 3.9741 | 3.8241
LMO_C_10_B_3_SOC_5-55_Part_1-1_ID_PIP15827A00221153.xlsx | LMO | 3 | PIP15827A00221153 | 10 | 5.1908 | 0.51908 | 5 | 35 | 0.34993 | 3.9131 | 3.9482 | 4.017 | 3.9821 | 3.9172 | 3.8829 | 3.8254 | 3.8601 | 3.9135 | 3.9851 | 4.116 | 4.0465 | 3.9189 | 3.8482 | 3.7518 | 3.8213 | 3.9119 | 4.0199 | 4.2013 | 4.0984 | 3.9203
LMO_C_10_B_3_SOC_5-55_Part_1-1_ID_PIP15827A00221153.xlsx | LMO | 3 | PIP15827A00221153 | 10 | 5.1908 | 0.51908 | 5 | 40 | 0.39183 | 3.9667 | 4.0027 | 4.0777 | 4.0423 | 3.9721 | 3.9372 | 3.8747 | 3.9105 | 3.9693 | 4.0426 | 4.1819 | 4.1111 | 3.9756 | 3.9035 | 3.8008 | 3.8715 | 3.9691 | 4.0796 | 4.2688 | 4.1651 | 3.9784
LMO_C_10_B_3_SOC_5-55_Part_1-1_ID_PIP15827A00221153.xlsx | LMO | 3 | PIP15827A00221153 | 10 | 5.1908 | 0.51908 | 5 | 45 | 0.43058 | 4.0033 | 4.0387 | 4.1148 | 4.0801 | 4.0086 | 3.9742 | 3.9091 | 3.9444 | 4.006 | 4.0782 | 4.2185 | 4.149 | 4.0121 | 3.9407 | 3.8329 | 3.9033 | 4.0057 | 4.115 | 4.3003 | 4.0183 | 4.0128
LMO_C_10_B_3_SOC_5-55_Part_1-1_ID_PIP15827A00221153.xlsx | LMO | 3 | PIP15827A00221153 | 10 | 5.1908 | 0.51908 | 5 | 50 | 0.46618 | 4.0397 | 4.0766 | 4.1613 | 4.1251 | 4.0454 | 4.01 | 3.9386 | 3.9751 | 4.0433 | 4.1178 | 4.2673 | 4.1961 | 4.0496 | 3.9763 | 3.8612 | 3.9335 | 4.0436 | 4.1559 | 4.3027 | 4.0461 | 4.0454
LMO_C_10_B_40_SOC_5-80_Part_1-1_ID_PIP15N21A03207437.xlsx | LMO | 40 | PIP15N21A03207437 | 10 | 8.6738 | 0.86738 | 5 | 5 | 0.05002 | 2.8399 | 2.8727 | 2.9038 | 2.8715 | 2.844 | 2.8121 | 2.7792 | 2.8125 | 2.8419 | 2.9087 | 2.9621 | 2.9 | 2.8475 | 2.7818 | 2.7237 | 2.7881 | 2.8424 | 2.9421 | 3.0118 | 2.9235 | 2.8508
LMO_C_10_B_40_SOC_5-80_Part_1-1_ID_PIP15N21A03207437.xlsx | LMO | 40 | PIP15N21A03207437 | 10 | 8.6738 | 0.86738 | 5 | 10 | 0.10004 | 2.9794 | 3.0111 | 3.0369 | 3.0055 | 2.983 | 2.9521 | 2.9249 | 2.957 | 2.9807 | 3.0457 | 3.091 | 3.0295 | 2.9857 | 2.9219 | 2.8729 | 2.9358 | 2.9809 | 3.0782 | 3.1379 | 3.0501 | 2.9881
LMO_C_10_B_40_SOC_5-80_Part_1-1_ID_PIP15N21A03207437.xlsx | LMO | 40 | PIP15N21A03207437 | 10 | 8.6738 | 0.86738 | 5 | 15 | 0.15006 | 3.101 | 3.1324 | 3.1551 | 3.1238 | 3.1043 | 3.0738 | 3.0499 | 3.0817 | 3.102 | 3.1661 | 3.206 | 3.1447 | 3.1065 | 3.0439 | 3.0016 | 3.0636 | 3.1019 | 3.1972 | 3.2498 | 3.1624 | 3.1086
LMO_C_10_B_40_SOC_5-80_Part_1-1_ID_PIP15N21A03207437.xlsx | LMO | 40 | PIP15N21A03207437 | 10 | 8.6738 | 0.86738 | 5 | 20 | 0.20008 | 3.2072 | 3.2374 | 3.2569 | 3.2269 | 3.2102 | 3.1812 | 3.1607 | 3.191 | 3.2083 | 3.2695 | 3.3043 | 3.2453 | 3.2123 | 3.1524 | 3.1159 | 3.1753 | 3.2079 | 3.2992 | 3.3459 | 3.2609 | 3.214
LMO_C_10_B_40_SOC_5-80_Part_1-1_ID_PIP15N21A03207437.xlsx | LMO | 40 | PIP15N21A03207437 | 10 | 8.6738 | 0.86738 | 5 | 25 | 0.2501 | 3.3025 | 3.3322 | 3.3503 | 3.3203 | 3.3053 | 3.2764 | 3.2576 | 3.2878 | 3.3034 | 3.3643 | 3.3965 | 3.3375 | 3.3073 | 3.2476 | 3.2139 | 3.2732 | 3.3029 | 3.3938 | 3.4368 | 3.3522 | 3.3089
LMO_C_10_B_40_SOC_5-80_Part_1-1_ID_PIP15N21A03207437.xlsx | LMO | 40 | PIP15N21A03207437 | 10 | 8.6738 | 0.86738 | 5 | 30 | 0.30012 | 3.3896 | 3.4181 | 3.4342 | 3.4056 | 3.3922 | 3.3645 | 3.3475 | 3.3764 | 3.3903 | 3.4486 | 3.4777 | 3.421 | 3.394 | 3.3368 | 3.3062 | 3.3635 | 3.39 | 3.4772 | 3.5169 | 3.4349 | 3.3956
LMO_C_10_B_40_SOC_5-80_Part_1-1_ID_PIP15N21A03207437.xlsx | LMO | 40 | PIP15N21A03207437 | 10 | 8.6738 | 0.86738 | 5 | 35 | 0.35014 | 3.4725 | 3.5006 | 3.5158 | 3.4876 | 3.4753 | 3.4479 | 3.4319 | 3.4604 | 3.4732 | 3.5306 | 3.558 | 3.502 | 3.4769 | 3.4209 | 3.3921 | 3.4481 | 3.4728 | 3.558 | 3.5957 | 3.5146 | 3.4783
LMO_C_10_B_40_SOC_5-80_Part_1-1_ID_PIP15N21A03207437.xlsx | LMO | 40 | PIP15N21A03207437 | 10 | 8.6738 | 0.86738 | 5 | 40 | 0.40016 | 3.5532 | 3.5804 | 3.5945 | 3.5671 | 3.5557 | 3.5292 | 3.5146 | 3.542 | 3.5539 | 3.6094 | 3.6349 | 3.5804 | 3.5573 | 3.503 | 3.4763 | 3.5309 | 3.5534 | 3.6366 | 3.6717 | 3.5924 | 3.5587
LMO_C_10_B_40_SOC_5-80_Part_1-1_ID_PIP15N21A03207437.xlsx | LMO | 40 | PIP15N21A03207437 | 10 | 8.6738 | 0.86738 | 5 | 45 | 0.45018 | 3.6301 | 3.6593 | 3.674 | 3.6449 | 3.6328 | 3.6038 | 3.5892 | 3.6184 | 3.631 | 3.6898 | 3.7162 | 3.6584 | 3.6345 | 3.5762 | 3.549 | 3.6068 | 3.6305 | 3.7181 | 3.7537 | 3.6698 | 3.6361
LMO_C_10_B_40_SOC_5-80_Part_1-1_ID_PIP15N21A03207437.xlsx | LMO | 40 | PIP15N21A03207437 | 10 | 8.6738 | 0.86738 | 5 | 50 | 0.5002 | 3.709 | 3.7369 | 3.7493 | 3.7211 | 3.7109 | 3.6839 | 3.6707 | 3.6988 | 3.7093 | 3.7665 | 3.7887 | 3.7321 | 3.7126 | 3.6568 | 3.6333 | 3.6896 | 3.7091 | 3.7945 | 3.825 | 3.7423 | 3.7137
LMO_C_10_B_41_SOC_5-80_Part_1-1_ID_PIP15D25A03219538.xlsx | LMO | 41 | PIP15D25A03219538 | 10 | 8.9075 | 0.89075 | 5 | 5 | 0.05 | 2.8347 | 2.8731 | 2.9135 | 2.8763 | 2.8389 | 2.8015 | 2.7586 | 2.7969 | 2.8365 | 2.9149 | 2.98 | 2.9103 | 2.8426 | 2.7662 | 2.6951 | 2.7671 | 2.8373 | 2.9526 | 3.0334 | 2.9361 | 2.8459
LMO_C_10_B_41_SOC_5-80_Part_1-1_ID_PIP15D25A03219538.xlsx | LMO | 41 | PIP15D25A03219538 | 10 | 8.9075 | 0.89075 | 5 | 10 | 0.1 | 2.9746 | 3.0125 | 3.0464 | 3.0092 | 2.9786 | 2.9416 | 2.9051 | 2.9432 | 2.9762 | 3.0536 | 3.1091 | 3.0383 | 2.9814 | 2.9056 | 2.8445 | 2.9165 | 2.9762 | 3.091 | 3.1603 | 3.0608 | 2.9842
LMO_C_10_B_41_SOC_5-80_Part_1-1_ID_PIP15D25A03219538.xlsx | LMO | 41 | PIP15D25A03219538 | 10 | 8.9075 | 0.89075 | 5 | 15 | 0.15 | 3.0961 | 3.1336 | 3.1623 | 3.1252 | 3.0999 | 3.0634 | 3.0334 | 3.0708 | 3.0973 | 3.1735 | 3.2209 | 3.1501 | 3.1024 | 3.0283 | 2.9774 | 3.0485 | 3.0973 | 3.2093 | 3.2692 | 3.17 | 3.1046
LMO_C_10_B_41_SOC_5-80_Part_1-1_ID_PIP15D25A03219538.xlsx | LMO | 41 | PIP15D25A03219538 | 10 | 8.9075 | 0.89075 | 5 | 20 | 0.20001 | 3.2019 | 3.2383 | 3.2629 | 3.2267 | 3.2056 | 3.1705 | 3.145 | 3.1812 | 3.2033 | 3.2767 | 3.3178 | 3.2488 | 3.2079 | 3.1366 | 3.0934 | 3.1621 | 3.2028 | 3.311 | 3.3633 | 3.266 | 3.2098
LMO_C_10_B_41_SOC_5-80_Part_1-1_ID_PIP15D25A03219538.xlsx | LMO | 41 | PIP15D25A03219538 | 10 | 8.9075 | 0.89075 | 5 | 25 | 0.25001 | 3.296 | 3.332 | 3.3545 | 3.3185 | 3.2994 | 3.2643 | 3.2411 | 3.2771 | 3.2971 | 3.3701 | 3.4077 | 3.3385 | 3.3015 | 3.2306 | 3.1916 | 3.2604 | 3.2967 | 3.4037 | 3.4512 | 3.3536 | 3.3032
LMO_C_10_B_41_SOC_5-80_Part_1-1_ID_PIP15D25A03219538.xlsx | LMO | 41 | PIP15D25A03219538 | 10 | 8.9075 | 0.89075 | 5 | 30 | 0.30002 | 3.381 | 3.4156 | 3.4354 | 3.4007 | 3.3842 | 3.3505 | 3.3299 | 3.3647 | 3.3821 | 3.4526 | 3.4862 | 3.4189 | 3.3863 | 3.3176 | 3.2823 | 3.3494 | 3.3817 | 3.4858 | 3.5295 | 3.4337 | 3.3877
LMO_C_10_B_41_SOC_5-80_Part_1-1_ID_PIP15D25A03219538.xlsx | LMO | 41 | PIP15D25A03219538 | 10 | 8.9075 | 0.89075 | 5 | 35 | 0.35003 | 3.4604 | 3.4944 | 3.5125 | 3.4784 | 3.4635 | 3.4305 | 3.4116 | 3.4456 | 3.4614 | 3.5306 | 3.5613 | 3.4949 | 3.4653 | 3.3982 | 3.3659 | 3.4319 | 3.4607 | 3.5627 | 3.6026 | 3.5083 | 3.4669
LMO_C_10_B_41_SOC_5-80_Part_1-1_ID_PIP15D25A03219538.xlsx | LMO | 41 | PIP15D25A03219538 | 10 | 8.9075 | 0.89075 | 5 | 40 | 0.40003 | 3.5376 | 3.5706 | 3.5871 | 3.5539 | 3.5404 | 3.5085 | 3.4911 | 3.5243 | 3.5385 | 3.6056 | 3.6338 | 3.569 | 3.5423 | 3.477 | 3.4472 | 3.512 | 3.538 | 3.637 | 3.6742 | 3.5813 | 3.5438
LMO_C_10_B_41_SOC_5-80_Part_1-1_ID_PIP15D25A03219538.xlsx | LMO | 41 | PIP15D25A03219538 | 10 | 8.9075 | 0.89075 | 5 | 45 | 0.45003 | 3.6113 | 3.6468 | 3.6638 | 3.6282 | 3.6145 | 3.5803 | 3.5625 | 3.5978 | 3.6124 | 3.6837 | 3.7116 | 3.6428 | 3.6164 | 3.5474 | 3.5174 | 3.5852 | 3.6119 | 3.7162 | 3.7521 | 3.654 | 3.6178
LMO_C_10_B_41_SOC_5-80_Part_1-1_ID_PIP15D25A03219538.xlsx | LMO | 41 | PIP15D25A03219538 | 10 | 8.9075 | 0.89075 | 5 | 50 | 0.50004 | 3.6868 | 3.7207 | 3.7344 | 3.7002 | 3.6889 | 3.6549 | 3.6414 | 3.6756 | 3.6872 | 3.756 | 3.7792 | 3.7118 | 3.6905 | 3.6231 | 3.5996 | 3.6659 | 3.6868 | 3.7883 | 3.8185 | 3.7218 | 3.6919
LMO_C_10_B_42_SOC_5-80_Part_1-1_ID_PIP15N26A01201901.xlsx | LMO | 42 | PIP15N26A01201901 | 10 | 8.7445 | 0.87445 | 5 | 5 | 0.04999 | 2.8341 | 2.8654 | 2.8959 | 2.8649 | 2.8382 | 2.8078 | 2.7758 | 2.8078 | 2.8361 | 2.9 | 2.953 | 2.8933 | 2.8419 | 2.7792 | 2.7225 | 2.7843 | 2.8368 | 2.9321 | 3.0014 | 2.9169 | 2.8452
LMO_C_10_B_42_SOC_5-80_Part_1-1_ID_PIP15N26A01201901.xlsx | LMO | 42 | PIP15N26A01201901 | 10 | 8.7445 | 0.87445 | 5 | 10 | 0.09997 | 2.9767 | 3.0062 | 3.0313 | 3.0016 | 2.9802 | 2.9514 | 2.9251 | 2.9552 | 2.9781 | 3.039 | 3.0831 | 3.0248 | 2.983 | 2.923 | 2.8757 | 2.9352 | 2.9781 | 3.0697 | 3.128 | 3.0448 | 2.9855
LMO_C_10_B_42_SOC_5-80_Part_1-1_ID_PIP15N26A01201901.xlsx | LMO | 42 | PIP15N26A01201901 | 10 | 8.7445 | 0.87445 | 5 | 15 | 0.14996 | 3.0996 | 3.1294 | 3.1514 | 3.1215 | 3.1029 | 3.0741 | 3.0511 | 3.0813 | 3.1008 | 3.1616 | 3.2005 | 3.1419 | 3.1054 | 3.0457 | 3.0044 | 3.0638 | 3.1006 | 3.1916 | 3.2434 | 3.1593 | 3.1073
LMO_C_10_B_42_SOC_5-80_Part_1-1_ID_PIP15N26A01201901.xlsx | LMO | 42 | PIP15N26A01201901 | 10 | 8.7445 | 0.87445 | 5 | 20 | 0.19995 | 3.2067 | 3.2351 | 3.2541 | 3.2253 | 3.2098 | 3.1821 | 3.1624 | 3.1911 | 3.2077 | 3.266 | 3.2997 | 3.2432 | 3.2118 | 3.1549 | 3.1194 | 3.1761 | 3.2073 | 3.2946 | 3.3399 | 3.2583 | 3.2136
LMO_C_10_B_42_SOC_5-80_Part_1-1_ID_PIP15N26A01201901.xlsx | LMO | 42 | PIP15N26A01201901 | 10 | 8.7445 | 0.87445 | 5 | 25 | 0.24994 | 3.3015 | 3.3294 | 3.3464 | 3.3182 | 3.3043 | 3.2772 | 3.2595 | 3.2878 | 3.3025 | 3.3596 | 3.3901 | 3.3343 | 3.3062 | 3.2502 | 3.2184 | 3.2743 | 3.302 | 3.3879 | 3.4293 | 3.3482 | 3.3078
LMO_C_10_B_42_SOC_5-80_Part_1-1_ID_PIP15N26A01201901.xlsx | LMO | 42 | PIP15N26A01201901 | 10 | 8.7445 | 0.87445 | 5 | 30 | 0.29994 | 3.3877 | 3.4149 | 3.43 | 3.4026 | 3.3903 | 3.364 | 3.3482 | 3.3757 | 3.3886 | 3.444 | 3.4714 | 3.417 | 3.3921 | 3.3378 | 3.3094 | 3.3636 | 3.3882 | 3.4714 | 3.5088 | 3.4296 | 3.3935
LMO_C_10_B_42_SOC_5-80_Part_1-1_ID_PIP15N26A01201901.xlsx | LMO | 42 | PIP15N26A01201901 | 10 | 8.7445 | 0.87445 | 5 | 35 | 0.34993 | 3.469 | 3.496 | 3.5104 | 3.483 | 3.4714 | 3.4451 | 3.4302 | 3.4577 | 3.4697 | 3.5248 | 3.5506 | 3.4965 | 3.4732 | 3.4193 | 3.3922 | 3.4463 | 3.4693 | 3.5517 | 3.5871 | 3.5078 | 3.4746
LMO_C_10_B_42_SOC_5-80_Part_1-1_ID_PIP15N26A01201901.xlsx | LMO | 42 | PIP15N26A01201901 | 10 | 8.7445 | 0.87445 | 5 | 40 | 0.39991 | 3.548 | 3.5743 | 3.5875 | 3.561 | 3.5504 | 3.525 | 3.5113 | 3.5378 | 3.5487 | 3.6022 | 3.6263 | 3.5734 | 3.552 | 3.4997 | 3.4748 | 3.5274 | 3.5483 | 3.6285 | 3.6617 | 3.5843 | 3.5534
LMO_C_10_B_42_SOC_5-80_Part_1-1_ID_PIP15N26A01201901.xlsx | LMO | 42 | PIP15N26A01201901 | 10 | 8.7445 | 0.87445 | 5 | 45 | 0.44989 | 3.6243 | 3.6524 | 3.6663 | 3.6379 | 3.627 | 3.5989 | 3.5852 | 3.6136 | 3.6252 | 3.6824 | 3.707 | 3.6503 | 3.6285 | 3.5722 | 3.5471 | 3.6031 | 3.6247 | 3.7098 | 3.7432 | 3.661 | 3.6301
LMO_C_10_B_42_SOC_5-80_Part_1-1_ID_PIP15N26A01201901.xlsx | LMO | 42 | PIP15N26A01201901 | 10 | 8.7445 | 0.87445 | 5 | 50 | 0.49989 | 3.7014 | 3.7283 | 3.74 | 3.7123 | 3.7035 | 3.6774 | 3.6649 | 3.6925 | 3.7018 | 3.7571 | 3.7778 | 3.7227 | 3.7049 | 3.6512 | 3.6296 | 3.6842 | 3.7016 | 3.7841 | 3.8129 | 3.7316 | 3.7061
LMO_C_10_B_43_SOC_5-80_Part_1-1_ID_PIP15N15A03208363.xlsx | LMO | 43 | PIP15N15A03208363 | 10 | 8.5451 | 0.85451 | 5 | 5 | 0.04999 | 2.8276 | 2.8801 | 2.9405 | 2.8914 | 2.8325 | 2.7818 | 2.7181 | 2.7685 | 2.8299 | 2.9351 | 3.0198 | 2.9321 | 2.8363 | 2.7346 | 2.6435 | 2.7328 | 2.8302 | 2.9821 | 3.0794 | 2.9602 | 2.8399
LMO_C_10_B_43_SOC_5-80_Part_1-1_ID_PIP15N15A03208363.xlsx | LMO | 43 | PIP15N15A03208363 | 10 | 8.5451 | 0.85451 | 5 | 10 | 0.09997 | 2.9667 | 3.0177 | 3.0687 | 3.0197 | 2.9712 | 2.9217 | 2.8682 | 2.9177 | 2.9686 | 3.0717 | 3.1447 | 3.0553 | 2.9746 | 2.875 | 2.7964 | 2.8854 | 2.9684 | 3.1178 | 3.2026 | 3.0813 | 2.9774
LMO_C_10_B_43_SOC_5-80_Part_1-1_ID_PIP15N15A03208363.xlsx | LMO | 43 | PIP15N15A03208363 | 10 | 8.5451 | 0.85451 | 5 | 15 | 0.14996 | 3.0883 | 3.1394 | 3.1844 | 3.1349 | 3.0931 | 3.0439 | 2.9976 | 3.0471 | 3.0903 | 3.1926 | 3.2576 | 3.1675 | 3.0961 | 2.9976 | 2.9296 | 3.0185 | 3.0899 | 3.2374 | 3.3129 | 3.1898 | 3.0985
LMO_C_10_B_43_SOC_5-80_Part_1-1_ID_PIP15N15A03208363.xlsx | LMO | 43 | PIP15N15A03208363 | 10 | 8.5451 | 0.85451 | 5 | 20 | 0.19994 | 3.1953 | 3.2444 | 3.2834 | 3.2351 | 3.1998 | 3.1524 | 3.1131 | 3.1612 | 3.197 | 3.2955 | 3.3531 | 3.2646 | 3.2025 | 3.1078 | 3.0492 | 3.1361 | 3.1965 | 3.3383 | 3.4063 | 3.2853 | 3.2046
LMO_C_10_B_43_SOC_5-80_Part_1-1_ID_PIP15N15A03208363.xlsx | LMO | 43 | PIP15N15A03208363 | 10 | 8.5451 | 0.85451 | 5 | 25 | 0.24992 | 3.2906 | 3.3396 | 3.3756 | 3.3271 | 3.2948 | 3.2477 | 3.2113 | 3.2592 | 3.2922 | 3.3907 | 3.444 | 3.3547 | 3.2973 | 3.203 | 3.1488 | 3.2357 | 3.2915 | 3.4331 | 3.4962 | 3.3742 | 3.2994
LMO_C_10_B_43_SOC_5-80_Part_1-1_ID_PIP15N15A03208363.xlsx | LMO | 43 | PIP15N15A03208363 | 10 | 8.5451 | 0.85451 | 5 | 30 | 0.29991 | 3.3777 | 3.4252 | 3.457 | 3.4094 | 3.3817 | 3.3359 | 3.3036 | 3.3503 | 3.3791 | 3.4749 | 3.5229 | 3.4351 | 3.384 | 3.2922 | 3.2435 | 3.329 | 3.3784 | 3.5167 | 3.5741 | 3.4535 | 3.3859
LMO_C_10_B_43_SOC_5-80_Part_1-1_ID_PIP15N15A03208363.xlsx | LMO | 43 | PIP15N15A03208363 | 10 | 8.5451 | 0.85451 | 5 | 35 | 0.3499 | 3.4602 | 3.5074 | 3.5373 | 3.4902 | 3.4639 | 3.4186 | 3.3886 | 3.4349 | 3.4614 | 3.5564 | 3.6013 | 3.5137 | 3.4662 | 3.3754 | 3.3299 | 3.4151 | 3.4607 | 3.5977 | 3.6514 | 3.5306 | 3.4679
LMO_C_10_B_43_SOC_5-80_Part_1-1_ID_PIP15N15A03208363.xlsx | LMO | 43 | PIP15N15A03208363 | 10 | 8.5451 | 0.85451 | 5 | 40 | 0.39989 | 3.5415 | 3.5875 | 3.6152 | 3.569 | 3.5453 | 3.5011 | 3.473 | 3.5185 | 3.5427 | 3.6354 | 3.6777 | 3.5912 | 3.5474 | 3.4591 | 3.4165 | 3.4997 | 3.542 | 3.676 | 3.7263 | 3.607 | 3.5492
LMO_C_10_B_43_SOC_5-80_Part_1-1_ID_PIP15N15A03208363.xlsx | LMO | 43 | PIP15N15A03208363 | 10 | 8.5451 | 0.85451 | 5 | 45 | 0.44988 | 3.6217 | 3.671 | 3.7 | 3.6508 | 3.6254 | 3.5785 | 3.5492 | 3.5973 | 3.6229 | 3.7211 | 3.7636 | 3.6726 | 3.6278 | 3.5341 | 3.4907 | 3.5787 | 3.6222 | 3.763 | 3.8131 | 3.6882 | 3.6296
LMO_C_10_B_43_SOC_5-80_Part_1-1_ID_PIP15N15A03208363.xlsx | LMO | 43 | PIP15N15A03208363 | 10 | 8.5451 | 0.85451 | 5 | 50 | 0.49986 | 3.703 | 3.7511 | 3.776 | 3.7279 | 3.706 | 3.6582 | 3.6349 | 3.6819 | 3.7039 | 3.7997 | 3.8373 | 3.7476 | 3.7079 | 3.615 | 3.5794 | 3.6663 | 3.7032 | 3.8415 | 3.8861 | 3.7627 | 3.7095
LMO_C_10_B_44_SOC_5-80_Part_1-1_ID_PIP15D01A03233061.xlsx | LMO | 44 | PIP15D01A03233061 | 10 | 8.3956 | 0.83956 | 5 | 5 | 0.04999 | 2.8589 | 2.8926 | 2.9217 | 2.8884 | 2.8631 | 2.8301 | 2.799 | 2.8334 | 2.8612 | 2.9298 | 2.9809 | 2.9159 | 2.8671 | 2.7992 | 2.7425 | 2.8097 | 2.8619 | 2.9644 | 3.0327 | 2.94 | 2.8705
LMO_C_10_B_44_SOC_5-80_Part_1-1_ID_PIP15D01A03233061.xlsx | LMO | 44 | PIP15D01A03233061 | 10 | 8.3956 | 0.83956 | 5 | 10 | 0.09998 | 3.0065 | 3.0378 | 3.0613 | 3.0299 | 3.0099 | 2.979 | 2.9542 | 2.986 | 3.0076 | 3.0715 | 3.1133 | 3.0522 | 3.0127 | 2.9498 | 2.904 | 2.9669 | 3.0078 | 3.1034 | 3.1596 | 3.0715 | 3.0153
LMO_C_10_B_44_SOC_5-80_Part_1-1_ID_PIP15D01A03233061.xlsx | LMO | 44 | PIP15D01A03233061 | 10 | 8.3956 | 0.83956 | 5 | 15 | 0.14996 | 3.1328 | 3.1638 | 3.1844 | 3.1537 | 3.1361 | 3.1059 | 3.0841 | 3.1154 | 3.134 | 3.1967 | 3.2342 | 3.1735 | 3.1386 | 3.0766 | 3.0362 | 3.0982 | 3.1338 | 3.2277 | 3.2788 | 3.191 | 3.1407
LMO_C_10_B_44_SOC_5-80_Part_1-1_ID_PIP15D01A03233061.xlsx | LMO | 44 | PIP15D01A03233061 | 10 | 8.3956 | 0.83956 | 5 | 20 | 0.19995 | 3.2423 | 3.2718 | 3.2901 | 3.2607 | 3.2453 | 3.2163 | 3.197 | 3.2269 | 3.2432 | 3.3032 | 3.3364 | 3.2783 | 3.2472 | 3.1881 | 3.1526 | 3.2118 | 3.2428 | 3.3326 | 3.3784 | 3.2941 | 3.2492
LMO_C_10_B_44_SOC_5-80_Part_1-1_ID_PIP15D01A03233061.xlsx | LMO | 44 | PIP15D01A03233061 | 10 | 8.3956 | 0.83956 | 5 | 25 | 0.24994 | 3.3399 | 3.368 | 3.3845 | 3.3564 | 3.3427 | 3.3152 | 3.2978 | 3.3262 | 3.3406 | 3.398 | 3.4282 | 3.3724 | 3.3445 | 3.2881 | 3.2557 | 3.3127 | 3.3403 | 3.4263 | 3.4684 | 3.3866 | 3.3459
LMO_C_10_B_44_SOC_5-80_Part_1-1_ID_PIP15D01A03233061.xlsx | LMO | 44 | PIP15D01A03233061 | 10 | 8.3956 | 0.83956 | 5 | 30 | 0.29992 | 3.4298 | 3.4574 | 3.473 | 3.4454 | 3.4324 | 3.4054 | 3.3891 | 3.417 | 3.4305 | 3.4865 | 3.5151 | 3.4605 | 3.4342 | 3.3789 | 3.3485 | 3.404 | 3.43 | 3.5137 | 3.5539 | 3.4741 | 3.4356
LMO_C_10_B_44_SOC_5-80_Part_1-1_ID_PIP15D01A03233061.xlsx | LMO | 44 | PIP15D01A03233061 | 10 | 8.3956 | 0.83956 | 5 | 35 | 0.3499 | 3.5155 | 3.5429 | 3.558 | 3.5309 | 3.5183 | 3.4918 | 3.4758 | 3.5032 | 3.5162 | 3.5717 | 3.5998 | 3.5457 | 3.5199 | 3.4655 | 3.4356 | 3.4904 | 3.5157 | 3.5987 | 3.6384 | 3.559 | 3.5211
LMO_C_10_B_44_SOC_5-80_Part_1-1_ID_PIP15D01A03233061.xlsx | LMO | 44 | PIP15D01A03233061 | 10 | 8.3956 | 0.83956 | 5 | 40 | 0.39988 | 3.5996 | 3.6257 | 3.6403 | 3.614 | 3.6019 | 3.5764 | 3.561 | 3.5875 | 3.6001 | 3.6535 | 3.6805 | 3.6282 | 3.6034 | 3.5508 | 3.5223 | 3.5752 | 3.5994 | 3.6795 | 3.7181 | 3.641 | 3.6048
LMO_C_10_B_44_SOC_5-80_Part_1-1_ID_PIP15D01A03233061.xlsx | LMO | 44 | PIP15D01A03233061 | 10 | 8.3956 | 0.83956 | 5 | 45 | 0.44986 | 3.6814 | 3.7072 | 3.7214 | 3.6956 | 3.6837 | 3.6586 | 3.6435 | 3.6696 | 3.6817 | 3.7346 | 3.7609 | 3.7088 | 3.6853 | 3.6335 | 3.6054 | 3.6577 | 3.6812 | 3.7604 | 3.7978 | 3.7207 | 3.6865
LMO_C_10_B_44_SOC_5-80_Part_1-1_ID_PIP15D01A03233061.xlsx | LMO | 44 | PIP15D01A03233061 | 10 | 8.3956 | 0.83956 | 5 | 50 | 0.49985 | 3.7509 | 3.7785 | 3.7939 | 3.766 | 3.7532 | 3.7263 | 3.7098 | 3.7379 | 3.7513 | 3.8076 | 3.8366 | 3.7809 | 3.7546 | 3.6995 | 3.6702 | 3.7258 | 3.7509 | 3.8348 | 3.8761 | 3.7943 | 3.756
LMO_C_10_B_45_SOC_5-80_Part_1-1_ID_PIP15D01A03245962.xlsx | LMO | 45 | PIP15D01A03245962 | 10 | 8.0747 | 0.80747 | 5 | 5 | 0.05001 | 2.8803 | 2.9121 | 2.9388 | 2.9072 | 2.8847 | 2.8538 | 2.825 | 2.8573 | 2.8826 | 2.9472 | 2.9956 | 2.9339 | 2.8889 | 2.825 | 2.7711 | 2.8354 | 2.8836 | 2.9807 | 3.0466 | 2.957 | 2.8926
LMO_C_10_B_45_SOC_5-80_Part_1-1_ID_PIP15D01A03245962.xlsx | LMO | 45 | PIP15D01A03245962 | 10 | 8.0747 | 0.80747 | 5 | 10 | 0.10002 | 3.0359 | 3.0655 | 3.0869 | 3.0576 | 3.0394 | 3.0107 | 2.9876 | 3.0176 | 3.0371 | 3.0971 | 3.1366 | 3.0785 | 3.0423 | 2.9832 | 2.9394 | 2.9995 | 3.0373 | 3.1275 | 3.1821 | 3.0971 | 3.045
LMO_C_10_B_45_SOC_5-80_Part_1-1_ID_PIP15D01A03245962.xlsx | LMO | 45 | PIP15D01A03245962 | 10 | 8.0747 | 0.80747 | 5 | 15 | 0.15003 | 3.1673 | 3.1961 | 3.2155 | 3.1868 | 3.1705 | 3.1424 | 3.1221 | 3.1511 | 3.1682 | 3.2267 | 3.2625 | 3.2056 | 3.1728 | 3.1152 | 3.0766 | 3.1347 | 3.1679 | 3.2557 | 3.3057 | 3.2223 | 3.1749
LMO_C_10_B_45_SOC_5-80_Part_1-1_ID_PIP15D01A03245962.xlsx | LMO | 45 | PIP15D01A03245962 | 10 | 8.0747 | 0.80747 | 5 | 20 | 0.20004 | 3.2804 | 3.3078 | 3.3252 | 3.2978 | 3.2834 | 3.2567 | 3.2385 | 3.2662 | 3.2809 | 3.3369 | 3.3691 | 3.3145 | 3.2853 | 3.2304 | 3.196 | 3.2514 | 3.2806 | 3.3645 | 3.4098 | 3.3296 | 3.2869
LMO_C_10_B_45_SOC_5-80_Part_1-1_ID_PIP15D01A03245962.xlsx | LMO | 45 | PIP15D01A03245962 | 10 | 8.0747 | 0.80747 | 5 | 25 | 0.25005 | 3.3808 | 3.407 | 3.4231 | 3.3968 | 3.3833 | 3.3578 | 3.3412 | 3.3677 | 3.3812 | 3.4347 | 3.4646 | 3.4119 | 3.385 | 3.3324 | 3.3008 | 3.354 | 3.3807 | 3.4611 | 3.5037 | 3.4263 | 3.3866
LMO_C_10_B_45_SOC_5-80_Part_1-1_ID_PIP15D01A03245962.xlsx | LMO | 45 | PIP15D01A03245962 | 10 | 8.0747 | 0.80747 | 5 | 30 | 0.30006 | 3.4748 | 3.5006 | 3.5162 | 3.4906 | 3.4774 | 3.4523 | 3.4358 | 3.4618 | 3.4751 | 3.5276 | 3.5571 | 3.5057 | 3.4788 | 3.4272 | 3.3961 | 3.4484 | 3.4744 | 3.5531 | 3.5954 | 3.5195 | 3.4802
LMO_C_10_B_45_SOC_5-80_Part_1-1_ID_PIP15D01A03245962.xlsx | LMO | 45 | PIP15D01A03245962 | 10 | 8.0747 | 0.80747 | 5 | 35 | 0.35007 | 3.5643 | 3.5899 | 3.6061 | 3.5803 | 3.5669 | 3.542 | 3.5253 | 3.5511 | 3.5646 | 3.6168 | 3.6473 | 3.5959 | 3.5683 | 3.5171 | 3.4855 | 3.5374 | 3.5639 | 3.6424 | 3.6861 | 3.6101 | 3.5696
LMO_C_10_B_45_SOC_5-80_Part_1-1_ID_PIP15D01A03245962.xlsx | LMO | 45 | PIP15D01A03245962 | 10 | 8.0747 | 0.80747 | 5 | 40 | 0.40008 | 3.6522 | 3.677 | 3.693 | 3.6681 | 3.6547 | 3.6305 | 3.614 | 3.6389 | 3.6524 | 3.703 | 3.7332 | 3.6833 | 3.6561 | 3.6063 | 3.575 | 3.6254 | 3.6517 | 3.7277 | 3.7715 | 3.6972 | 3.6572
LMO_C_10_B_45_SOC_5-80_Part_1-1_ID_PIP15D01A03245962.xlsx | LMO | 45 | PIP15D01A03245962 | 10 | 8.0747 | 0.80747 | 5 | 45 | 0.45009 | 3.7341 | 3.7586 | 3.7741 | 3.7493 | 3.7362 | 3.7125 | 3.6963 | 3.7209 | 3.7342 | 3.7843 | 3.8141 | 3.7641 | 3.7374 | 3.6881 | 3.6582 | 3.7081 | 3.7335 | 3.809 | 3.8522 | 3.7781 | 3.7386
LMO_C_10_B_45_SOC_5-80_Part_1-1_ID_PIP15D01A03245962.xlsx | LMO | 45 | PIP15D01A03245962 | 10 | 8.0747 | 0.80747 | 5 | 50 | 0.5001 | 3.7957 | 3.822 | 3.8405 | 3.8141 | 3.7983 | 3.7723 | 3.7539 | 3.7802 | 3.7962 | 3.8496 | 3.8849 | 3.8322 | 3.7999 | 3.7471 | 3.7128 | 3.7653 | 3.7957 | 3.8756 | 3.9268 | 3.8487 | 3.8013
LMO_C_10_B_46_SOC_5-80_Part_1-1_ID_PIP15D01A03250557.xlsx | LMO | 46 | PIP15D01A03250557 | 10 | 8.6249 | 0.86249 | 5 | 5 | 0.04999 | 2.8327 | 2.8759 | 2.9221 | 2.8805 | 2.8375 | 2.795 | 2.746 | 2.7888 | 2.835 | 2.9223 | 2.9941 | 2.9175 | 2.8413 | 2.7555 | 2.6774 | 2.7562 | 2.8355 | 2.9636 | 3.051 | 2.944 | 2.8447
LMO_C_10_B_46_SOC_5-80_Part_1-1_ID_PIP15D01A03250557.xlsx | LMO | 46 | PIP15D01A03250557 | 10 | 8.6249 | 0.86249 | 5 | 10 | 0.09998 | 2.9737 | 3.0164 | 3.055 | 3.0134 | 2.9779 | 2.936 | 2.8948 | 2.9371 | 2.9753 | 3.062 | 3.1229 | 3.045 | 2.9809 | 2.8965 | 2.8296 | 2.9086 | 2.9753 | 3.1022 | 3.1765 | 3.0682 | 2.9836
LMO_C_10_B_46_SOC_5-80_Part_1-1_ID_PIP15D01A03250557.xlsx | LMO | 46 | PIP15D01A03250557 | 10 | 8.6249 | 0.86249 | 5 | 15 | 0.14997 | 3.0962 | 3.1359 | 3.1663 | 3.1273 | 3.1003 | 3.0613 | 3.0297 | 3.0692 | 3.0978 | 3.1779 | 3.2275 | 3.1535 | 3.1029 | 3.0246 | 2.9716 | 3.046 | 3.0975 | 3.2149 | 3.2771 | 3.1735 | 3.1052
LMO_C_10_B_46_SOC_5-80_Part_1-1_ID_PIP15D01A03250557.xlsx | LMO | 46 | PIP15D01A03250557 | 10 | 8.6249 | 0.86249 | 5 | 20 | 0.19996 | 3.2032 | 3.2409 | 3.2664 | 3.2291 | 3.2068 | 3.17 | 3.1438 | 3.1812 | 3.2044 | 3.2806 | 3.3231 | 3.2517 | 3.2091 | 3.1349 | 3.0905 | 3.1619 | 3.2042 | 3.3159 | 3.3699 | 3.2695 | 3.2112
LMO_C_10_B_46_SOC_5-80_Part_1-1_ID_PIP15D01A03250557.xlsx | LMO | 46 | PIP15D01A03250557 | 10 | 8.6249 | 0.86249 | 5 | 25 | 0.24995 | 3.2983 | 3.3378 | 3.3624 | 3.3234 | 3.302 | 3.2634 | 3.2385 | 3.2774 | 3.2997 | 3.3789 | 3.4193 | 3.3448 | 3.3043 | 3.2274 | 3.1856 | 3.2595 | 3.2992 | 3.4144 | 3.4653 | 3.3612 | 3.3062
LMO_C_10_B_46_SOC_5-80_Part_1-1_ID_PIP15D01A03250557.xlsx | LMO | 46 | PIP15D01A03250557 | 10 | 8.6249 | 0.86249 | 5 | 30 | 0.29995 | 3.3854 | 3.4235 | 3.4454 | 3.4075 | 3.3889 | 3.3515 | 3.3292 | 3.3671 | 3.3868 | 3.4642 | 3.5009 | 3.4274 | 3.391 | 3.3152 | 3.2771 | 3.3501 | 3.3861 | 3.5006 | 3.5476 | 3.4433 | 3.3928
LMO_C_10_B_46_SOC_5-80_Part_1-1_ID_PIP15D01A03250557.xlsx | LMO | 46 | PIP15D01A03250557 | 10 | 8.6249 | 0.86249 | 5 | 35 | 0.34994 | 3.4681 | 3.5048 | 3.5239 | 3.4876 | 3.4714 | 3.4356 | 3.4159 | 3.4525 | 3.4693 | 3.5427 | 3.5752 | 3.5051 | 3.4734 | 3.4017 | 3.3677 | 3.4375 | 3.4688 | 3.5766 | 3.6189 | 3.5188 | 3.4749
LMO_C_10_B_46_SOC_5-80_Part_1-1_ID_PIP15D01A03250557.xlsx | LMO | 46 | PIP15D01A03250557 | 10 | 8.6249 | 0.86249 | 5 | 40 | 0.39993 | 3.549 | 3.5848 | 3.6026 | 3.5669 | 3.5522 | 3.5174 | 3.4992 | 3.5346 | 3.5501 | 3.6222 | 3.6526 | 3.5833 | 3.5541 | 3.4839 | 3.4523 | 3.5209 | 3.5497 | 3.6559 | 3.6956 | 3.5962 | 3.5559
LMO_C_10_B_46_SOC_5-80_Part_1-1_ID_PIP15D01A03250557.xlsx | LMO | 46 | PIP15D01A03250557 | 10 | 8.6249 | 0.86249 | 5 | 45 | 0.44992 | 3.6266 | 3.6594 | 3.6747 | 3.6419 | 3.6298 | 3.5975 | 3.582 | 3.6145 | 3.6277 | 3.694 | 3.7202 | 3.6558 | 3.6317 | 3.5669 | 3.5392 | 3.6031 | 3.6273 | 3.7249 | 3.7595 | 3.6668 | 3.6333
LMO_C_10_B_46_SOC_5-80_Part_1-1_ID_PIP15D01A03250557.xlsx | LMO | 46 | PIP15D01A03250557 | 10 | 8.6249 | 0.86249 | 5 | 50 | 0.49992 | 3.7063 | 3.7423 | 3.7572 | 3.7207 | 3.7086 | 3.673 | 3.6577 | 3.694 | 3.7067 | 3.7802 | 3.8052 | 3.7337 | 3.7104 | 3.6387 | 3.6131 | 3.6835 | 3.7065 | 3.8145 | 3.8475 | 3.7446 | 3.7118
LMO_C_10_B_47_SOC_5-80_Part_1-1_ID_PIP15D01A03210683.xlsx | LMO | 47 | PIP15D01A03210683 | 10 | 8.8702 | 0.88702 | 5 | 5 | 0.04999 | 2.829 | 2.8724 | 2.9154 | 2.8736 | 2.8336 | 2.7911 | 2.7453 | 2.7883 | 2.8311 | 2.9188 | 2.9869 | 2.9087 | 2.8373 | 2.7513 | 2.677 | 2.7571 | 2.8317 | 2.9602 | 3.0436 | 2.9354 | 2.8405
LMO_C_10_B_47_SOC_5-80_Part_1-1_ID_PIP15D01A03210683.xlsx | LMO | 47 | PIP15D01A03210683 | 10 | 8.8702 | 0.88702 | 5 | 10 | 0.09998 | 2.9674 | 3.0102 | 3.0467 | 3.005 | 2.9714 | 2.9293 | 2.891 | 2.9333 | 2.9688 | 3.0555 | 3.1133 | 3.0348 | 2.9742 | 2.8896 | 2.8269 | 2.9063 | 2.9688 | 3.0955 | 3.1663 | 3.0576 | 2.9769
LMO_C_10_B_47_SOC_5-80_Part_1-1_ID_PIP15D01A03210683.xlsx | LMO | 47 | PIP15D01A03210683 | 10 | 8.8702 | 0.88702 | 5 | 15 | 0.14996 | 3.0883 | 3.1277 | 3.1563 | 3.1175 | 3.092 | 3.0534 | 3.0238 | 3.0631 | 3.0896 | 3.1692 | 3.2165 | 3.1426 | 3.0945 | 3.0167 | 2.9667 | 3.0411 | 3.0894 | 3.2065 | 3.2657 | 3.1624 | 3.0968
LMO_C_10_B_47_SOC_5-80_Part_1-1_ID_PIP15D01A03210683.xlsx | LMO | 47 | PIP15D01A03210683 | 10 | 8.8702 | 0.88702 | 5 | 20 | 0.19995 | 3.1949 | 3.2325 | 3.2567 | 3.2197 | 3.1984 | 3.1617 | 3.137 | 3.1742 | 3.1961 | 3.2723 | 3.3134 | 3.2418 | 3.2007 | 3.1263 | 3.0836 | 3.1554 | 3.1958 | 3.3087 | 3.3612 | 3.2595 | 3.2028
LMO_C_10_B_47_SOC_5-80_Part_1-1_ID_PIP15D01A03210683.xlsx | LMO | 47 | PIP15D01A03210683 | 10 | 8.8702 | 0.88702 | 5 | 25 | 0.24994 | 3.2894 | 3.3278 | 3.351 | 3.3129 | 3.2929 | 3.2553 | 3.232 | 3.2698 | 3.2906 | 3.3677 | 3.4058 | 3.3331 | 3.295 | 3.22 | 3.1805 | 3.2528 | 3.2901 | 3.4026 | 3.4509 | 3.3487 | 3.2967
LMO_C_10_B_47_SOC_5-80_Part_1-1_ID_PIP15D01A03210683.xlsx | LMO | 47 | PIP15D01A03210683 | 10 | 8.8702 | 0.88702 | 5 | 30 | 0.29993 | 3.3752 | 3.4135 | 3.4349 | 3.397 | 3.3785 | 3.341 | 3.319 | 3.3571 | 3.3763 | 3.4537 | 3.4895 | 3.4163 | 3.3807 | 3.3052 | 3.2677 | 3.3408 | 3.3759 | 3.4893 | 3.535 | 3.4312 | 3.3822
LMO_C_10_B_47_SOC_5-80_Part_1-1_ID_PIP15D01A03210683.xlsx | LMO | 47 | PIP15D01A03210683 | 10 | 8.8702 | 0.88702 | 5 | 35 | 0.34993 | 3.4563 | 3.4918 | 3.5104 | 3.4749 | 3.4593 | 3.4244 | 3.4056 | 3.441 | 3.4572 | 3.5292 | 3.5604 | 3.4916 | 3.4611 | 3.391 | 3.3584 | 3.4268 | 3.4567 | 3.5627 | 3.6033 | 3.5051 | 3.4626
LMO_C_10_B_47_SOC_5-80_Part_1-1_ID_PIP15D01A03210683.xlsx | LMO | 47 | PIP15D01A03210683 | 10 | 8.8702 | 0.88702 | 5 | 40 | 0.39993 | 3.5352 | 3.5701 | 3.5873 | 3.5525 | 3.5381 | 3.5039 | 3.4862 | 3.5211 | 3.536 | 3.6071 | 3.6364 | 3.5682 | 3.5399 | 3.4707 | 3.44 | 3.5076 | 3.5355 | 3.6405 | 3.6786 | 3.5808 | 3.5415
LMO_C_10_B_47_SOC_5-80_Part_1-1_ID_PIP15D01A03210683.xlsx | LMO | 47 | PIP15D01A03210683 | 10 | 8.8702 | 0.88702 | 5 | 45 | 0.44992 | 3.6087 | 3.6412 | 3.6563 | 3.6238 | 3.6117 | 3.5799 | 3.5645 | 3.5969 | 3.6096 | 3.6754 | 3.7012 | 3.6375 | 3.6136 | 3.5495 | 3.5222 | 3.5852 | 3.6094 | 3.706 | 3.7402 | 3.6482 | 3.615
LMO_C_10_B_47_SOC_5-80_Part_1-1_ID_PIP15D01A03210683.xlsx | LMO | 47 | PIP15D01A03210683 | 10 | 8.8702 | 0.88702 | 5 | 50 | 0.49992 | 3.6867 | 3.7218 | 3.736 | 3.7007 | 3.6891 | 3.6545 | 3.6398 | 3.6751 | 3.6872 | 3.7585 | 3.7825 | 3.713 | 3.6907 | 3.621 | 3.5961 | 3.6647 | 3.6868 | 3.792 | 3.8236 | 3.7235 | 3.6921
LMO_C_10_B_48_SOC_5-80_Part_1-1_ID_PIP15D01A03229494.xlsx | LMO | 48 | PIP15D01A03229494 | 10 | 8.3622 | 0.83622 | 5 | 5 | 0.04999 | 2.8459 | 2.8756 | 2.9017 | 2.8721 | 2.8501 | 2.8208 | 2.7932 | 2.8234 | 2.8478 | 2.9084 | 2.9558 | 2.8975 | 2.8538 | 2.7936 | 2.7406 | 2.8011 | 2.8485 | 2.9392 | 3.0046 | 2.9198 | 2.8571
LMO_C_10_B_48_SOC_5-80_Part_1-1_ID_PIP15D01A03229494.xlsx | LMO | 48 | PIP15D01A03229494 | 10 | 8.3622 | 0.83622 | 5 | 10 | 0.09998 | 2.9895 | 3.0183 | 3.0404 | 3.0116 | 2.993 | 2.9646 | 2.9413 | 2.9705 | 2.9906 | 3.049 | 3.0894 | 3.0327 | 2.9955 | 2.9377 | 2.8935 | 2.9516 | 2.9906 | 3.078 | 3.1342 | 3.0515 | 2.9979
LMO_C_10_B_48_SOC_5-80_Part_1-1_ID_PIP15D01A03229494.xlsx | LMO | 48 | PIP15D01A03229494 | 10 | 8.3622 | 0.83622 | 5 | 15 | 0.14997 | 3.1135 | 3.1398 | 3.1577 | 3.1315 | 3.1164 | 3.0905 | 3.0717 | 3.0982 | 3.114 | 3.1675 | 3.2009 | 3.1487 | 3.1184 | 3.0653 | 3.0295 | 3.0829 | 3.1138 | 3.194 | 3.2414 | 3.1644 | 3.1203
LMO_C_10_B_48_SOC_5-80_Part_1-1_ID_PIP15D01A03229494.xlsx | LMO | 48 | PIP15D01A03229494 | 10 | 8.3622 | 0.83622 | 5 | 20 | 0.19996 | 3.2219 | 3.2467 | 3.2625 | 3.2376 | 3.2246 | 3.2002 | 3.1837 | 3.2088 | 3.2225 | 3.273 | 3.3031 | 3.2532 | 3.2263 | 3.1761 | 3.1443 | 3.1949 | 3.2219 | 3.2985 | 3.3415 | 3.2677 | 3.2281
LMO_C_10_B_48_SOC_5-80_Part_1-1_ID_PIP15D01A03229494.xlsx | LMO | 48 | PIP15D01A03229494 | 10 | 8.3622 | 0.83622 | 5 | 25 | 0.24995 | 3.3197 | 3.3445 | 3.3599 | 3.3352 | 3.3222 | 3.2978 | 3.2818 | 3.3069 | 3.3201 | 3.3703 | 3.3993 | 3.3499 | 3.3238 | 3.274 | 3.2439 | 3.2936 | 3.3196 | 3.3945 | 3.4358 | 3.3631 | 3.3252
LMO_C_10_B_48_SOC_5-80_Part_1-1_ID_PIP15D01A03229494.xlsx | LMO | 48 | PIP15D01A03229494 | 10 | 8.3622 | 0.83622 | 5 | 30 | 0.29994 | 3.41 | 3.4346 | 3.4498 | 3.4252 | 3.4126 | 3.3884 | 3.3728 | 3.3975 | 3.4105 | 3.4604 | 3.489 | 3.44 | 3.414 | 3.3647 | 3.3347 | 3.3845 | 3.41 | 3.4848 | 3.5258 | 3.4533 | 3.4154
LMO_C_10_B_48_SOC_5-80_Part_1-1_ID_PIP15D01A03229494.xlsx | LMO | 48 | PIP15D01A03229494 | 10 | 8.3622 | 0.83622 | 5 | 35 | 0.34994 | 3.4964 | 3.5192 | 3.5334 | 3.5104 | 3.4986 | 3.4762 | 3.4616 | 3.4846 | 3.4967 | 3.5432 | 3.5701 | 3.5243 | 3.5 | 3.4539 | 3.4261 | 3.4725 | 3.4962 | 3.566 | 3.605 | 3.5371 | 3.5013
LMO_C_10_B_48_SOC_5-80_Part_1-1_ID_PIP15D01A03229494.xlsx | LMO | 48 | PIP15D01A03229494 | 10 | 8.3622 | 0.83622 | 5 | 40 | 0.39993 | 3.5801 | 3.6024 | 3.6166 | 3.5943 | 3.5824 | 3.5604 | 3.5457 | 3.5682 | 3.5803 | 3.6257 | 3.6531 | 3.6082 | 3.5838 | 3.5385 | 3.5104 | 3.5559 | 3.5797 | 3.6482 | 3.6881 | 3.6212 | 3.585
LMO_C_10_B_48_SOC_5-80_Part_1-1_ID_PIP15D01A03229494.xlsx | LMO | 48 | PIP15D01A03229494 | 10 | 8.3622 | 0.83622 | 5 | 45 | 0.44992 | 3.6519 | 3.6731 | 3.6875 | 3.6661 | 3.6542 | 3.6331 | 3.6187 | 3.6401 | 3.6522 | 3.6958 | 3.723 | 3.68 | 3.6558 | 3.6129 | 3.5848 | 3.628 | 3.6519 | 3.7172 | 3.7569 | 3.6928 | 3.657
LMO_C_10_B_48_SOC_5-80_Part_1-1_ID_PIP15D01A03229494.xlsx | LMO | 48 | PIP15D01A03229494 | 10 | 8.3622 | 0.83622 | 5 | 50 | 0.49992 | 3.7327 | 3.7551 | 3.7704 | 3.7479 | 3.7348 | 3.7125 | 3.697 | 3.7197 | 3.733 | 3.779 | 3.8083 | 3.7627 | 3.7362 | 3.6907 | 3.6609 | 3.7067 | 3.7325 | 3.8018 | 3.845 | 3.7769 | 3.7374
LMO_C_10_B_49_SOC_5-80_Part_1-1_ID_PIP15D01A03243668.xlsx | LMO | 49 | PIP15D01A03243668 | 10 | 8.7211 | 0.87211 | 5 | 5 | 0.04999 | 2.8334 | 2.8703 | 2.903 | 2.8666 | 2.8378 | 2.8015 | 2.7669 | 2.8039 | 2.8354 | 2.9103 | 2.9667 | 2.8968 | 2.8413 | 2.7672 | 2.7049 | 2.7774 | 2.8357 | 2.9474 | 3.0211 | 2.9214 | 2.8443
LMO_C_10_B_49_SOC_5-80_Part_1-1_ID_PIP15D01A03243668.xlsx | LMO | 49 | PIP15D01A03243668 | 10 | 8.7211 | 0.87211 | 5 | 10 | 0.09998 | 2.9749 | 3.0109 | 3.0387 | 3.003 | 2.9784 | 2.943 | 2.9138 | 2.95 | 2.976 | 3.0494 | 3.0978 | 3.0287 | 2.9811 | 2.9089 | 2.8564 | 2.9272 | 2.976 | 3.085 | 3.1486 | 3.0495 | 2.9836
LMO_C_10_B_49_SOC_5-80_Part_1-1_ID_PIP15D01A03243668.xlsx | LMO | 49 | PIP15D01A03243668 | 10 | 8.7211 | 0.87211 | 5 | 15 | 0.14997 | 3.0978 | 3.1314 | 3.1538 | 3.1206 | 3.1012 | 3.0682 | 3.045 | 3.0787 | 3.0989 | 3.1668 | 3.2065 | 3.1414 | 3.1034 | 3.0366 | 2.9942 | 3.0604 | 3.0985 | 3.1995 | 3.2527 | 3.1593 | 3.1054
LMO_C_10_B_49_SOC_5-80_Part_1-1_ID_PIP15D01A03243668.xlsx | LMO | 49 | PIP15D01A03243668 | 10 | 8.7211 | 0.87211 | 5 | 20 | 0.19997 | 3.206 | 3.2374 | 3.2567 | 3.2254 | 3.2091 | 3.1781 | 3.1584 | 3.19 | 3.2068 | 3.2706 | 3.3052 | 3.2437 | 3.2109 | 3.1482 | 3.1119 | 3.1742 | 3.2063 | 3.3015 | 3.3485 | 3.2593 | 3.2126
LMO_C_10_B_49_SOC_5-80_Part_1-1_ID_PIP15D01A03243668.xlsx | LMO | 49 | PIP15D01A03243668 | 10 | 8.7211 | 0.87211 | 5 | 25 | 0.24996 | 3.3022 | 3.3343 | 3.3533 | 3.3211 | 3.3052 | 3.2732 | 3.2541 | 3.2866 | 3.3029 | 3.3682 | 3.4017 | 3.3387 | 3.3069 | 3.2427 | 3.2079 | 3.2718 | 3.3024 | 3.3991 | 3.4444 | 3.3536 | 3.3085
LMO_C_10_B_49_SOC_5-80_Part_1-1_ID_PIP15D01A03243668.xlsx | LMO | 49 | PIP15D01A03243668 | 10 | 8.7211 | 0.87211 | 5 | 30 | 0.29995 | 3.3901 | 3.421 | 3.4382 | 3.4075 | 3.3929 | 3.3624 | 3.3447 | 3.3759 | 3.3908 | 3.4542 | 3.4853 | 3.424 | 3.3947 | 3.332 | 3.2994 | 3.3615 | 3.3903 | 3.4851 | 3.5281 | 3.4386 | 3.3961
LMO_C_10_B_49_SOC_5-80_Part_1-1_ID_PIP15D01A03243668.xlsx | LMO | 49 | PIP15D01A03243668 | 10 | 8.7211 | 0.87211 | 5 | 35 | 0.34994 | 3.4737 | 3.5032 | 3.519 | 3.4895 | 3.4763 | 3.4472 | 3.4312 | 3.4607 | 3.4744 | 3.5341 | 3.5629 | 3.5046 | 3.4779 | 3.4189 | 3.3891 | 3.4481 | 3.4737 | 3.5629 | 3.6029 | 3.5178 | 3.4793
LMO_C_10_B_49_SOC_5-80_Part_1-1_ID_PIP15D01A03243668.xlsx | LMO | 49 | PIP15D01A03243668 | 10 | 8.7211 | 0.87211 | 5 | 40 | 0.39993 | 3.5553 | 3.584 | 3.5991 | 3.5704 | 3.558 | 3.5297 | 3.5143 | 3.5432 | 3.556 | 3.6143 | 3.6421 | 3.5852 | 3.5596 | 3.5018 | 3.473 | 3.5306 | 3.5555 | 3.6428 | 3.6819 | 3.598 | 3.5608
LMO_C_10_B_49_SOC_5-80_Part_1-1_ID_PIP15D01A03243668.xlsx | LMO | 49 | PIP15D01A03243668 | 10 | 8.7211 | 0.87211 | 5 | 45 | 0.44992 | 3.6254 | 3.6524 | 3.6668 | 3.6396 | 3.628 | 3.6013 | 3.5868 | 3.614 | 3.6261 | 3.681 | 3.7074 | 3.6533 | 3.6296 | 3.5752 | 3.548 | 3.6022 | 3.6256 | 3.7079 | 3.7448 | 3.6654 | 3.631
LMO_C_10_B_49_SOC_5-80_Part_1-1_ID_PIP15D01A03243668.xlsx | LMO | 49 | PIP15D01A03243668 | 10 | 8.7211 | 0.87211 | 5 | 50 | 0.49991 | 3.706 | 3.7348 | 3.749 | 3.72 | 3.7083 | 3.6796 | 3.6649 | 3.694 | 3.7063 | 3.7651 | 3.7913 | 3.7332 | 3.7097 | 3.6515 | 3.6245 | 3.6828 | 3.706 | 3.7941 | 3.831 | 3.7453 | 3.7111
LMO_C_10_B_4_SOC_5-55_Part_1-1_ID_PIP15828A00213703.xlsx | LMO | 4 | PIP15828A00213703 | 10 | 5.9985 | 0.59985 | 5 | 5 | 0.04999 | 2.9672 | 3.0009 | 3.0283 | 2.9946 | 2.9728 | 2.9392 | 2.9103 | 2.9447 | 2.97 | 3.0388 | 3.0901 | 3.023 | 2.9779 | 2.9096 | 2.8517 | 2.921 | 2.9711 | 3.0747 | 3.1484 | 3.0487 | 2.9828
LMO_C_10_B_4_SOC_5-55_Part_1-1_ID_PIP15828A00213703.xlsx | LMO | 4 | PIP15828A00213703 | 10 | 5.9985 | 0.59985 | 5 | 10 | 0.09998 | 3.1488 | 3.1796 | 3.2042 | 3.1735 | 3.153 | 3.1226 | 3.0971 | 3.128 | 3.1498 | 3.2123 | 3.2595 | 3.1977 | 3.1563 | 3.094 | 3.0438 | 3.1064 | 3.1493 | 3.2439 | 3.3122 | 3.2202 | 3.1593
LMO_C_10_B_4_SOC_5-55_Part_1-1_ID_PIP15828A00213703.xlsx | LMO | 4 | PIP15828A00213703 | 10 | 5.9985 | 0.59985 | 5 | 15 | 0.14997 | 3.2987 | 3.3278 | 3.3533 | 3.3241 | 3.3024 | 3.2736 | 3.2476 | 3.2769 | 3.2988 | 3.3582 | 3.4079 | 3.3489 | 3.3046 | 3.2458 | 3.1953 | 3.2546 | 3.298 | 3.3875 | 3.4602 | 3.3722 | 3.3067
LMO_C_10_B_4_SOC_5-55_Part_1-1_ID_PIP15828A00213703.xlsx | LMO | 4 | PIP15828A00213703 | 10 | 5.9985 | 0.59985 | 5 | 20 | 0.19996 | 3.43 | 3.4572 | 3.4844 | 3.457 | 3.4331 | 3.4063 | 3.3794 | 3.407 | 3.4298 | 3.4855 | 3.5394 | 3.4839 | 3.4349 | 3.3798 | 3.3287 | 3.3838 | 3.4286 | 3.5127 | 3.5922 | 3.5093 | 3.4368
LMO_C_10_B_4_SOC_5-55_Part_1-1_ID_PIP15828A00213703.xlsx | LMO | 4 | PIP15828A00213703 | 10 | 5.9985 | 0.59985 | 5 | 25 | 0.24995 | 3.5511 | 3.5773 | 3.6085 | 3.582 | 3.5541 | 3.5283 | 3.4983 | 3.5248 | 3.5508 | 3.6047 | 3.6679 | 3.614 | 3.5559 | 3.5025 | 3.4461 | 3.4995 | 3.5495 | 3.6314 | 3.726 | 3.6449 | 3.5573
LMO_C_10_B_4_SOC_5-55_Part_1-1_ID_PIP15828A00213703.xlsx | LMO | 4 | PIP15828A00213703 | 10 | 5.9985 | 0.59985 | 5 | 30 | 0.29995 | 3.6654 | 3.6919 | 3.7306 | 3.704 | 3.6684 | 3.6426 | 3.6073 | 3.6336 | 3.6651 | 3.719 | 3.7967 | 3.7432 | 3.67 | 3.617 | 3.5527 | 3.6052 | 3.6637 | 3.7449 | 3.8594 | 3.7795 | 3.6714
LMO_C_10_B_4_SOC_5-55_Part_1-1_ID_PIP15828A00213703.xlsx | LMO | 4 | PIP15828A00213703 | 10 | 5.9985 | 0.59985 | 5 | 35 | 0.34995 | 3.7718 | 3.7983 | 3.8464 | 3.8199 | 3.7748 | 3.7493 | 3.7067 | 3.733 | 3.7716 | 3.8257 | 3.9221 | 3.8687 | 3.7764 | 3.7232 | 3.6479 | 3.7005 | 3.7702 | 3.8517 | 3.9916 | 3.9121 | 3.7778
LMO_C_10_B_4_SOC_5-55_Part_1-1_ID_PIP15828A00213703.xlsx | LMO | 4 | PIP15828A00213703 | 10 | 5.9985 | 0.59985 | 5 | 40 | 0.39994 | 3.8626 | 3.8887 | 3.9433 | 3.9172 | 3.8656 | 3.8401 | 3.7931 | 3.819 | 3.8624 | 3.9158 | 4.0237 | 3.9714 | 3.8671 | 3.8145 | 3.7325 | 3.7846 | 3.8608 | 3.9418 | 4.0953 | 4.0174 | 3.8684
LMO_C_10_B_4_SOC_5-55_Part_1-1_ID_PIP15828A00213703.xlsx | LMO | 4 | PIP15828A00213703 | 10 | 5.9985 | 0.59985 | 5 | 45 | 0.44939 | 3.9519 | 3.9786 | 4.0416 | 4.0152 | 3.9554 | 3.9298 | 3.8754 | 3.9019 | 3.9523 | 4.0065 | 4.1275 | 4.0749 | 3.9572 | 3.9038 | 3.811 | 3.864 | 3.9509 | 4.0328 | 4.2016 | 4.1237 | 3.9584
LMO_C_10_B_4_SOC_5-55_Part_1-1_ID_PIP15828A00213703.xlsx | LMO | 4 | PIP15828A00213703 | 10 | 5.9985 | 0.59985 | 5 | 50 | 0.49428 | 3.9944 | 4.0213 | 4.0897 | 4.063 | 3.9988 | 3.9728 | 3.9137 | 3.9405 | 3.996 | 4.0507 | 4.1777 | 4.125 | 4.0015 | 3.9479 | 3.8484 | 3.9019 | 3.9955 | 4.0778 | 4.2512 | 4.1736 | 4.0035
LMO_C_10_B_50_SOC_5-80_Part_1-1_ID_PIP15D01A03214955.xlsx | LMO | 50 | PIP15D01A03214955 | 10 | 8.7822 | 0.87822 | 5 | 5 | 0.04999 | 2.8306 | 2.8809 | 2.9363 | 2.8887 | 2.8352 | 2.7855 | 2.7263 | 2.7751 | 2.8327 | 2.9346 | 3.0153 | 2.9284 | 2.8392 | 2.7397 | 2.6509 | 2.7397 | 2.8331 | 2.9811 | 3.0755 | 2.9572 | 2.8426
LMO_C_10_B_50_SOC_5-80_Part_1-1_ID_PIP15D01A03214955.xlsx | LMO | 50 | PIP15D01A03214955 | 10 | 8.7822 | 0.87822 | 5 | 10 | 0.09998 | 2.9702 | 3.0206 | 3.068 | 3.0198 | 2.9746 | 2.9249 | 2.8743 | 2.9235 | 2.9719 | 3.0734 | 3.1435 | 3.055 | 2.9779 | 2.8788 | 2.802 | 2.8912 | 2.9718 | 3.1191 | 3.2009 | 3.0792 | 2.9807
LMO_C_10_B_50_SOC_5-80_Part_1-1_ID_PIP15D01A03214955.xlsx | LMO | 50 | PIP15D01A03214955 | 10 | 8.7822 | 0.87822 | 5 | 15 | 0.14997 | 3.0922 | 3.1396 | 3.1777 | 3.1317 | 3.0966 | 3.0499 | 3.0104 | 3.0569 | 3.0938 | 3.1891 | 3.2472 | 3.1619 | 3.0994 | 3.0067 | 2.9447 | 3.0299 | 3.0934 | 3.2315 | 3.3011 | 3.1839 | 3.1019
LMO_C_10_B_50_SOC_5-80_Part_1-1_ID_PIP15D01A03214955.xlsx | LMO | 50 | PIP15D01A03214955 | 10 | 8.7822 | 0.87822 | 5 | 20 | 0.19995 | 3.1986 | 3.2437 | 3.2761 | 3.2321 | 3.2028 | 3.1584 | 3.1254 | 3.1698 | 3.2 | 3.2908 | 3.3413 | 3.2588 | 3.2052 | 3.1171 | 3.0644 | 3.1468 | 3.1998 | 3.3313 | 3.3926 | 3.2783 | 3.2073
LMO_C_10_B_50_SOC_5-80_Part_1-1_ID_PIP15D01A03214955.xlsx | LMO | 50 | PIP15D01A03214955 | 10 | 8.7822 | 0.87822 | 5 | 25 | 0.24994 | 3.2929 | 3.3394 | 3.3706 | 3.325 | 3.2969 | 3.2511 | 3.2195 | 3.2655 | 3.2943 | 3.3877 | 3.4356 | 3.3501 | 3.2994 | 3.2091 | 3.1596 | 3.2441 | 3.2939 | 3.4282 | 3.4858 | 3.3682 | 3.3013
LMO_C_10_B_50_SOC_5-80_Part_1-1_ID_PIP15D01A03214955.xlsx | LMO | 50 | PIP15D01A03214955 | 10 | 8.7822 | 0.87822 | 5 | 30 | 0.29993 | 3.3782 | 3.4233 | 3.4509 | 3.4065 | 3.3821 | 3.3378 | 3.3096 | 3.3543 | 3.3796 | 3.4709 | 3.5144 | 3.43 | 3.3845 | 3.2957 | 3.2506 | 3.334 | 3.3789 | 3.512 | 3.5652 | 3.4477 | 3.3863
LMO_C_10_B_50_SOC_5-80_Part_1-1_ID_PIP15D01A03214955.xlsx | LMO | 50 | PIP15D01A03214955 | 10 | 8.7822 | 0.87822 | 5 | 35 | 0.34992 | 3.4586 | 3.5018 | 3.5264 | 3.4837 | 3.4623 | 3.42 | 3.3951 | 3.4379 | 3.46 | 3.5467 | 3.5857 | 3.5044 | 3.4646 | 3.3805 | 3.3401 | 3.42 | 3.4593 | 3.5852 | 3.6333 | 3.5204 | 3.4663
LMO_C_10_B_50_SOC_5-80_Part_1-1_ID_PIP15D01A03214955.xlsx | LMO | 50 | PIP15D01A03214955 | 10 | 8.7822 | 0.87822 | 5 | 40 | 0.39991 | 3.5369 | 3.5794 | 3.6019 | 3.5597 | 3.5406 | 3.4988 | 3.476 | 3.5183 | 3.5381 | 3.6236 | 3.6598 | 3.5792 | 3.5427 | 3.4595 | 3.4221 | 3.5013 | 3.5376 | 3.6619 | 3.7068 | 3.5938 | 3.5443
LMO_C_10_B_50_SOC_5-80_Part_1-1_ID_PIP15D01A03214955.xlsx | LMO | 50 | PIP15D01A03214955 | 10 | 8.7822 | 0.87822 | 5 | 45 | 0.4499 | 3.6124 | 3.6524 | 3.6723 | 3.6324 | 3.6157 | 3.5766 | 3.5562 | 3.5959 | 3.6136 | 3.694 | 3.7262 | 3.6491 | 3.6178 | 3.5397 | 3.5055 | 3.581 | 3.6129 | 3.7304 | 3.7702 | 3.6617 | 3.6196
LMO_C_10_B_50_SOC_5-80_Part_1-1_ID_PIP15D01A03214955.xlsx | LMO | 50 | PIP15D01A03214955 | 10 | 8.7822 | 0.87822 | 5 | 50 | 0.49989 | 3.6903 | 3.7332 | 3.7518 | 3.7091 | 3.693 | 3.651 | 3.6315 | 3.6742 | 3.6909 | 3.7772 | 3.8073 | 3.7246 | 3.6949 | 3.611 | 3.5804 | 3.6614 | 3.6905 | 3.816 | 3.8534 | 3.7372 | 3.6963
LMO_C_10_B_51_SOC_5-80_Part_1-1_ID_PIP15N08A03228420.xlsx | LMO | 51 | PIP15N08A03228420 | 10 | 9.1801 | 0.91801 | 5 | 5 | 0.04999 | 2.8144 | 2.8666 | 2.9284 | 2.88 | 2.8192 | 2.7683 | 2.7033 | 2.753 | 2.8166 | 2.9214 | 3.0092 | 2.9223 | 2.8229 | 2.7209 | 2.6263 | 2.7149 | 2.8168 | 2.9688 | 3.0706 | 2.9519 | 2.8259
LMO_C_10_B_51_SOC_5-80_Part_1-1_ID_PIP15N08A03228420.xlsx | LMO | 51 | PIP15N08A03228420 | 10 | 9.1801 | 0.91801 | 5 | 10 | 0.09998 | 2.9449 | 2.9953 | 3.0474 | 2.9995 | 2.9491 | 2.9001 | 2.8461 | 2.8947 | 2.9463 | 3.0471 | 3.1222 | 3.0355 | 2.9519 | 2.8546 | 2.775 | 2.8619 | 2.946 | 3.0913 | 3.1786 | 3.0608 | 2.9546
LMO_C_10_B_51_SOC_5-80_Part_1-1_ID_PIP15N08A03228420.xlsx | LMO | 51 | PIP15N08A03228420 | 10 | 9.1801 | 0.91801 | 5 | 15 | 0.14998 | 3.0613 | 3.1091 | 3.1517 | 3.1056 | 3.0657 | 3.019 | 2.9756 | 3.0219 | 3.0629 | 3.1586 | 3.2221 | 3.1375 | 3.0682 | 2.976 | 2.9098 | 2.9937 | 3.0623 | 3.2007 | 3.2758 | 3.1598 | 3.0706
LMO_C_10_B_51_SOC_5-80_Part_1-1_ID_PIP15N08A03228420.xlsx | LMO | 51 | PIP15N08A03228420 | 10 | 9.1801 | 0.91801 | 5 | 20 | 0.19997 | 3.1654 | 3.2136 | 3.2534 | 3.206 | 3.1696 | 3.1222 | 3.0827 | 3.13 | 3.1668 | 3.2646 | 3.3238 | 3.2365 | 3.1721 | 3.0778 | 3.0177 | 3.1038 | 3.1663 | 3.3078 | 3.3782 | 3.2581 | 3.1744
LMO_C_10_B_51_SOC_5-80_Part_1-1_ID_PIP15N08A03228420.xlsx | LMO | 51 | PIP15N08A03228420 | 10 | 9.1801 | 0.91801 | 5 | 25 | 0.24997 | 3.2578 | 3.3043 | 3.3385 | 3.2925 | 3.2618 | 3.2163 | 3.1823 | 3.2277 | 3.2592 | 3.3529 | 3.4049 | 3.3196 | 3.2641 | 3.1735 | 3.1214 | 3.2046 | 3.2585 | 3.3945 | 3.457 | 3.3392 | 3.266
LMO_C_10_B_51_SOC_5-80_Part_1-1_ID_PIP15N08A03228420.xlsx | LMO | 51 | PIP15N08A03228420 | 10 | 9.1801 | 0.91801 | 5 | 30 | 0.29996 | 3.3417 | 3.3884 | 3.4203 | 3.3742 | 3.3457 | 3.3004 | 3.2688 | 3.3143 | 3.3431 | 3.4363 | 3.4842 | 3.3989 | 3.3478 | 3.2583 | 3.2104 | 3.2934 | 3.3424 | 3.4765 | 3.5336 | 3.4168 | 3.3496
LMO_C_10_B_51_SOC_5-80_Part_1-1_ID_PIP15N08A03228420.xlsx | LMO | 51 | PIP15N08A03228420 | 10 | 9.1801 | 0.91801 | 5 | 35 | 0.34995 | 3.4195 | 3.4642 | 3.4921 | 3.4475 | 3.423 | 3.3794 | 3.3519 | 3.3956 | 3.4207 | 3.5104 | 3.5532 | 3.47 | 3.4251 | 3.3385 | 3.2957 | 3.3766 | 3.4202 | 3.5501 | 3.6019 | 3.4867 | 3.4268
LMO_C_10_B_51_SOC_5-80_Part_1-1_ID_PIP15N08A03228420.xlsx | LMO | 51 | PIP15N08A03228420 | 10 | 9.1801 | 0.91801 | 5 | 40 | 0.39995 | 3.4888 | 3.5313 | 3.5559 | 3.5134 | 3.4923 | 3.4507 | 3.4265 | 3.4683 | 3.49 | 3.5754 | 3.6136 | 3.5339 | 3.4942 | 3.4119 | 3.3735 | 3.4512 | 3.4895 | 3.6129 | 3.66 | 3.549 | 3.496
LMO_C_10_B_51_SOC_5-80_Part_1-1_ID_PIP15N08A03228420.xlsx | LMO | 51 | PIP15N08A03228420 | 10 | 9.1801 | 0.91801 | 5 | 45 | 0.44995 | 3.5648 | 3.6101 | 3.6361 | 3.591 | 3.5685 | 3.5243 | 3.4985 | 3.5431 | 3.5662 | 3.657 | 3.6967 | 3.6117 | 3.5706 | 3.483 | 3.4433 | 3.5255 | 3.5655 | 3.6967 | 3.7446 | 3.6268 | 3.5722
LMO_C_10_B_51_SOC_5-80_Part_1-1_ID_PIP15N08A03228420.xlsx | LMO | 51 | PIP15N08A03228420 | 10 | 9.1801 | 0.91801 | 5 | 50 | 0.49994 | 3.641 | 3.686 | 3.7097 | 3.6647 | 3.644 | 3.6003 | 3.5769 | 3.621 | 3.6417 | 3.7318 | 3.7674 | 3.6828 | 3.6458 | 3.5594 | 3.5237 | 3.6056 | 3.6412 | 3.7711 | 3.8138 | 3.6967 | 3.6475
LMO_C_10_B_52_SOC_5-80_Part_1-1_ID_PIP15N08A03232183.xlsx | LMO | 52 | PIP15N08A03232183 | 10 | 8.818 | 0.8818 | 5 | 5 | 0.04999 | 2.8259 | 2.8814 | 2.9461 | 2.8954 | 2.8308 | 2.7769 | 2.7086 | 2.7607 | 2.8282 | 2.9388 | 3.028 | 2.9375 | 2.8348 | 2.7274 | 2.6319 | 2.7239 | 2.8287 | 2.9876 | 3.0886 | 2.9662 | 2.8382
LMO_C_10_B_52_SOC_5-80_Part_1-1_ID_PIP15N08A03232183.xlsx | LMO | 52 | PIP15N08A03232183 | 10 | 8.818 | 0.8818 | 5 | 10 | 0.09999 | 2.9646 | 3.0198 | 3.0768 | 3.025 | 2.9697 | 2.9158 | 2.8561 | 2.9086 | 2.9667 | 3.0775 | 3.1563 | 3.0631 | 2.973 | 2.8659 | 2.7811 | 2.8745 | 2.9667 | 3.1257 | 3.2155 | 3.0889 | 2.976
LMO_C_10_B_52_SOC_5-80_Part_1-1_ID_PIP15N08A03232183.xlsx | LMO | 52 | PIP15N08A03232183 | 10 | 8.818 | 0.8818 | 5 | 15 | 0.14998 | 3.0868 | 3.1394 | 3.1863 | 3.1359 | 3.0917 | 3.0408 | 2.993 | 3.0431 | 3.0889 | 3.1934 | 3.2602 | 3.1692 | 3.095 | 2.9942 | 2.9244 | 3.0137 | 3.0884 | 3.2383 | 3.3153 | 3.1919 | 3.0975
LMO_C_10_B_52_SOC_5-80_Part_1-1_ID_PIP15N08A03232183.xlsx | LMO | 52 | PIP15N08A03232183 | 10 | 8.818 | 0.8818 | 5 | 20 | 0.19998 | 3.1937 | 3.2437 | 3.2836 | 3.2349 | 3.1982 | 3.1494 | 3.1096 | 3.1577 | 3.1953 | 3.2953 | 3.3534 | 3.2646 | 3.2009 | 3.1046 | 3.0453 | 3.1322 | 3.1949 | 3.3385 | 3.4065 | 3.2853 | 3.2032
LMO_C_10_B_52_SOC_5-80_Part_1-1_ID_PIP15N08A03232183.xlsx | LMO | 52 | PIP15N08A03232183 | 10 | 8.818 | 0.8818 | 5 | 25 | 0.24997 | 3.2874 | 3.3396 | 3.3796 | 3.3285 | 3.292 | 3.2414 | 3.2016 | 3.2519 | 3.2892 | 3.3936 | 3.4507 | 3.3577 | 3.2946 | 3.1947 | 3.137 | 3.2274 | 3.2885 | 3.4381 | 3.5034 | 3.3768 | 3.2967
LMO_C_10_B_52_SOC_5-80_Part_1-1_ID_PIP15N08A03232183.xlsx | LMO | 52 | PIP15N08A03232183 | 10 | 8.818 | 0.8818 | 5 | 30 | 0.29996 | 3.3729 | 3.423 | 3.4577 | 3.4086 | 3.377 | 3.3282 | 3.2936 | 3.3422 | 3.3743 | 3.4751 | 3.5262 | 3.4351 | 3.3794 | 3.2822 | 3.2307 | 3.3192 | 3.3738 | 3.5195 | 3.5794 | 3.4542 | 3.3814
LMO_C_10_B_52_SOC_5-80_Part_1-1_ID_PIP15N08A03232183.xlsx | LMO | 52 | PIP15N08A03232183 | 10 | 8.818 | 0.8818 | 5 | 35 | 0.34995 | 3.4526 | 3.5014 | 3.533 | 3.4848 | 3.4565 | 3.4089 | 3.3777 | 3.4252 | 3.4539 | 3.5515 | 3.598 | 3.509 | 3.4586 | 3.365 | 3.3185 | 3.4047 | 3.4532 | 3.5933 | 3.6484 | 3.5258 | 3.4605
LMO_C_10_B_52_SOC_5-80_Part_1-1_ID_PIP15N08A03232183.xlsx | LMO | 52 | PIP15N08A03232183 | 10 | 8.818 | 0.8818 | 5 | 40 | 0.39994 | 3.5304 | 3.5783 | 3.6073 | 3.5597 | 3.5341 | 3.4876 | 3.4591 | 3.5057 | 3.5316 | 3.6277 | 3.671 | 3.5824 | 3.5364 | 3.444 | 3.4007 | 3.4865 | 3.5311 | 3.6695 | 3.7211 | 3.5987 | 3.5381
LMO_C_10_B_52_SOC_5-80_Part_1-1_ID_PIP15N08A03232183.xlsx | LMO | 52 | PIP15N08A03232183 | 10 | 8.818 | 0.8818 | 5 | 45 | 0.44993 | 3.6075 | 3.6533 | 3.6786 | 3.6333 | 3.611 | 3.5666 | 3.5415 | 3.5861 | 3.6085 | 3.7 | 3.7386 | 3.6531 | 3.6133 | 3.5253 | 3.4863 | 3.5687 | 3.608 | 3.7397 | 3.786 | 3.6677 | 3.615
LMO_C_10_B_52_SOC_5-80_Part_1-1_ID_PIP15N08A03232183.xlsx | LMO | 52 | PIP15N08A03232183 | 10 | 8.818 | 0.8818 | 5 | 50 | 0.49992 | 3.6868 | 3.736 | 3.762 | 3.713 | 3.6896 | 3.6417 | 3.6161 | 3.6642 | 3.6875 | 3.7857 | 3.8241 | 3.733 | 3.6916 | 3.5973 | 3.5599 | 3.6482 | 3.687 | 3.828 | 3.8736 | 3.7483 | 3.6933
LMO_C_10_B_53_SOC_5-80_Part_1-1_ID_PIP15D01A03218382.xlsx | LMO | 53 | PIP15D01A03218382 | 10 | 8.7007 | 0.87007 | 5 | 5 | 0.04999 | 2.8415 | 2.8931 | 2.944 | 2.8952 | 2.8462 | 2.7957 | 2.7414 | 2.7916 | 2.8438 | 2.947 | 3.0219 | 2.933 | 2.8501 | 2.7495 | 2.6669 | 2.7578 | 2.8443 | 2.9941 | 3.0822 | 2.96 | 2.8536
LMO_C_10_B_53_SOC_5-80_Part_1-1_ID_PIP15D01A03218382.xlsx | LMO | 53 | PIP15D01A03218382 | 10 | 8.7007 | 0.87007 | 5 | 10 | 0.09998 | 2.9825 | 3.0337 | 3.0776 | 3.028 | 2.9869 | 2.9365 | 2.8901 | 2.9403 | 2.9842 | 3.0868 | 3.1517 | 3.0611 | 2.99 | 2.89 | 2.819 | 2.9102 | 2.9841 | 3.1326 | 3.2088 | 3.0847 | 2.9928
LMO_C_10_B_53_SOC_5-80_Part_1-1_ID_PIP15D01A03218382.xlsx | LMO | 53 | PIP15D01A03218382 | 10 | 8.7007 | 0.87007 | 5 | 15 | 0.14997 | 3.1038 | 3.1514 | 3.1863 | 3.14 | 3.108 | 3.0615 | 3.0253 | 3.072 | 3.1054 | 3.2005 | 3.2541 | 3.1682 | 3.1107 | 3.0183 | 2.9612 | 3.0478 | 3.105 | 3.243 | 3.3074 | 3.1888 | 3.1131
LMO_C_10_B_53_SOC_5-80_Part_1-1_ID_PIP15D01A03218382.xlsx | LMO | 53 | PIP15D01A03218382 | 10 | 8.7007 | 0.87007 | 5 | 20 | 0.19997 | 3.2094 | 3.2548 | 3.2844 | 3.24 | 3.2134 | 3.1692 | 3.1393 | 3.1835 | 3.2109 | 3.3013 | 3.3478 | 3.2648 | 3.216 | 3.1284 | 3.0799 | 3.1628 | 3.2105 | 3.3415 | 3.3984 | 3.2832 | 3.2179
LMO_C_10_B_53_SOC_5-80_Part_1-1_ID_PIP15D01A03218382.xlsx | LMO | 53 | PIP15D01A03218382 | 10 | 8.7007 | 0.87007 | 5 | 25 | 0.24996 | 3.3039 | 3.3506 | 3.3794 | 3.3334 | 3.3078 | 3.2623 | 3.2332 | 3.279 | 3.3052 | 3.3979 | 3.4421 | 3.3566 | 3.3101 | 3.2204 | 3.1751 | 3.2597 | 3.3046 | 3.4379 | 3.4916 | 3.3736 | 3.3118
LMO_C_10_B_53_SOC_5-80_Part_1-1_ID_PIP15D01A03218382.xlsx | LMO | 53 | PIP15D01A03218382 | 10 | 8.7007 | 0.87007 | 5 | 30 | 0.29995 | 3.3898 | 3.4354 | 3.4616 | 3.4165 | 3.3935 | 3.3487 | 3.3222 | 3.3673 | 3.391 | 3.4828 | 3.5239 | 3.4386 | 3.3956 | 3.3066 | 3.2639 | 3.3484 | 3.3903 | 3.5237 | 3.5741 | 3.4549 | 3.3973
LMO_C_10_B_53_SOC_5-80_Part_1-1_ID_PIP15D01A03218382.xlsx | LMO | 53 | PIP15D01A03218382 | 10 | 8.7007 | 0.87007 | 5 | 35 | 0.34994 | 3.4709 | 3.5139 | 3.5367 | 3.4939 | 3.4742 | 3.4321 | 3.4091 | 3.4518 | 3.4721 | 3.558 | 3.5943 | 3.5134 | 3.4763 | 3.3928 | 3.3554 | 3.4351 | 3.4714 | 3.5961 | 3.6412 | 3.5281 | 3.4779
LMO_C_10_B_53_SOC_5-80_Part_1-1_ID_PIP15D01A03218382.xlsx | LMO | 53 | PIP15D01A03218382 | 10 | 8.7007 | 0.87007 | 5 | 40 | 0.39994 | 3.5499 | 3.5922 | 3.6133 | 3.5711 | 3.5532 | 3.512 | 3.4906 | 3.5325 | 3.5508 | 3.6357 | 3.6696 | 3.5892 | 3.5552 | 3.473 | 3.4377 | 3.5169 | 3.5504 | 3.6738 | 3.7163 | 3.6031 | 3.5569
LMO_C_10_B_53_SOC_5-80_Part_1-1_ID_PIP15D01A03218382.xlsx | LMO | 53 | PIP15D01A03218382 | 10 | 8.7007 | 0.87007 | 5 | 45 | 0.44993 | 3.6257 | 3.6651 | 3.6831 | 3.644 | 3.6289 | 3.5906 | 3.572 | 3.611 | 3.6268 | 3.7056 | 3.7349 | 3.6593 | 3.631 | 3.5543 | 3.5232 | 3.5973 | 3.6263 | 3.7411 | 3.7785 | 3.671 | 3.6326
LMO_C_10_B_53_SOC_5-80_Part_1-1_ID_PIP15D01A03218382.xlsx | LMO | 53 | PIP15D01A03218382 | 10 | 8.7007 | 0.87007 | 5 | 50 | 0.49992 | 3.7028 | 3.7453 | 3.7629 | 3.7202 | 3.7054 | 3.6638 | 3.6458 | 3.6881 | 3.7033 | 3.7887 | 3.8171 | 3.7348 | 3.707 | 3.6242 | 3.5957 | 3.6761 | 3.703 | 3.8269 | 3.8629 | 3.7472 | 3.7086
LMO_C_10_B_54_SOC_5-80_Part_1-1_ID_PIP15D01A03238599.xlsx | LMO | 54 | PIP15D01A03238599 | 10 | 8.7985 | 0.87985 | 5 | 5 | 0.04999 | 2.8347 | 2.8805 | 2.93 | 2.8861 | 2.8394 | 2.7942 | 2.7416 | 2.7867 | 2.8368 | 2.9293 | 3.005 | 2.924 | 2.8431 | 2.7525 | 2.6696 | 2.7525 | 2.8373 | 2.9727 | 3.0634 | 2.9514 | 2.8466
LMO_C_10_B_54_SOC_5-80_Part_1-1_ID_PIP15D01A03238599.xlsx | LMO | 54 | PIP15D01A03238599 | 10 | 8.7985 | 0.87985 | 5 | 10 | 0.09998 | 2.9737 | 3.019 | 3.0602 | 3.0164 | 2.9781 | 2.9337 | 2.8901 | 2.9346 | 2.9754 | 3.0663 | 3.13 | 3.0487 | 2.9811 | 2.8924 | 2.8229 | 2.9049 | 2.9753 | 3.1078 | 3.1847 | 3.0722 | 2.9836
LMO_C_10_B_54_SOC_5-80_Part_1-1_ID_PIP15D01A03238599.xlsx | LMO | 54 | PIP15D01A03238599 | 10 | 8.7985 | 0.87985 | 5 | 15 | 0.14997 | 3.0948 | 3.1373 | 3.1703 | 3.1285 | 3.0989 | 3.0573 | 3.0234 | 3.0655 | 3.0964 | 3.1819 | 3.2346 | 3.1561 | 3.1017 | 3.0181 | 2.9621 | 3.0408 | 3.0961 | 3.2212 | 3.2864 | 3.177 | 3.104
LMO_C_10_B_54_SOC_5-80_Part_1-1_ID_PIP15D01A03238599.xlsx | LMO | 54 | PIP15D01A03238599 | 10 | 8.7985 | 0.87985 | 5 | 20 | 0.19996 | 3.2009 | 3.2413 | 3.2695 | 3.2294 | 3.2049 | 3.165 | 3.1364 | 3.1767 | 3.2023 | 3.2841 | 3.3301 | 3.2538 | 3.2072 | 3.1273 | 3.0794 | 3.1559 | 3.2018 | 3.3224 | 3.3798 | 3.2727 | 3.2093
LMO_C_10_B_54_SOC_5-80_Part_1-1_ID_PIP15D01A03238599.xlsx | LMO | 54 | PIP15D01A03238599 | 10 | 8.7985 | 0.87985 | 5 | 25 | 0.24996 | 3.2948 | 3.3357 | 3.3613 | 3.321 | 3.2987 | 3.2588 | 3.2328 | 3.2732 | 3.2962 | 3.3778 | 3.4196 | 3.3431 | 3.301 | 3.2214 | 3.1784 | 3.2544 | 3.2957 | 3.4147 | 3.467 | 3.3598 | 3.3027
LMO_C_10_B_54_SOC_5-80_Part_1-1_ID_PIP15D01A03238599.xlsx | LMO | 54 | PIP15D01A03238599 | 10 | 8.7985 | 0.87985 | 5 | 30 | 0.29995 | 3.3805 | 3.4212 | 3.4451 | 3.4047 | 3.384 | 3.3443 | 3.3203 | 3.3605 | 3.3817 | 3.4635 | 3.5023 | 3.4252 | 3.3863 | 3.3067 | 3.2667 | 3.3429 | 3.3812 | 3.5006 | 3.5494 | 3.4414 | 3.388
LMO_C_10_B_54_SOC_5-80_Part_1-1_ID_PIP15D01A03238599.xlsx | LMO | 54 | PIP15D01A03238599 | 10 | 8.7985 | 0.87985 | 5 | 35 | 0.34994 | 3.4616 | 3.5002 | 3.5211 | 3.4827 | 3.4651 | 3.427 | 3.4059 | 3.4442 | 3.4626 | 3.5406 | 3.5752 | 3.5011 | 3.467 | 3.391 | 3.3552 | 3.4286 | 3.4621 | 3.5762 | 3.6205 | 3.5158 | 3.4686
LMO_C_10_B_54_SOC_5-80_Part_1-1_ID_PIP15D01A03238599.xlsx | LMO | 54 | PIP15D01A03238599 | 10 | 8.7985 | 0.87985 | 5 | 40 | 0.39993 | 3.5406 | 3.579 | 3.5987 | 3.5604 | 3.5439 | 3.5062 | 3.4863 | 3.5246 | 3.5418 | 3.6192 | 3.6519 | 3.5776 | 3.546 | 3.4702 | 3.4361 | 3.5102 | 3.5411 | 3.6552 | 3.6972 | 3.5919 | 3.5476
LMO_C_10_B_54_SOC_5-80_Part_1-1_ID_PIP15D01A03238599.xlsx | LMO | 54 | PIP15D01A03238599 | 10 | 8.7985 | 0.87985 | 5 | 45 | 0.44992 | 3.6164 | 3.6551 | 3.6738 | 3.6354 | 3.6198 | 3.582 | 3.5629 | 3.6013 | 3.6175 | 3.6951 | 3.726 | 3.6514 | 3.6217 | 3.5464 | 3.5139 | 3.5873 | 3.617 | 3.7302 | 3.7695 | 3.6638 | 3.6235
LMO_C_10_B_54_SOC_5-80_Part_1-1_ID_PIP15D01A03238599.xlsx | LMO | 54 | PIP15D01A03238599 | 10 | 8.7985 | 0.87985 | 5 | 50 | 0.49992 | 3.6933 | 3.7323 | 3.749 | 3.7098 | 3.6958 | 3.6577 | 3.6407 | 3.6796 | 3.694 | 3.7725 | 3.7999 | 3.7241 | 3.6975 | 3.6212 | 3.5934 | 3.6681 | 3.6935 | 3.8085 | 3.8438 | 3.7358 | 3.6991
LMO_C_10_B_55_SOC_5-80_Part_1-1_ID_PIP15D01A03224640.xlsx | LMO | 55 | PIP15D01A03224640 | 10 | 8.7433 | 0.87433 | 5 | 5 | 0.04999 | 2.8361 | 2.8785 | 2.9223 | 2.8819 | 2.8408 | 2.7994 | 2.753 | 2.7946 | 2.8383 | 2.9237 | 2.9923 | 2.9169 | 2.8445 | 2.7611 | 2.6863 | 2.7634 | 2.8389 | 2.9639 | 3.0476 | 2.9432 | 2.8478
LMO_C_10_B_55_SOC_5-80_Part_1-1_ID_PIP15D01A03224640.xlsx | LMO | 55 | PIP15D01A03224640 | 10 | 8.7433 | 0.87433 | 5 | 10 | 0.09999 | 2.9762 | 3.0177 | 3.0546 | 3.0141 | 2.9802 | 2.9392 | 2.9007 | 2.9416 | 2.9777 | 3.0618 | 3.1198 | 3.044 | 2.9832 | 2.9011 | 2.838 | 2.9145 | 2.9777 | 3.1008 | 3.1719 | 3.0669 | 2.986
LMO_C_10_B_55_SOC_5-80_Part_1-1_ID_PIP15D01A03224640.xlsx | LMO | 55 | PIP15D01A03224640 | 10 | 8.7433 | 0.87433 | 5 | 15 | 0.14999 | 3.0987 | 3.1382 | 3.1679 | 3.1288 | 3.1024 | 3.0638 | 3.0332 | 3.0722 | 3.1001 | 3.1796 | 3.2281 | 3.1547 | 3.105 | 3.0274 | 2.9763 | 3.0499 | 3.0999 | 3.2163 | 3.2769 | 3.1742 | 3.1075
LMO_C_10_B_55_SOC_5-80_Part_1-1_ID_PIP15D01A03224640.xlsx | LMO | 55 | PIP15D01A03224640 | 10 | 8.7433 | 0.87433 | 5 | 20 | 0.19999 | 3.2056 | 3.2434 | 3.2686 | 3.2314 | 3.2091 | 3.1721 | 3.1465 | 3.1839 | 3.2068 | 3.2829 | 3.3248 | 3.2536 | 3.2113 | 3.1375 | 3.0941 | 3.1654 | 3.2065 | 3.3178 | 3.3708 | 3.2704 | 3.2134
LMO_C_10_B_55_SOC_5-80_Part_1-1_ID_PIP15D01A03224640.xlsx | LMO | 55 | PIP15D01A03224640 | 10 | 8.7433 | 0.87433 | 5 | 25 | 0.24999 | 3.2999 | 3.3383 | 3.3619 | 3.3239 | 3.3034 | 3.2662 | 3.2423 | 3.2802 | 3.3011 | 3.3782 | 3.4168 | 3.3445 | 3.3057 | 3.2309 | 3.1911 | 3.2627 | 3.3006 | 3.4128 | 3.4618 | 3.3603 | 3.3073
LMO_C_10_B_55_SOC_5-80_Part_1-1_ID_PIP15D01A03224640.xlsx | LMO | 55 | PIP15D01A03224640 | 10 | 8.7433 | 0.87433 | 5 | 30 | 0.29999 | 3.3861 | 3.4231 | 3.444 | 3.4073 | 3.3894 | 3.3531 | 3.3318 | 3.3685 | 3.3872 | 3.4621 | 3.4969 | 3.4261 | 3.3914 | 3.3183 | 3.2822 | 3.3526 | 3.3868 | 3.4969 | 3.5418 | 3.4412 | 3.3931
LMO_C_10_B_55_SOC_5-80_Part_1-1_ID_PIP15D01A03224640.xlsx | LMO | 55 | PIP15D01A03224640 | 10 | 8.7433 | 0.87433 | 5 | 35 | 0.34998 | 3.4676 | 3.5035 | 3.5223 | 3.4867 | 3.4707 | 3.4356 | 3.4165 | 3.4521 | 3.4686 | 3.5408 | 3.5724 | 3.5034 | 3.4725 | 3.4022 | 3.3696 | 3.4379 | 3.4679 | 3.5739 | 3.6149 | 3.5171 | 3.4742
LMO_C_10_B_55_SOC_5-80_Part_1-1_ID_PIP15D01A03224640.xlsx | LMO | 55 | PIP15D01A03224640 | 10 | 8.7433 | 0.87433 | 5 | 40 | 0.39997 | 3.5469 | 3.5826 | 3.6001 | 3.5646 | 3.5501 | 3.5151 | 3.4974 | 3.5327 | 3.5478 | 3.6196 | 3.6493 | 3.5806 | 3.552 | 3.4821 | 3.4514 | 3.5192 | 3.5474 | 3.6526 | 3.6914 | 3.5933 | 3.5536
LMO_C_10_B_55_SOC_5-80_Part_1-1_ID_PIP15D01A03224640.xlsx | LMO | 55 | PIP15D01A03224640 | 10 | 8.7433 | 0.87433 | 5 | 45 | 0.44996 | 3.6238 | 3.66 | 3.677 | 3.641 | 3.6268 | 3.5913 | 3.5739 | 3.6098 | 3.6247 | 3.6974 | 3.7258 | 3.6556 | 3.6287 | 3.558 | 3.5281 | 3.5971 | 3.6243 | 3.7304 | 3.7671 | 3.6672 | 3.6303
LMO_C_10_B_55_SOC_5-80_Part_1-1_ID_PIP15D01A03224640.xlsx | LMO | 55 | PIP15D01A03224640 | 10 | 8.7433 | 0.87433 | 5 | 50 | 0.49995 | 3.7012 | 3.7379 | 3.7528 | 3.7158 | 3.7035 | 3.6675 | 3.6524 | 3.6889 | 3.7016 | 3.7755 | 3.8006 | 3.7291 | 3.7051 | 3.6335 | 3.6082 | 3.6782 | 3.7014 | 3.8094 | 3.842 | 3.7402 | 3.7065
LMO_C_10_B_56_SOC_5-80_Part_1-1_ID_PIP15D01A03221296.xlsx | LMO | 56 | PIP15D01A03221296 | 10 | 8.7194 | 0.87194 | 5 | 5 | 0.04999 | 2.8359 | 2.8824 | 2.9312 | 2.8864 | 2.8405 | 2.7948 | 2.7432 | 2.789 | 2.838 | 2.9321 | 3.0064 | 2.9242 | 2.8443 | 2.7523 | 2.6711 | 2.7557 | 2.8384 | 2.9763 | 3.0652 | 2.9516 | 2.8478
LMO_C_10_B_56_SOC_5-80_Part_1-1_ID_PIP15D01A03221296.xlsx | LMO | 56 | PIP15D01A03221296 | 10 | 8.7194 | 0.87194 | 5 | 10 | 0.09998 | 2.9762 | 3.0219 | 3.0631 | 3.0188 | 2.9804 | 2.9358 | 2.8921 | 2.9371 | 2.9779 | 3.0701 | 3.1335 | 3.0511 | 2.9835 | 2.8935 | 2.8245 | 2.9079 | 2.9779 | 3.1128 | 3.1891 | 3.0741 | 2.9863
LMO_C_10_B_56_SOC_5-80_Part_1-1_ID_PIP15D01A03221296.xlsx | LMO | 56 | PIP15D01A03221296 | 10 | 8.7194 | 0.87194 | 5 | 15 | 0.14997 | 3.0985 | 3.1414 | 3.1761 | 3.1335 | 3.1025 | 3.0608 | 3.025 | 3.0678 | 3.1001 | 3.1877 | 3.2413 | 3.161 | 3.1054 | 3.0204 | 2.9632 | 3.0432 | 3.0999 | 3.2281 | 3.2934 | 3.1821 | 3.108
LMO_C_10_B_56_SOC_5-80_Part_1-1_ID_PIP15D01A03221296.xlsx | LMO | 56 | PIP15D01A03221296 | 10 | 8.7194 | 0.87194 | 5 | 20 | 0.19997 | 3.2058 | 3.2471 | 3.2757 | 3.2351 | 3.2094 | 3.1692 | 3.1398 | 3.1807 | 3.207 | 3.2904 | 3.3366 | 3.2593 | 3.2119 | 3.1312 | 3.0827 | 3.1598 | 3.2067 | 3.3285 | 3.3861 | 3.278 | 3.214
LMO_C_10_B_56_SOC_5-80_Part_1-1_ID_PIP15D01A03221296.xlsx | LMO | 56 | PIP15D01A03221296 | 10 | 8.7194 | 0.87194 | 5 | 25 | 0.24997 | 3.3002 | 3.3419 | 3.3684 | 3.3273 | 3.3039 | 3.2632 | 3.2362 | 3.2774 | 3.3015 | 3.3854 | 3.4282 | 3.3501 | 3.3062 | 3.2246 | 3.1803 | 3.2583 | 3.3011 | 3.4233 | 3.4765 | 3.3671 | 3.308
LMO_C_10_B_56_SOC_5-80_Part_1-1_ID_PIP15D01A03221296.xlsx | LMO | 56 | PIP15D01A03221296 | 10 | 8.7194 | 0.87194 | 5 | 30 | 0.29997 | 3.3863 | 3.4261 | 3.4495 | 3.4098 | 3.3898 | 3.3506 | 3.3271 | 3.3666 | 3.3875 | 3.4681 | 3.5065 | 3.4305 | 3.3919 | 3.3134 | 3.2734 | 3.3491 | 3.387 | 3.5058 | 3.5541 | 3.4467 | 3.3935
LMO_C_10_B_56_SOC_5-80_Part_1-1_ID_PIP15D01A03221296.xlsx | LMO | 56 | PIP15D01A03221296 | 10 | 8.7194 | 0.87194 | 5 | 35 | 0.34996 | 3.4674 | 3.5064 | 3.5276 | 3.4888 | 3.4707 | 3.4326 | 3.411 | 3.4497 | 3.4686 | 3.5469 | 3.5817 | 3.5074 | 3.4727 | 3.3965 | 3.3601 | 3.4337 | 3.4679 | 3.5826 | 3.627 | 3.5222 | 3.4742
LMO_C_10_B_56_SOC_5-80_Part_1-1_ID_PIP15D01A03221296.xlsx | LMO | 56 | PIP15D01A03221296 | 10 | 8.7194 | 0.87194 | 5 | 40 | 0.39997 | 3.5467 | 3.585 | 3.6048 | 3.5666 | 3.5499 | 3.5123 | 3.4921 | 3.5304 | 3.5478 | 3.6252 | 3.6582 | 3.5841 | 3.5518 | 3.4765 | 3.4423 | 3.5155 | 3.5471 | 3.6609 | 3.7028 | 3.5978 | 3.5534
LMO_C_10_B_56_SOC_5-80_Part_1-1_ID_PIP15D01A03221296.xlsx | LMO | 56 | PIP15D01A03221296 | 10 | 8.7194 | 0.87194 | 5 | 45 | 0.44996 | 3.6238 | 3.6628 | 3.6821 | 3.6433 | 3.6271 | 3.5892 | 3.5694 | 3.6082 | 3.625 | 3.7032 | 3.7348 | 3.6596 | 3.6291 | 3.5531 | 3.5199 | 3.5938 | 3.6243 | 3.7388 | 3.7787 | 3.6716 | 3.6308
LMO_C_10_B_56_SOC_5-80_Part_1-1_ID_PIP15D01A03221296.xlsx | LMO | 56 | PIP15D01A03221296 | 10 | 8.7194 | 0.87194 | 5 | 50 | 0.49995 | 3.7012 | 3.7402 | 3.7572 | 3.7179 | 3.7037 | 3.6654 | 3.6484 | 3.6874 | 3.7018 | 3.7808 | 3.8085 | 3.7321 | 3.7053 | 3.6289 | 3.6008 | 3.6756 | 3.7012 | 3.8169 | 3.8526 | 3.7441 | 3.707
LMO_C_10_B_57_SOC_5-80_Part_1-1_ID_PIP15D01A03217542.xlsx | LMO | 57 | PIP15D01A03217542 | 10 | 8.7094 | 0.87094 | 5 | 5 | 0.04999 | 2.8373 | 2.8882 | 2.9439 | 2.8961 | 2.8422 | 2.7925 | 2.733 | 2.782 | 2.8396 | 2.9413 | 3.0227 | 2.9361 | 2.8464 | 2.7469 | 2.658 | 2.7462 | 2.8403 | 2.9881 | 3.0829 | 2.9642 | 2.8499
LMO_C_10_B_57_SOC_5-80_Part_1-1_ID_PIP15D01A03217542.xlsx | LMO | 57 | PIP15D01A03217542 | 10 | 8.7094 | 0.87094 | 5 | 10 | 0.09998 | 2.9802 | 3.0306 | 3.0778 | 3.0295 | 2.9848 | 2.9354 | 2.8856 | 2.9342 | 2.982 | 3.0831 | 3.1522 | 3.0641 | 2.9881 | 2.8898 | 2.8141 | 2.9024 | 2.982 | 3.1282 | 3.2093 | 3.0884 | 2.9911
LMO_C_10_B_57_SOC_5-80_Part_1-1_ID_PIP15D01A03217542.xlsx | LMO | 57 | PIP15D01A03217542 | 10 | 8.7094 | 0.87094 | 5 | 15 | 0.14997 | 3.1038 | 3.1519 | 3.1905 | 3.1438 | 3.1082 | 3.0613 | 3.0216 | 3.0682 | 3.1054 | 3.2016 | 3.2599 | 3.1737 | 3.1112 | 3.0181 | 2.9561 | 3.0418 | 3.1052 | 3.2441 | 3.3136 | 3.1953 | 3.1138
LMO_C_10_B_57_SOC_5-80_Part_1-1_ID_PIP15D01A03217542.xlsx | LMO | 57 | PIP15D01A03217542 | 10 | 8.7094 | 0.87094 | 5 | 20 | 0.19996 | 3.2105 | 3.2564 | 3.2892 | 3.2442 | 3.2146 | 3.17 | 3.1366 | 3.1816 | 3.2121 | 3.3039 | 3.3545 | 3.2709 | 3.2174 | 3.1284 | 3.0757 | 3.1587 | 3.2113 | 3.3445 | 3.4056 | 3.2895 | 3.2195
LMO_C_10_B_57_SOC_5-80_Part_1-1_ID_PIP15D01A03217542.xlsx | LMO | 57 | PIP15D01A03217542 | 10 | 8.7094 | 0.87094 | 5 | 25 | 0.24996 | 3.3043 | 3.3503 | 3.3807 | 3.3352 | 3.3083 | 3.2634 | 3.2328 | 3.278 | 3.3057 | 3.3977 | 3.4442 | 3.3598 | 3.3108 | 3.2218 | 3.174 | 3.2572 | 3.3052 | 3.4379 | 3.4941 | 3.3775 | 3.3127
LMO_C_10_B_57_SOC_5-80_Part_1-1_ID_PIP15D01A03217542.xlsx | LMO | 57 | PIP15D01A03217542 | 10 | 8.7094 | 0.87094 | 5 | 30 | 0.29996 | 3.3893 | 3.4342 | 3.4616 | 3.417 | 3.3931 | 3.3491 | 3.3215 | 3.3657 | 3.3907 | 3.4811 | 3.5239 | 3.44 | 3.3954 | 3.3078 | 3.2639 | 3.3462 | 3.39 | 3.5213 | 3.5734 | 3.457 | 3.3973
LMO_C_10_B_57_SOC_5-80_Part_1-1_ID_PIP15D01A03217542.xlsx | LMO | 57 | PIP15D01A03217542 | 10 | 8.7094 | 0.87094 | 5 | 35 | 0.34996 | 3.4695 | 3.513 | 3.5374 | 3.4942 | 3.4732 | 3.4309 | 3.4063 | 3.4491 | 3.4707 | 3.5576 | 3.5962 | 3.5148 | 3.4753 | 3.3912 | 3.3517 | 3.4316 | 3.4702 | 3.5961 | 3.6436 | 3.5304 | 3.477
LMO_C_10_B_57_SOC_5-80_Part_1-1_ID_PIP15D01A03217542.xlsx | LMO | 57 | PIP15D01A03217542 | 10 | 8.7094 | 0.87094 | 5 | 40 | 0.39995 | 3.548 | 3.591 | 3.6138 | 3.571 | 3.5515 | 3.5095 | 3.4865 | 3.5288 | 3.5492 | 3.6354 | 3.6719 | 3.5903 | 3.5536 | 3.47 | 3.4326 | 3.5125 | 3.5485 | 3.6738 | 3.719 | 3.6048 | 3.5552
LMO_C_10_B_57_SOC_5-80_Part_1-1_ID_PIP15D01A03217542.xlsx | LMO | 57 | PIP15D01A03217542 | 10 | 8.7094 | 0.87094 | 5 | 45 | 0.44994 | 3.624 | 3.6679 | 3.69 | 3.6463 | 3.6275 | 3.585 | 3.5625 | 3.6057 | 3.625 | 3.7126 | 3.7469 | 3.664 | 3.6296 | 3.5452 | 3.509 | 3.5899 | 3.6247 | 3.7513 | 3.7932 | 3.6774 | 3.6317
LMO_C_10_B_57_SOC_5-80_Part_1-1_ID_PIP15D01A03217542.xlsx | LMO | 57 | PIP15D01A03217542 | 10 | 8.7094 | 0.87094 | 5 | 50 | 0.49993 | 3.6997 | 3.7441 | 3.7637 | 3.7193 | 3.7026 | 3.6593 | 3.6394 | 3.6833 | 3.7004 | 3.7888 | 3.8201 | 3.7358 | 3.7044 | 3.6185 | 3.5876 | 3.6703 | 3.6998 | 3.8282 | 3.867 | 3.749 | 3.7058
LMO_C_10_B_58_SOC_5-80_Part_1-1_ID_PIP15512A50200009.xlsx | LMO | 58 | PIP15512A50200009 | 10 | 8.4652 | 0.84652 | 5 | 5 | 0.04999 | 2.8436 | 2.8948 | 2.9463 | 2.8975 | 2.8484 | 2.7978 | 2.743 | 2.7931 | 2.8459 | 2.9491 | 3.025 | 2.9367 | 2.8522 | 2.7514 | 2.6681 | 2.759 | 2.8466 | 2.9962 | 3.0861 | 2.9642 | 2.8559
LMO_C_10_B_58_SOC_5-80_Part_1-1_ID_PIP15512A50200009.xlsx | LMO | 58 | PIP15512A50200009 | 10 | 8.4652 | 0.84652 | 5 | 10 | 0.09998 | 2.9876 | 3.0376 | 3.0808 | 3.0327 | 2.992 | 2.9426 | 2.8966 | 2.9458 | 2.9893 | 3.0901 | 3.1549 | 3.0661 | 2.9953 | 2.8969 | 2.8252 | 2.9154 | 2.9895 | 3.1359 | 3.2134 | 3.0905 | 2.9981
LMO_C_10_B_58_SOC_5-80_Part_1-1_ID_PIP15512A50200009.xlsx | LMO | 58 | PIP15512A50200009 | 10 | 8.4652 | 0.84652 | 5 | 15 | 0.14997 | 3.1128 | 3.1614 | 3.1974 | 3.1503 | 3.1173 | 3.0699 | 3.0329 | 3.0802 | 3.1147 | 3.2115 | 3.2672 | 3.1796 | 3.1203 | 3.0259 | 2.9669 | 3.0543 | 3.1143 | 3.2548 | 3.3224 | 3.2007 | 3.1226
LMO_C_10_B_58_SOC_5-80_Part_1-1_ID_PIP15512A50200009.xlsx | LMO | 58 | PIP15512A50200009 | 10 | 8.4652 | 0.84652 | 5 | 20 | 0.19996 | 3.223 | 3.269 | 3.3004 | 3.2548 | 3.2272 | 3.1819 | 3.1505 | 3.196 | 3.2246 | 3.3171 | 3.3659 | 3.2809 | 3.2296 | 3.14 | 3.0894 | 3.174 | 3.2241 | 3.3584 | 3.4184 | 3.3002 | 3.232
LMO_C_10_B_58_SOC_5-80_Part_1-1_ID_PIP15512A50200009.xlsx | LMO | 58 | PIP15512A50200009 | 10 | 8.4652 | 0.84652 | 5 | 25 | 0.24995 | 3.3213 | 3.3675 | 3.3959 | 3.3505 | 3.3252 | 3.2799 | 3.2511 | 3.2967 | 3.3227 | 3.4154 | 3.4605 | 3.3745 | 3.3276 | 3.2374 | 3.1909 | 3.2759 | 3.3222 | 3.457 | 3.513 | 3.3929 | 3.3296
LMO_C_10_B_58_SOC_5-80_Part_1-1_ID_PIP15512A50200009.xlsx | LMO | 58 | PIP15512A50200009 | 10 | 8.4652 | 0.84652 | 5 | 30 | 0.29994 | 3.4117 | 3.456 | 3.4816 | 3.4375 | 3.4154 | 3.3717 | 3.3461 | 3.39 | 3.413 | 3.5023 | 3.5431 | 3.4593 | 3.4175 | 3.3308 | 3.2888 | 3.3715 | 3.4124 | 3.5425 | 3.5936 | 3.4763 | 3.4195
LMO_C_10_B_58_SOC_5-80_Part_1-1_ID_PIP15512A50200009.xlsx | LMO | 58 | PIP15512A50200009 | 10 | 8.4652 | 0.84652 | 5 | 35 | 0.34993 | 3.4972 | 3.5411 | 3.5648 | 3.5211 | 3.5007 | 3.4579 | 3.4339 | 3.4772 | 3.4983 | 3.5861 | 3.6243 | 3.5413 | 3.5028 | 3.4175 | 3.3785 | 3.46 | 3.4976 | 3.625 | 3.6728 | 3.5569 | 3.5044
LMO_C_10_B_58_SOC_5-80_Part_1-1_ID_PIP15512A50200009.xlsx | LMO | 58 | PIP15512A50200009 | 10 | 8.4652 | 0.84652 | 5 | 40 | 0.39993 | 3.5808 | 3.6236 | 3.6454 | 3.6026 | 3.5841 | 3.5418 | 3.5199 | 3.5625 | 3.5815 | 3.6679 | 3.7032 | 3.6212 | 3.5859 | 3.5023 | 3.4658 | 3.5464 | 3.581 | 3.7065 | 3.7511 | 3.6352 | 3.5876
LMO_C_10_B_58_SOC_5-80_Part_1-1_ID_PIP15512A50200009.xlsx | LMO | 58 | PIP15512A50200009 | 10 | 8.4652 | 0.84652 | 5 | 45 | 0.44992 | 3.6605 | 3.704 | 3.7256 | 3.6819 | 3.6637 | 3.6208 | 3.5989 | 3.6422 | 3.6614 | 3.749 | 3.7829 | 3.6986 | 3.6656 | 3.5808 | 3.545 | 3.6266 | 3.6607 | 3.7878 | 3.8303 | 3.7126 | 3.6673
LMO_C_10_B_58_SOC_5-80_Part_1-1_ID_PIP15512A50200009.xlsx | LMO | 58 | PIP15512A50200009 | 10 | 8.4652 | 0.84652 | 5 | 50 | 0.49991 | 3.7353 | 3.7797 | 3.799 | 3.7544 | 3.7381 | 3.6944 | 3.6749 | 3.719 | 3.7358 | 3.8248 | 3.8564 | 3.7711 | 3.7397 | 3.6535 | 3.6226 | 3.7058 | 3.7353 | 3.8643 | 3.9045 | 3.7852 | 3.7411
LMO_C_10_B_59_SOC_5-80_Part_1-1_ID_PIP15N15A03208341.xlsx | LMO | 59 | PIP15N15A03208341 | 10 | 9.0113 | 0.90113 | 5 | 5 | 0.05 | 2.8234 | 2.8852 | 2.9577 | 2.9015 | 2.8287 | 2.7685 | 2.6913 | 2.7488 | 2.8257 | 2.9484 | 3.0448 | 2.9458 | 2.8325 | 2.7136 | 2.6085 | 2.7086 | 2.8257 | 3.0009 | 3.1089 | 2.9756 | 2.8359
LMO_C_10_B_59_SOC_5-80_Part_1-1_ID_PIP15N15A03208341.xlsx | LMO | 59 | PIP15N15A03208341 | 10 | 9.0113 | 0.90113 | 5 | 10 | 0.1 | 2.957 | 3.0177 | 3.081 | 3.0244 | 2.9623 | 2.903 | 2.8373 | 2.8945 | 2.959 | 3.0792 | 3.1642 | 3.0638 | 2.9655 | 2.8498 | 2.7585 | 2.8582 | 2.9584 | 3.1296 | 3.2251 | 3.0899 | 2.9684
LMO_C_10_B_59_SOC_5-80_Part_1-1_ID_PIP15N15A03208341.xlsx | LMO | 59 | PIP15N15A03208341 | 10 | 9.0113 | 0.90113 | 5 | 15 | 0.14999 | 3.0743 | 3.1328 | 3.186 | 3.1305 | 3.0796 | 3.0229 | 2.969 | 3.0243 | 3.0762 | 3.1919 | 3.2653 | 3.1665 | 3.0827 | 2.9718 | 2.8948 | 2.9925 | 3.0755 | 3.2406 | 3.3243 | 3.1903 | 3.0852
LMO_C_10_B_59_SOC_5-80_Part_1-1_ID_PIP15N15A03208341.xlsx | LMO | 59 | PIP15N15A03208341 | 10 | 9.0113 | 0.90113 | 5 | 20 | 0.19998 | 3.1788 | 3.2353 | 3.2829 | 3.2281 | 3.1837 | 3.1288 | 3.0815 | 3.1356 | 3.1805 | 3.2939 | 3.3599 | 3.2616 | 3.1868 | 3.0782 | 3.0106 | 3.1067 | 3.18 | 3.342 | 3.4177 | 3.2839 | 3.1891
LMO_C_10_B_59_SOC_5-80_Part_1-1_ID_PIP15N15A03208341.xlsx | LMO | 59 | PIP15N15A03208341 | 10 | 9.0113 | 0.90113 | 5 | 25 | 0.24997 | 3.2719 | 3.3276 | 3.3698 | 3.3157 | 3.2767 | 3.2228 | 3.1814 | 3.2346 | 3.2737 | 3.384 | 3.4433 | 3.3457 | 3.2795 | 3.1737 | 3.114 | 3.2088 | 3.273 | 3.4298 | 3.4988 | 3.3664 | 3.2815
LMO_C_10_B_59_SOC_5-80_Part_1-1_ID_PIP15N15A03208341.xlsx | LMO | 59 | PIP15N15A03208341 | 10 | 9.0113 | 0.90113 | 5 | 30 | 0.29996 | 3.3566 | 3.4128 | 3.4523 | 3.3977 | 3.3612 | 3.3069 | 3.2677 | 3.3215 | 3.3582 | 3.4691 | 3.5248 | 3.4261 | 3.3638 | 3.2576 | 3.2018 | 3.2976 | 3.3575 | 3.5153 | 3.5792 | 3.4453 | 3.3657
LMO_C_10_B_59_SOC_5-80_Part_1-1_ID_PIP15N15A03208341.xlsx | LMO | 59 | PIP15N15A03208341 | 10 | 9.0113 | 0.90113 | 5 | 35 | 0.34996 | 3.4351 | 3.4895 | 3.525 | 3.4716 | 3.4395 | 3.3868 | 3.3519 | 3.4042 | 3.4367 | 3.5446 | 3.595 | 3.4979 | 3.4419 | 3.3385 | 3.288 | 3.3821 | 3.4361 | 3.5899 | 3.6484 | 3.5162 | 3.4439
LMO_C_10_B_59_SOC_5-80_Part_1-1_ID_PIP15N15A03208341.xlsx | LMO | 59 | PIP15N15A03208341 | 10 | 9.0113 | 0.90113 | 5 | 40 | 0.39997 | 3.5074 | 3.5629 | 3.5985 | 3.5441 | 3.5118 | 3.4581 | 3.4233 | 3.4765 | 3.509 | 3.6187 | 3.6684 | 3.5699 | 3.5144 | 3.4093 | 3.3592 | 3.4547 | 3.5083 | 3.664 | 3.7211 | 3.5875 | 3.5162
LMO_C_10_B_59_SOC_5-80_Part_1-1_ID_PIP15N15A03208341.xlsx | LMO | 59 | PIP15N15A03208341 | 10 | 9.0113 | 0.90113 | 5 | 45 | 0.44996 | 3.5852 | 3.6414 | 3.6756 | 3.6208 | 3.5896 | 3.5353 | 3.5018 | 3.5555 | 3.5866 | 3.6972 | 3.7448 | 3.6451 | 3.592 | 3.4862 | 3.4381 | 3.5344 | 3.5857 | 3.7428 | 3.7969 | 3.6617 | 3.594
LMO_C_10_B_59_SOC_5-80_Part_1-1_ID_PIP15N15A03208341.xlsx | LMO | 59 | PIP15N15A03208341 | 10 | 9.0113 | 0.90113 | 5 | 50 | 0.49997 | 3.6612 | 3.7158 | 3.7456 | 3.6916 | 3.6642 | 3.6115 | 3.5826 | 3.6354 | 3.6619 | 3.7701 | 3.8117 | 3.7132 | 3.6663 | 3.5631 | 3.5227 | 3.6178 | 3.6612 | 3.8148 | 3.8624 | 3.7286 | 3.6679
LMO_C_10_B_5_SOC_5-55_Part_1-1_ID_PIP15N22A03240032.xlsx | LMO | 5 | PIP15N22A03240032 | 10 | 5.3577 | 0.53577 | 5 | 5 | 0.05 | 3.0011 | 3.0301 | 3.052 | 3.0229 | 3.0067 | 2.9781 | 2.9552 | 2.9848 | 3.0044 | 3.0638 | 3.1054 | 3.0469 | 3.0125 | 2.9537 | 2.9084 | 2.9681 | 3.0062 | 3.0959 | 3.1566 | 3.0692 | 3.0181
LMO_C_10_B_5_SOC_5-55_Part_1-1_ID_PIP15N22A03240032.xlsx | LMO | 5 | PIP15N22A03240032 | 10 | 5.3577 | 0.53577 | 5 | 10 | 0.09999 | 3.2035 | 3.2304 | 3.2509 | 3.2237 | 3.2077 | 3.1812 | 3.1603 | 3.1875 | 3.2047 | 3.2599 | 3.2992 | 3.2444 | 3.2113 | 3.1568 | 3.1161 | 3.171 | 3.2051 | 3.2883 | 3.3459 | 3.2639 | 3.2149
LMO_C_10_B_5_SOC_5-55_Part_1-1_ID_PIP15N22A03240032.xlsx | LMO | 5 | PIP15N22A03240032 | 10 | 5.3577 | 0.53577 | 5 | 15 | 0.14998 | 3.368 | 3.394 | 3.4161 | 3.39 | 3.3717 | 3.3462 | 3.3239 | 3.3503 | 3.3687 | 3.4221 | 3.4653 | 3.4117 | 3.3745 | 3.3215 | 3.2792 | 3.3322 | 3.3682 | 3.4491 | 3.5127 | 3.4326 | 3.377
LMO_C_10_B_5_SOC_5-55_Part_1-1_ID_PIP15N22A03240032.xlsx | LMO | 5 | PIP15N22A03240032 | 10 | 5.3577 | 0.53577 | 5 | 20 | 0.19997 | 3.5123 | 3.5376 | 3.5622 | 3.5366 | 3.5155 | 3.4906 | 3.4667 | 3.4923 | 3.5125 | 3.5645 | 3.6131 | 3.5611 | 3.5178 | 3.4665 | 3.4214 | 3.4725 | 3.5118 | 3.5903 | 3.6626 | 3.5845 | 3.5199
LMO_C_10_B_5_SOC_5-55_Part_1-1_ID_PIP15N22A03240032.xlsx | LMO | 5 | PIP15N22A03240032 | 10 | 5.3577 | 0.53577 | 5 | 25 | 0.24996 | 3.6435 | 3.6684 | 3.6967 | 3.6716 | 3.6466 | 3.6224 | 3.5957 | 3.6205 | 3.6438 | 3.6946 | 3.7509 | 3.6998 | 3.6486 | 3.5985 | 3.5488 | 3.5987 | 3.6429 | 3.7197 | 3.8032 | 3.7267 | 3.6505
LMO_C_10_B_5_SOC_5-55_Part_1-1_ID_PIP15N22A03240032.xlsx | LMO | 5 | PIP15N22A03240032 | 10 | 5.3577 | 0.53577 | 5 | 30 | 0.29995 | 3.7641 | 3.7897 | 3.8255 | 3.7995 | 3.7671 | 3.7421 | 3.7093 | 3.7351 | 3.7641 | 3.8166 | 3.8875 | 3.8352 | 3.769 | 3.7174 | 3.6582 | 3.7093 | 3.7632 | 3.8422 | 3.9453 | 3.8675 | 3.7706
LMO_C_10_B_5_SOC_5-55_Part_1-1_ID_PIP15N22A03240032.xlsx | LMO | 5 | PIP15N22A03240032 | 10 | 5.3577 | 0.53577 | 5 | 35 | 0.34994 | 3.8663 | 3.8919 | 3.9328 | 3.907 | 3.8692 | 3.8443 | 3.8071 | 3.8327 | 3.8664 | 3.9191 | 4.0005 | 3.9482 | 3.8708 | 3.8192 | 3.7523 | 3.8039 | 3.8654 | 3.9453 | 4.0631 | 3.9853 | 3.8724
LMO_C_10_B_5_SOC_5-55_Part_1-1_ID_PIP15N22A03240032.xlsx | LMO | 5 | PIP15N22A03240032 | 10 | 5.3577 | 0.53577 | 5 | 40 | 0.39994 | 3.9651 | 3.9909 | 4.0376 | 4.0118 | 3.9681 | 3.9435 | 3.901 | 3.9267 | 3.9653 | 4.0176 | 4.1075 | 4.0561 | 3.9697 | 3.9184 | 3.844 | 3.8952 | 3.9642 | 4.0433 | 4.1694 | 4.0932 | 3.9711
LMO_C_10_B_5_SOC_5-55_Part_1-1_ID_PIP15N22A03240032.xlsx | LMO | 5 | PIP15N22A03240032 | 10 | 5.3577 | 0.53577 | 5 | 45 | 0.44624 | 4.0457 | 4.0717 | 4.1227 | 4.0968 | 4.0494 | 4.0246 | 3.9772 | 4.0032 | 4.0471 | 4.1001 | 4.1958 | 4.1444 | 4.0519 | 3.9999 | 3.9177 | 3.9697 | 4.0465 | 4.1265 | 4.2588 | 4.1827 | 4.0538
LMO_C_10_B_5_SOC_5-55_Part_1-1_ID_PIP15N22A03240032.xlsx | LMO | 5 | PIP15N22A03240032 | 10 | 5.3577 | 0.53577 | 5 | 50 | 0.48542 | 4.0861 | 4.1121 | 4.1663 | 4.1406 | 4.0903 | 4.0654 | 4.0138 | 4.0401 | 4.0881 | 4.1416 | 4.2424 | 4.1908 | 4.0932 | 4.0406 | 3.9509 | 4.0039 | 4.0881 | 4.1693 | 4.3003 | 4.0931 | 4.0925
LMO_C_10_B_60_SOC_5-80_Part_1-1_ID_PIP15N15A03208989.xlsx | LMO | 60 | PIP15N15A03208989 | 10 | 8.7996 | 0.87996 | 5 | 5 | 0.05 | 2.8323 | 2.8965 | 2.9709 | 2.9128 | 2.8376 | 2.7748 | 2.6956 | 2.7551 | 2.8344 | 2.9615 | 3.0594 | 2.9577 | 2.8415 | 2.7184 | 2.6113 | 2.7149 | 2.8348 | 3.0153 | 3.1243 | 2.9874 | 2.845
LMO_C_10_B_60_SOC_5-80_Part_1-1_ID_PIP15N15A03208989.xlsx | LMO | 60 | PIP15N15A03208989 | 10 | 8.7996 | 0.87996 | 5 | 10 | 0.1 | 2.9672 | 3.0304 | 3.095 | 3.0366 | 2.9727 | 2.9109 | 2.8436 | 2.9026 | 2.9691 | 3.0938 | 3.1796 | 3.0766 | 2.976 | 2.8556 | 2.7637 | 2.8666 | 2.9688 | 3.1454 | 3.2414 | 3.1029 | 2.979
LMO_C_10_B_60_SOC_5-80_Part_1-1_ID_PIP15N15A03208989.xlsx | LMO | 60 | PIP15N15A03208989 | 10 | 8.7996 | 0.87996 | 5 | 15 | 0.14999 | 3.0861 | 3.1466 | 3.2012 | 3.144 | 3.0913 | 3.0323 | 2.9774 | 3.0343 | 3.088 | 3.2077 | 3.282 | 3.1805 | 3.0945 | 2.9794 | 2.9022 | 3.0025 | 3.0873 | 3.2572 | 3.3417 | 3.2046 | 3.0973
LMO_C_10_B_60_SOC_5-80_Part_1-1_ID_PIP15N15A03208989.xlsx | LMO | 60 | PIP15N15A03208989 | 10 | 8.7996 | 0.87996 | 5 | 20 | 0.19999 | 3.1909 | 3.2502 | 3.2987 | 3.2421 | 3.196 | 3.1382 | 3.0901 | 3.1461 | 3.1928 | 3.3101 | 3.3773 | 3.2759 | 3.1989 | 3.0859 | 3.0179 | 3.1173 | 3.1919 | 3.3592 | 3.4361 | 3.2988 | 3.2016
LMO_C_10_B_60_SOC_5-80_Part_1-1_ID_PIP15N15A03208989.xlsx | LMO | 60 | PIP15N15A03208989 | 10 | 8.7996 | 0.87996 | 5 | 25 | 0.24999 | 3.2848 | 3.3426 | 3.3859 | 3.3303 | 3.2897 | 3.2335 | 3.1909 | 3.2458 | 3.2866 | 3.4005 | 3.4605 | 3.3608 | 3.2925 | 3.1831 | 3.1226 | 3.22 | 3.2859 | 3.4477 | 3.5167 | 3.3819 | 3.2946
LMO_C_10_B_60_SOC_5-80_Part_1-1_ID_PIP15N15A03208989.xlsx | LMO | 60 | PIP15N15A03208989 | 10 | 8.7996 | 0.87996 | 5 | 30 | 0.29998 | 3.3703 | 3.4282 | 3.469 | 3.4131 | 3.375 | 3.3187 | 3.2785 | 3.3336 | 3.3719 | 3.4858 | 3.5425 | 3.4419 | 3.3775 | 3.2683 | 3.2113 | 3.3092 | 3.371 | 3.5327 | 3.5975 | 3.4614 | 3.3794
LMO_C_10_B_60_SOC_5-80_Part_1-1_ID_PIP15N15A03208989.xlsx | LMO | 60 | PIP15N15A03208989 | 10 | 8.7996 | 0.87996 | 5 | 35 | 0.34997 | 3.4504 | 3.5062 | 3.5427 | 3.4885 | 3.4546 | 3.4003 | 3.3643 | 3.4177 | 3.4518 | 3.5622 | 3.614 | 3.5155 | 3.4572 | 3.3512 | 3.2992 | 3.3952 | 3.4511 | 3.608 | 3.6679 | 3.5339 | 3.4591
LMO_C_10_B_60_SOC_5-80_Part_1-1_ID_PIP15N15A03208989.xlsx | LMO | 60 | PIP15N15A03208989 | 10 | 8.7996 | 0.87996 | 5 | 40 | 0.39996 | 3.5241 | 3.5815 | 3.6184 | 3.5627 | 3.5287 | 3.4728 | 3.4368 | 3.4916 | 3.5257 | 3.6387 | 3.69 | 3.5892 | 3.5313 | 3.4228 | 3.3715 | 3.4693 | 3.5248 | 3.6849 | 3.7434 | 3.607 | 3.5334
LMO_C_10_B_60_SOC_5-80_Part_1-1_ID_PIP15N15A03208989.xlsx | LMO | 60 | PIP15N15A03208989 | 10 | 8.7996 | 0.87996 | 5 | 45 | 0.44996 | 3.6045 | 3.6621 | 3.6974 | 3.6414 | 3.6089 | 3.5529 | 3.5181 | 3.5731 | 3.6057 | 3.7191 | 3.7676 | 3.6661 | 3.6113 | 3.5027 | 3.4537 | 3.5518 | 3.605 | 3.7657 | 3.8203 | 3.683 | 3.6135
LMO_C_10_B_60_SOC_5-80_Part_1-1_ID_PIP15N15A03208989.xlsx | LMO | 60 | PIP15N15A03208989 | 10 | 8.7996 | 0.87996 | 5 | 50 | 0.49995 | 3.6805 | 3.7367 | 3.7672 | 3.7123 | 3.6839 | 3.6294 | 3.5996 | 3.6533 | 3.6812 | 3.7918 | 3.8345 | 3.7346 | 3.6858 | 3.5801 | 3.5388 | 3.6356 | 3.6807 | 3.8371 | 3.8863 | 3.7509 | 3.6875
LMO_C_10_B_61_SOC_5-80_Part_1-1_ID_PIP15D25A03236724.xlsx | LMO | 61 | PIP15D25A03236724 | 10 | 9.1108 | 0.91108 | 5 | 5 | 0.04999 | 2.8352 | 2.8801 | 2.921 | 2.8773 | 2.8396 | 2.7955 | 2.7517 | 2.7966 | 2.8371 | 2.9279 | 2.9942 | 2.9123 | 2.8429 | 2.7536 | 2.6798 | 2.7648 | 2.8375 | 2.9718 | 3.0541 | 2.9391 | 2.8461
LMO_C_10_B_61_SOC_5-80_Part_1-1_ID_PIP15D25A03236724.xlsx | LMO | 61 | PIP15D25A03236724 | 10 | 9.1108 | 0.91108 | 5 | 10 | 0.09998 | 2.9742 | 3.0177 | 3.052 | 3.0092 | 2.9779 | 2.9352 | 2.8988 | 2.9425 | 2.9754 | 3.0636 | 3.1194 | 3.0383 | 2.9807 | 2.8942 | 2.8327 | 2.9158 | 2.9753 | 3.1052 | 3.1747 | 3.061 | 2.9832
LMO_C_10_B_61_SOC_5-80_Part_1-1_ID_PIP15D25A03236724.xlsx | LMO | 61 | PIP15D25A03236724 | 10 | 9.1108 | 0.91108 | 5 | 15 | 0.14997 | 3.0961 | 3.1368 | 3.1644 | 3.1242 | 3.0996 | 3.0596 | 3.0309 | 3.0717 | 3.0971 | 3.1798 | 3.226 | 3.1486 | 3.102 | 3.0211 | 2.9714 | 3.0499 | 3.0968 | 3.2188 | 3.2774 | 3.1684 | 3.1041
LMO_C_10_B_61_SOC_5-80_Part_1-1_ID_PIP15D25A03236724.xlsx | LMO | 61 | PIP15D25A03236724 | 10 | 9.1108 | 0.91108 | 5 | 20 | 0.19996 | 3.203 | 3.2418 | 3.2655 | 3.2269 | 3.2063 | 3.1684 | 3.1438 | 3.1826 | 3.204 | 3.2827 | 3.3231 | 3.2488 | 3.2086 | 3.1314 | 3.0886 | 3.164 | 3.2037 | 3.3203 | 3.3724 | 3.2667 | 3.2105
LMO_C_10_B_61_SOC_5-80_Part_1-1_ID_PIP15D25A03236724.xlsx | LMO | 61 | PIP15D25A03236724 | 10 | 9.1108 | 0.91108 | 5 | 25 | 0.24995 | 3.2974 | 3.335 | 3.3563 | 3.3189 | 3.3006 | 3.2639 | 3.2423 | 3.2797 | 3.2985 | 3.3743 | 3.4102 | 3.3382 | 3.3025 | 3.2286 | 3.1907 | 3.2632 | 3.298 | 3.4096 | 3.456 | 3.3538 | 3.3043
LMO_C_10_B_61_SOC_5-80_Part_1-1_ID_PIP15D25A03236724.xlsx | LMO | 61 | PIP15D25A03236724 | 10 | 9.1108 | 0.91108 | 5 | 30 | 0.29994 | 3.3826 | 3.4193 | 3.4389 | 3.4022 | 3.3856 | 3.3494 | 3.3292 | 3.3663 | 3.3835 | 3.4581 | 3.4914 | 3.4202 | 3.3875 | 3.3145 | 3.2794 | 3.351 | 3.3829 | 3.4928 | 3.5362 | 3.4347 | 3.3891
LMO_C_10_B_61_SOC_5-80_Part_1-1_ID_PIP15D25A03236724.xlsx | LMO | 61 | PIP15D25A03236724 | 10 | 9.1108 | 0.91108 | 5 | 35 | 0.34994 | 3.4611 | 3.4958 | 3.513 | 3.4786 | 3.464 | 3.43 | 3.4124 | 3.4472 | 3.4621 | 3.5325 | 3.562 | 3.4946 | 3.4658 | 3.397 | 3.3656 | 3.4335 | 3.4616 | 3.5657 | 3.6048 | 3.5079 | 3.4674
LMO_C_10_B_61_SOC_5-80_Part_1-1_ID_PIP15D25A03236724.xlsx | LMO | 61 | PIP15D25A03236724 | 10 | 9.1108 | 0.91108 | 5 | 40 | 0.39994 | 3.5364 | 3.571 | 3.5871 | 3.5527 | 3.5392 | 3.5053 | 3.4886 | 3.5232 | 3.5373 | 3.6073 | 3.6356 | 3.568 | 3.5411 | 3.4723 | 3.4423 | 3.5102 | 3.5369 | 3.6405 | 3.6779 | 3.5803 | 3.5425
LMO_C_10_B_61_SOC_5-80_Part_1-1_ID_PIP15D25A03236724.xlsx | LMO | 61 | PIP15D25A03236724 | 10 | 9.1108 | 0.91108 | 5 | 45 | 0.44993 | 3.6048 | 3.6393 | 3.6547 | 3.6205 | 3.6078 | 3.5743 | 3.5583 | 3.5926 | 3.6059 | 3.6751 | 3.7014 | 3.6343 | 3.6096 | 3.542 | 3.5134 | 3.5804 | 3.6056 | 3.7077 | 3.7421 | 3.6454 | 3.6112
LMO_C_10_B_61_SOC_5-80_Part_1-1_ID_PIP15D25A03236724.xlsx | LMO | 61 | PIP15D25A03236724 | 10 | 9.1108 | 0.91108 | 5 | 50 | 0.49992 | 3.6775 | 3.7118 | 3.7249 | 3.6905 | 3.6798 | 3.6461 | 3.6324 | 3.6668 | 3.6779 | 3.7474 | 3.7702 | 3.7023 | 3.6814 | 3.6135 | 3.5897 | 3.6572 | 3.6777 | 3.7801 | 3.8106 | 3.7126 | 3.6826
LMO_C_10_B_62_SOC_5-80_Part_1-1_ID_PIP15N15A03208398.xlsx | LMO | 62 | PIP15N15A03208398 | 10 | 8.8591 | 0.88591 | 5 | 5 | 0.04999 | 2.8287 | 2.8954 | 2.9749 | 2.9142 | 2.8343 | 2.7692 | 2.6842 | 2.7458 | 2.831 | 2.9632 | 3.0668 | 2.9615 | 2.8383 | 2.7102 | 2.5964 | 2.703 | 2.8311 | 3.0192 | 3.1342 | 2.9925 | 2.842
LMO_C_10_B_62_SOC_5-80_Part_1-1_ID_PIP15N15A03208398.xlsx | LMO | 62 | PIP15N15A03208398 | 10 | 8.8591 | 0.88591 | 5 | 10 | 0.09999 | 2.964 | 3.0292 | 3.0975 | 3.0374 | 2.9698 | 2.9065 | 2.8354 | 2.8959 | 2.9663 | 3.0952 | 3.1854 | 3.0792 | 2.9735 | 2.8494 | 2.7519 | 2.858 | 2.9658 | 3.1484 | 3.2495 | 3.1065 | 2.9765
LMO_C_10_B_62_SOC_5-80_Part_1-1_ID_PIP15N15A03208398.xlsx | LMO | 62 | PIP15N15A03208398 | 10 | 8.8591 | 0.88591 | 5 | 15 | 0.14998 | 3.0834 | 3.1459 | 3.204 | 3.1448 | 3.089 | 3.0285 | 2.9695 | 3.0283 | 3.0855 | 3.2097 | 3.2885 | 3.1833 | 3.0926 | 2.9735 | 2.8912 | 2.9944 | 3.0848 | 3.2611 | 3.3503 | 3.2081 | 3.0952
LMO_C_10_B_62_SOC_5-80_Part_1-1_ID_PIP15N15A03208398.xlsx | LMO | 62 | PIP15N15A03208398 | 10 | 8.8591 | 0.88591 | 5 | 20 | 0.19997 | 3.1886 | 3.2495 | 3.301 | 3.2427 | 3.194 | 3.1349 | 3.0838 | 3.1415 | 3.1907 | 3.3117 | 3.3826 | 3.2783 | 3.1972 | 3.081 | 3.009 | 3.111 | 3.1898 | 3.3624 | 3.443 | 3.3022 | 3.1998
LMO_C_10_B_62_SOC_5-80_Part_1-1_ID_PIP15N15A03208398.xlsx | LMO | 62 | PIP15N15A03208398 | 10 | 8.8591 | 0.88591 | 5 | 25 | 0.24997 | 3.2822 | 3.3417 | 3.388 | 3.3306 | 3.2874 | 3.2294 | 3.1842 | 3.2407 | 3.2841 | 3.4021 | 3.466 | 3.3629 | 3.2901 | 3.177 | 3.1126 | 3.213 | 3.2832 | 3.4512 | 3.5241 | 3.3847 | 3.2925
LMO_C_10_B_62_SOC_5-80_Part_1-1_ID_PIP15N15A03208398.xlsx | LMO | 62 | PIP15N15A03208398 | 10 | 8.8591 | 0.88591 | 5 | 30 | 0.29997 | 3.3671 | 3.4265 | 3.4698 | 3.4123 | 3.3719 | 3.3145 | 3.2718 | 3.3285 | 3.3687 | 3.4863 | 3.5462 | 3.443 | 3.3747 | 3.262 | 3.2019 | 3.3027 | 3.368 | 3.5348 | 3.6033 | 3.4633 | 3.3768
LMO_C_10_B_62_SOC_5-80_Part_1-1_ID_PIP15N15A03208398.xlsx | LMO | 62 | PIP15N15A03208398 | 10 | 8.8591 | 0.88591 | 5 | 35 | 0.34996 | 3.4467 | 3.5046 | 3.5438 | 3.4874 | 3.4516 | 3.3954 | 3.3568 | 3.4123 | 3.4484 | 3.5631 | 3.6182 | 3.5153 | 3.454 | 3.344 | 3.2887 | 3.3879 | 3.4474 | 3.6108 | 3.6744 | 3.5355 | 3.4561
LMO_C_10_B_62_SOC_5-80_Part_1-1_ID_PIP15N15A03208398.xlsx | LMO | 62 | PIP15N15A03208398 | 10 | 8.8591 | 0.88591 | 5 | 40 | 0.39995 | 3.5211 | 3.5815 | 3.6222 | 3.5634 | 3.5258 | 3.4677 | 3.4279 | 3.4855 | 3.5227 | 3.6419 | 3.6977 | 3.592 | 3.5287 | 3.4147 | 3.3589 | 3.4612 | 3.5218 | 3.6903 | 3.7534 | 3.6108 | 3.5308
LMO_C_10_B_62_SOC_5-80_Part_1-1_ID_PIP15N15A03208398.xlsx | LMO | 62 | PIP15N15A03208398 | 10 | 8.8591 | 0.88591 | 5 | 45 | 0.44995 | 3.601 | 3.6607 | 3.6984 | 3.6403 | 3.6054 | 3.5478 | 3.5106 | 3.5682 | 3.6022 | 3.7202 | 3.7716 | 3.6663 | 3.6082 | 3.4955 | 3.4432 | 3.5453 | 3.6013 | 3.7681 | 3.8264 | 3.6844 | 3.6103
LMO_C_10_B_62_SOC_5-80_Part_1-1_ID_PIP15N15A03208398.xlsx | LMO | 62 | PIP15N15A03208398 | 10 | 8.8591 | 0.88591 | 5 | 50 | 0.49995 | 3.6765 | 3.7342 | 3.7669 | 3.71 | 3.6798 | 3.6238 | 3.592 | 3.6477 | 3.677 | 3.7916 | 3.8373 | 3.7339 | 3.6819 | 3.5724 | 3.5285 | 3.6287 | 3.6765 | 3.8389 | 3.8914 | 3.7513 | 3.6837
LMO_C_10_B_63_SOC_5-80_Part_1-1_ID_PIP15502C00208544.xlsx | LMO | 63 | PIP15502C00208544 | 10 | 8.8435 | 0.88435 | 5 | 5 | 0.04999 | 2.8524 | 2.9181 | 2.9948 | 2.9351 | 2.8577 | 2.7932 | 2.7091 | 2.7709 | 2.8546 | 2.9851 | 3.0886 | 2.9827 | 2.8617 | 2.7348 | 2.6173 | 2.7249 | 2.8546 | 3.0406 | 3.1584 | 3.0141 | 2.8652
LMO_C_10_B_63_SOC_5-80_Part_1-1_ID_PIP15502C00208544.xlsx | LMO | 63 | PIP15502C00208544 | 10 | 8.8435 | 0.88435 | 5 | 10 | 0.09998 | 2.9911 | 3.0562 | 3.1212 | 3.0604 | 2.9969 | 2.9337 | 2.8638 | 2.9247 | 2.9934 | 3.1217 | 3.2107 | 3.1029 | 3.0006 | 2.8767 | 2.7771 | 2.8842 | 2.993 | 3.1749 | 3.2772 | 3.1317 | 3.0036
LMO_C_10_B_63_SOC_5-80_Part_1-1_ID_PIP15502C00208544.xlsx | LMO | 63 | PIP15502C00208544 | 10 | 8.8435 | 0.88435 | 5 | 15 | 0.14997 | 3.1143 | 3.1772 | 3.2321 | 3.1721 | 3.1203 | 3.059 | 3.0032 | 3.0627 | 3.1168 | 3.2409 | 3.3178 | 3.2105 | 3.1238 | 3.0043 | 2.9223 | 3.0276 | 3.1161 | 3.2922 | 3.3817 | 3.2369 | 3.1266
LMO_C_10_B_63_SOC_5-80_Part_1-1_ID_PIP15502C00208544.xlsx | LMO | 63 | PIP15502C00208544 | 10 | 8.8435 | 0.88435 | 5 | 20 | 0.19997 | 3.2214 | 3.2825 | 3.3306 | 3.2716 | 3.2269 | 3.1675 | 3.1196 | 3.1779 | 3.2237 | 3.3445 | 3.4128 | 3.3066 | 3.2302 | 3.114 | 3.0436 | 3.1475 | 3.2228 | 3.3949 | 3.4748 | 3.3301 | 3.2328
LMO_C_10_B_63_SOC_5-80_Part_1-1_ID_PIP15502C00208544.xlsx | LMO | 63 | PIP15502C00208544 | 10 | 8.8435 | 0.88435 | 5 | 25 | 0.24996 | 3.3153 | 3.3752 | 3.4184 | 3.3601 | 3.3203 | 3.262 | 3.2193 | 3.2769 | 3.3171 | 3.4354 | 3.4969 | 3.3919 | 3.3232 | 3.2094 | 3.1469 | 3.2493 | 3.3164 | 3.4842 | 3.5564 | 3.414 | 3.3255
LMO_C_10_B_63_SOC_5-80_Part_1-1_ID_PIP15502C00208544.xlsx | LMO | 63 | PIP15502C00208544 | 10 | 8.8435 | 0.88435 | 5 | 30 | 0.29995 | 3.3991 | 3.4588 | 3.499 | 3.4402 | 3.404 | 3.3459 | 3.3062 | 3.3635 | 3.401 | 3.5188 | 3.5761 | 3.4707 | 3.4068 | 3.2934 | 3.2353 | 3.3378 | 3.4001 | 3.5673 | 3.6345 | 3.4918 | 3.4089
LMO_C_10_B_63_SOC_5-80_Part_1-1_ID_PIP15502C00208544.xlsx | LMO | 63 | PIP15502C00208544 | 10 | 8.8435 | 0.88435 | 5 | 35 | 0.34995 | 3.4772 | 3.5357 | 3.5724 | 3.5153 | 3.4818 | 3.4252 | 3.3887 | 3.4451 | 3.4788 | 3.594 | 3.6472 | 3.5432 | 3.4844 | 3.3738 | 3.3203 | 3.4214 | 3.4781 | 3.6417 | 3.7042 | 3.5632 | 3.4865
LMO_C_10_B_63_SOC_5-80_Part_1-1_ID_PIP15502C00208544.xlsx | LMO | 63 | PIP15502C00208544 | 10 | 8.8435 | 0.88435 | 5 | 40 | 0.39994 | 3.5499 | 3.6108 | 3.6489 | 3.5894 | 3.5543 | 3.4953 | 3.4577 | 3.5162 | 3.5513 | 3.6712 | 3.7244 | 3.6173 | 3.5569 | 3.4421 | 3.3882 | 3.4923 | 3.5504 | 3.7195 | 3.7813 | 3.6366 | 3.559
LMO_C_10_B_63_SOC_5-80_Part_1-1_ID_PIP15502C00208544.xlsx | LMO | 63 | PIP15502C00208544 | 10 | 8.8435 | 0.88435 | 5 | 45 | 0.44993 | 3.6271 | 3.687 | 3.7209 | 3.6623 | 3.6301 | 3.572 | 3.5383 | 3.5961 | 3.6277 | 3.7455 | 3.7932 | 3.687 | 3.6322 | 3.5192 | 3.4716 | 3.575 | 3.627 | 3.7938 | 3.8489 | 3.7056 | 3.634
LMO_C_10_B_63_SOC_5-80_Part_1-1_ID_PIP15502C00208544.xlsx | LMO | 63 | PIP15502C00208544 | 10 | 8.8435 | 0.88435 | 5 | 50 | 0.49992 | 3.6928 | 3.7509 | 3.7832 | 3.7256 | 3.696 | 3.6394 | 3.608 | 3.6644 | 3.6935 | 3.8085 | 3.855 | 3.7506 | 3.6981 | 3.5878 | 3.5432 | 3.6449 | 3.6928 | 3.8557 | 3.9103 | 3.7688 | 3.6998
LMO_C_10_B_64_SOC_5-80_Part_1-1_ID_PIP15D01A03206727.xlsx | LMO | 64 | PIP15D01A03206727 | 10 | 8.7019 | 0.87019 | 5 | 5 | 0.05 | 2.8327 | 2.8812 | 2.9331 | 2.8872 | 2.8375 | 2.79 | 2.7348 | 2.782 | 2.8348 | 2.9326 | 3.0102 | 2.9261 | 2.8415 | 2.746 | 2.661 | 2.7469 | 2.8354 | 2.9777 | 3.0696 | 2.9542 | 2.845
LMO_C_10_B_64_SOC_5-80_Part_1-1_ID_PIP15D01A03206727.xlsx | LMO | 64 | PIP15D01A03206727 | 10 | 8.7019 | 0.87019 | 5 | 10 | 0.09999 | 2.9728 | 3.0204 | 3.0641 | 3.0181 | 2.9772 | 2.9307 | 2.8845 | 2.931 | 2.9744 | 3.0703 | 3.1361 | 3.0513 | 2.9804 | 2.8872 | 2.8155 | 2.9007 | 2.9744 | 3.1136 | 3.1918 | 3.0754 | 2.983
LMO_C_10_B_64_SOC_5-80_Part_1-1_ID_PIP15D01A03206727.xlsx | LMO | 64 | PIP15D01A03206727 | 10 | 8.7019 | 0.87019 | 5 | 15 | 0.14999 | 3.0947 | 3.1405 | 3.1768 | 3.1319 | 3.0991 | 3.0541 | 3.0169 | 3.0618 | 3.0962 | 3.1884 | 3.2444 | 3.1612 | 3.1017 | 3.0123 | 2.9528 | 3.036 | 3.0959 | 3.2298 | 3.2976 | 3.1824 | 3.1043
LMO_C_10_B_64_SOC_5-80_Part_1-1_ID_PIP15D01A03206727.xlsx | LMO | 64 | PIP15D01A03206727 | 10 | 8.7019 | 0.87019 | 5 | 20 | 0.19999 | 3.2018 | 3.246 | 3.2769 | 3.2335 | 3.2058 | 3.1628 | 3.1314 | 3.1747 | 3.2033 | 3.292 | 3.3408 | 3.2593 | 3.2084 | 3.1226 | 3.072 | 3.1528 | 3.2028 | 3.3318 | 3.3914 | 3.2787 | 3.2107
LMO_C_10_B_64_SOC_5-80_Part_1-1_ID_PIP15D01A03206727.xlsx | LMO | 64 | PIP15D01A03206727 | 10 | 8.7019 | 0.87019 | 5 | 25 | 0.24998 | 3.2967 | 3.3405 | 3.3684 | 3.3252 | 3.3006 | 3.2581 | 3.23 | 3.2727 | 3.298 | 3.3856 | 3.4298 | 3.3487 | 3.3029 | 3.2183 | 3.173 | 3.253 | 3.2976 | 3.4245 | 3.4788 | 3.3666 | 3.305
LMO_C_10_B_64_SOC_5-80_Part_1-1_ID_PIP15D01A03206727.xlsx | LMO | 64 | PIP15D01A03206727 | 10 | 8.7019 | 0.87019 | 5 | 30 | 0.29998 | 3.3831 | 3.4258 | 3.4509 | 3.4086 | 3.3868 | 3.345 | 3.3196 | 3.3617 | 3.3843 | 3.4702 | 3.5104 | 3.4302 | 3.3889 | 3.3057 | 3.2643 | 3.3434 | 3.3838 | 3.5085 | 3.5585 | 3.4465 | 3.3907
LMO_C_10_B_64_SOC_5-80_Part_1-1_ID_PIP15D01A03206727.xlsx | LMO | 64 | PIP15D01A03206727 | 10 | 8.7019 | 0.87019 | 5 | 35 | 0.34996 | 3.4646 | 3.5062 | 3.529 | 3.4874 | 3.4681 | 3.4277 | 3.4045 | 3.4456 | 3.4658 | 3.5494 | 3.5861 | 3.5074 | 3.4704 | 3.3894 | 3.3515 | 3.4289 | 3.4653 | 3.5866 | 3.6328 | 3.5227 | 3.4719
LMO_C_10_B_64_SOC_5-80_Part_1-1_ID_PIP15D01A03206727.xlsx | LMO | 64 | PIP15D01A03206727 | 10 | 8.7019 | 0.87019 | 5 | 40 | 0.39996 | 3.5443 | 3.5855 | 3.6071 | 3.5659 | 3.5478 | 3.5076 | 3.4855 | 3.5265 | 3.5453 | 3.6284 | 3.6635 | 3.5848 | 3.5497 | 3.4695 | 3.4333 | 3.5106 | 3.5448 | 3.6658 | 3.7095 | 3.5987 | 3.5515
LMO_C_10_B_64_SOC_5-80_Part_1-1_ID_PIP15D01A03206727.xlsx | LMO | 64 | PIP15D01A03206727 | 10 | 8.7019 | 0.87019 | 5 | 45 | 0.44995 | 3.6215 | 3.6647 | 3.6865 | 3.6433 | 3.625 | 3.5829 | 3.561 | 3.6036 | 3.6226 | 3.709 | 3.743 | 3.6612 | 3.6271 | 3.5436 | 3.5079 | 3.588 | 3.6221 | 3.7469 | 3.7892 | 3.6745 | 3.6289
LMO_C_10_B_64_SOC_5-80_Part_1-1_ID_PIP15D01A03206727.xlsx | LMO | 64 | PIP15D01A03206727 | 10 | 8.7019 | 0.87019 | 5 | 50 | 0.49994 | 3.6995 | 3.7418 | 3.7606 | 3.7181 | 3.7023 | 3.6609 | 3.6419 | 3.684 | 3.7 | 3.785 | 3.815 | 3.7335 | 3.7039 | 3.6217 | 3.5917 | 3.6714 | 3.6997 | 3.8231 | 3.8603 | 3.746 | 3.7053
LMO_C_10_B_65_SOC_5-80_Part_1-1_ID_PIP15N15A03208683.xlsx | LMO | 65 | PIP15N15A03208683 | 10 | 8.6522 | 0.86522 | 5 | 5 | 0.04999 | 2.8329 | 2.8979 | 2.9751 | 2.9165 | 2.8384 | 2.7748 | 2.6926 | 2.7528 | 2.8354 | 2.9646 | 3.0657 | 2.9625 | 2.8426 | 2.717 | 2.6065 | 2.7113 | 2.8357 | 3.0198 | 3.1322 | 2.993 | 2.8464
LMO_C_10_B_65_SOC_5-80_Part_1-1_ID_PIP15N15A03208683.xlsx | LMO | 65 | PIP15N15A03208683 | 10 | 8.6522 | 0.86522 | 5 | 10 | 0.09998 | 2.9718 | 3.036 | 3.1031 | 3.0439 | 2.9775 | 2.9149 | 2.8447 | 2.9044 | 2.9741 | 3.1012 | 3.1896 | 3.0852 | 2.9813 | 2.8585 | 2.7629 | 2.8682 | 2.9739 | 3.1545 | 3.2534 | 3.1122 | 2.9844
LMO_C_10_B_65_SOC_5-80_Part_1-1_ID_PIP15N15A03208683.xlsx | LMO | 65 | PIP15N15A03208683 | 10 | 8.6522 | 0.86522 | 5 | 15 | 0.14997 | 3.0931 | 3.1551 | 3.2132 | 3.1545 | 3.0989 | 3.0383 | 2.9793 | 3.0378 | 3.0954 | 3.2186 | 3.2966 | 3.1923 | 3.1022 | 2.9836 | 2.9019 | 3.0044 | 3.0948 | 3.2698 | 3.3577 | 3.2172 | 3.105
LMO_C_10_B_65_SOC_5-80_Part_1-1_ID_PIP15N15A03208683.xlsx | LMO | 65 | PIP15N15A03208683 | 10 | 8.6522 | 0.86522 | 5 | 20 | 0.19996 | 3.1986 | 3.2592 | 3.3101 | 3.2525 | 3.2039 | 3.1452 | 3.0947 | 3.1517 | 3.2007 | 3.3204 | 3.3901 | 3.286 | 3.207 | 3.092 | 3.0213 | 3.1221 | 3.2 | 3.3703 | 3.4491 | 3.3092 | 3.2094
LMO_C_10_B_65_SOC_5-80_Part_1-1_ID_PIP15N15A03208683.xlsx | LMO | 65 | PIP15N15A03208683 | 10 | 8.6522 | 0.86522 | 5 | 25 | 0.24996 | 3.2925 | 3.3519 | 3.3984 | 3.3412 | 3.2974 | 3.2397 | 3.1937 | 3.2504 | 3.2943 | 3.4123 | 3.476 | 3.3733 | 3.3002 | 3.1868 | 3.1229 | 3.2228 | 3.2936 | 3.4611 | 3.5336 | 3.3938 | 3.3025
LMO_C_10_B_65_SOC_5-80_Part_1-1_ID_PIP15N15A03208683.xlsx | LMO | 65 | PIP15N15A03208683 | 10 | 8.6522 | 0.86522 | 5 | 30 | 0.29995 | 3.3777 | 3.4363 | 3.4793 | 3.4226 | 3.3824 | 3.3252 | 3.2832 | 3.339 | 3.3794 | 3.4958 | 3.5553 | 3.4528 | 3.3852 | 3.2734 | 3.2136 | 3.3134 | 3.3787 | 3.5443 | 3.6122 | 3.4735 | 3.3873
LMO_C_10_B_65_SOC_5-80_Part_1-1_ID_PIP15N15A03208683.xlsx | LMO | 65 | PIP15N15A03208683 | 10 | 8.6522 | 0.86522 | 5 | 35 | 0.34994 | 3.4581 | 3.5157 | 3.5557 | 3.4995 | 3.4628 | 3.4068 | 3.3677 | 3.423 | 3.4598 | 3.5743 | 3.6298 | 3.5281 | 3.4653 | 3.3554 | 3.3001 | 3.3987 | 3.459 | 3.6219 | 3.6856 | 3.5476 | 3.4674
LMO_C_10_B_65_SOC_5-80_Part_1-1_ID_PIP15N15A03208683.xlsx | LMO | 65 | PIP15N15A03208683 | 10 | 8.6522 | 0.86522 | 5 | 40 | 0.39993 | 3.5374 | 3.5947 | 3.6328 | 3.5766 | 3.5418 | 3.486 | 3.4489 | 3.5041 | 3.539 | 3.6531 | 3.7063 | 3.6041 | 3.5445 | 3.4349 | 3.3819 | 3.4807 | 3.5381 | 3.7007 | 3.7618 | 3.6229 | 3.5466
LMO_C_10_B_65_SOC_5-80_Part_1-1_ID_PIP15N15A03208683.xlsx | LMO | 65 | PIP15N15A03208683 | 10 | 8.6522 | 0.86522 | 5 | 45 | 0.44992 | 3.6154 | 3.6749 | 3.7139 | 3.6558 | 3.6201 | 3.5622 | 3.5243 | 3.5811 | 3.6168 | 3.7346 | 3.7874 | 3.6824 | 3.6226 | 3.5099 | 3.4567 | 3.5578 | 3.6159 | 3.7827 | 3.8424 | 3.7007 | 3.6249
LMO_C_10_B_65_SOC_5-80_Part_1-1_ID_PIP15N15A03208683.xlsx | LMO | 65 | PIP15N15A03208683 | 10 | 8.6522 | 0.86522 | 5 | 50 | 0.49992 | 3.6947 | 3.7534 | 3.7881 | 3.7306 | 3.6981 | 3.6412 | 3.6075 | 3.664 | 3.6954 | 3.812 | 3.8599 | 3.7555 | 3.7002 | 3.5887 | 3.5429 | 3.6442 | 3.6949 | 3.8599 | 3.9149 | 3.7734 | 3.7019
LMO_C_10_B_66_SOC_5-80_Part_1-1_ID_PIP15N14A03235525.xlsx | LMO | 66 | PIP15N14A03235525 | 10 | 8.9144 | 0.89144 | 5 | 5 | 0.04999 | 2.8232 | 2.8896 | 2.9684 | 2.9087 | 2.8285 | 2.7637 | 2.68 | 2.7409 | 2.8254 | 2.9572 | 3.0596 | 2.9551 | 2.8322 | 2.7046 | 2.5926 | 2.6988 | 2.8255 | 3.0127 | 3.1264 | 2.986 | 2.8357
LMO_C_10_B_66_SOC_5-80_Part_1-1_ID_PIP15N14A03235525.xlsx | LMO | 66 | PIP15N14A03235525 | 10 | 8.9144 | 0.89144 | 5 | 10 | 0.09998 | 2.9554 | 3.0211 | 3.0897 | 3.0297 | 2.9609 | 2.8972 | 2.8259 | 2.8863 | 2.9573 | 3.0869 | 3.177 | 3.0711 | 2.9642 | 2.8397 | 2.743 | 2.8487 | 2.957 | 3.1403 | 3.2407 | 3.0984 | 2.9672
LMO_C_10_B_66_SOC_5-80_Part_1-1_ID_PIP15N14A03235525.xlsx | LMO | 66 | PIP15N14A03235525 | 10 | 8.9144 | 0.89144 | 5 | 15 | 0.14997 | 3.0734 | 3.1366 | 3.1956 | 3.1361 | 3.0789 | 3.0176 | 2.9579 | 3.0169 | 3.0754 | 3.2005 | 3.2795 | 3.1745 | 3.0822 | 2.9621 | 2.8798 | 2.9834 | 3.0748 | 3.2523 | 3.3412 | 3.1998 | 3.0848
LMO_C_10_B_66_SOC_5-80_Part_1-1_ID_PIP15N14A03235525.xlsx | LMO | 66 | PIP15N14A03235525 | 10 | 8.9144 | 0.89144 | 5 | 20 | 0.19996 | 3.1784 | 3.2402 | 3.2927 | 3.2341 | 3.1837 | 3.1236 | 3.0717 | 3.1298 | 3.1803 | 3.3029 | 3.3743 | 3.2695 | 3.1868 | 3.0692 | 2.9972 | 3.0994 | 3.1796 | 3.3536 | 3.4342 | 3.2931 | 3.1892
LMO_C_10_B_66_SOC_5-80_Part_1-1_ID_PIP15N14A03235525.xlsx | LMO | 66 | PIP15N14A03235525 | 10 | 8.9144 | 0.89144 | 5 | 25 | 0.24995 | 3.2719 | 3.3326 | 3.3798 | 3.322 | 3.2771 | 3.2186 | 3.1721 | 3.2291 | 3.2738 | 3.3935 | 3.4581 | 3.3545 | 3.2799 | 3.1654 | 3.1006 | 3.2016 | 3.2732 | 3.4428 | 3.516 | 3.3764 | 3.2822
LMO_C_10_B_66_SOC_5-80_Part_1-1_ID_PIP15N14A03235525.xlsx | LMO | 66 | PIP15N14A03235525 | 10 | 8.9144 | 0.89144 | 5 | 30 | 0.29994 | 3.3573 | 3.4172 | 3.4609 | 3.4031 | 3.362 | 3.3041 | 3.2613 | 3.3178 | 3.3589 | 3.4772 | 3.5371 | 3.4337 | 3.3649 | 3.2514 | 3.1916 | 3.2918 | 3.3582 | 3.526 | 3.594 | 3.4544 | 3.367
LMO_C_10_B_66_SOC_5-80_Part_1-1_ID_PIP15N14A03235525.xlsx | LMO | 66 | PIP15N14A03235525 | 10 | 8.9144 | 0.89144 | 5 | 35 | 0.34993 | 3.437 | 3.4955 | 3.5357 | 3.479 | 3.4418 | 3.385 | 3.3459 | 3.4014 | 3.4386 | 3.5545 | 3.6099 | 3.5078 | 3.4442 | 3.3334 | 3.278 | 3.3771 | 3.4379 | 3.6022 | 3.6656 | 3.5274 | 3.4463
LMO_C_10_B_66_SOC_5-80_Part_1-1_ID_PIP15N14A03235525.xlsx | LMO | 66 | PIP15N14A03235525 | 10 | 8.9144 | 0.89144 | 5 | 40 | 0.39993 | 3.5107 | 3.5718 | 3.6135 | 3.5548 | 3.5155 | 3.4565 | 3.4159 | 3.4737 | 3.5125 | 3.6326 | 3.6888 | 3.5833 | 3.5183 | 3.4035 | 3.3473 | 3.4497 | 3.5116 | 3.6812 | 3.7444 | 3.6022 | 3.5204
LMO_C_10_B_66_SOC_5-80_Part_1-1_ID_PIP15N14A03235525.xlsx | LMO | 66 | PIP15N14A03235525 | 10 | 8.9144 | 0.89144 | 5 | 45 | 0.44992 | 3.5903 | 3.6503 | 3.6891 | 3.631 | 3.5948 | 3.5371 | 3.499 | 3.5559 | 3.5917 | 3.71 | 3.7623 | 3.6575 | 3.5975 | 3.4848 | 3.4319 | 3.5329 | 3.5908 | 3.7578 | 3.8168 | 3.6756 | 3.5996
LMO_C_10_B_66_SOC_5-80_Part_1-1_ID_PIP15N14A03235525.xlsx | LMO | 66 | PIP15N14A03235525 | 10 | 8.9144 | 0.89144 | 5 | 50 | 0.49992 | 3.6682 | 3.7262 | 3.7599 | 3.703 | 3.6714 | 3.6152 | 3.5826 | 3.6382 | 3.6688 | 3.7836 | 3.8297 | 3.7267 | 3.6735 | 3.5641 | 3.5193 | 3.6189 | 3.6682 | 3.8301 | 3.8828 | 3.7435 | 3.6751
LMO_C_10_B_67_SOC_5-85_Part_1-1_ID_PIP15D25A03243702.xlsx | LMO | 67 | PIP15D25A03243702 | 10 | 8.8907 | 0.88907 | 5 | 5 | 0.04999 | 2.8468 | 2.8959 | 2.9493 | 2.9026 | 2.8517 | 2.8041 | 2.7465 | 2.7942 | 2.8491 | 2.9477 | 3.0255 | 2.9409 | 2.8557 | 2.7597 | 2.674 | 2.7599 | 2.8496 | 2.9927 | 3.0838 | 2.9681 | 2.8591
LMO_C_10_B_67_SOC_5-85_Part_1-1_ID_PIP15D25A03243702.xlsx | LMO | 67 | PIP15D25A03243702 | 10 | 8.8907 | 0.88907 | 5 | 10 | 0.09998 | 2.9885 | 3.0367 | 3.081 | 3.0343 | 2.9932 | 2.9463 | 2.8988 | 2.9461 | 2.9904 | 3.0873 | 3.1526 | 3.0671 | 2.9965 | 2.9024 | 2.8304 | 2.9159 | 2.9904 | 3.1307 | 3.2077 | 3.0908 | 2.9995
LMO_C_10_B_67_SOC_5-85_Part_1-1_ID_PIP15D25A03243702.xlsx | LMO | 67 | PIP15D25A03243702 | 10 | 8.8907 | 0.88907 | 5 | 15 | 0.14997 | 3.1105 | 3.1566 | 3.1928 | 3.1477 | 3.1152 | 3.0706 | 3.0329 | 3.0783 | 3.1124 | 3.2051 | 3.2599 | 3.1765 | 3.1182 | 3.0283 | 2.97 | 3.0529 | 3.112 | 3.2462 | 3.3122 | 3.1972 | 3.1206
LMO_C_10_B_67_SOC_5-85_Part_1-1_ID_PIP15D25A03243702.xlsx | LMO | 67 | PIP15D25A03243702 | 10 | 8.8907 | 0.88907 | 5 | 20 | 0.19996 | 3.2163 | 3.2622 | 3.2946 | 3.2493 | 3.2207 | 3.1763 | 3.1427 | 3.1881 | 3.2181 | 3.3106 | 3.3605 | 3.2759 | 3.2235 | 3.134 | 3.082 | 3.1656 | 3.2176 | 3.3515 | 3.4112 | 3.2952 | 3.2258
LMO_C_10_B_67_SOC_5-85_Part_1-1_ID_PIP15D25A03243702.xlsx | LMO | 67 | PIP15D25A03243702 | 10 | 8.8907 | 0.88907 | 5 | 25 | 0.24995 | 3.3092 | 3.354 | 3.3828 | 3.3382 | 3.3134 | 3.27 | 3.2404 | 3.2848 | 3.3108 | 3.4012 | 3.4458 | 3.3622 | 3.3159 | 3.2283 | 3.1824 | 3.2646 | 3.3103 | 3.4412 | 3.4951 | 3.3798 | 3.318
LMO_C_10_B_67_SOC_5-85_Part_1-1_ID_PIP15D25A03243702.xlsx | LMO | 67 | PIP15D25A03243702 | 10 | 8.8907 | 0.88907 | 5 | 30 | 0.29994 | 3.3928 | 3.4358 | 3.4609 | 3.4181 | 3.3966 | 3.3552 | 3.329 | 3.3717 | 3.3942 | 3.4807 | 3.5202 | 3.4393 | 3.3989 | 3.3152 | 3.2746 | 3.3541 | 3.3936 | 3.519 | 3.5673 | 3.4553 | 3.4007
LMO_C_10_B_67_SOC_5-85_Part_1-1_ID_PIP15D25A03243702.xlsx | LMO | 67 | PIP15D25A03243702 | 10 | 8.8907 | 0.88907 | 5 | 35 | 0.34993 | 3.4705 | 3.513 | 3.5362 | 3.4937 | 3.4742 | 3.4331 | 3.4091 | 3.4514 | 3.4718 | 3.5571 | 3.5938 | 3.5134 | 3.4765 | 3.3942 | 3.3561 | 3.4349 | 3.4712 | 3.5952 | 3.6401 | 3.5283 | 3.4783
LMO_C_10_B_67_SOC_5-85_Part_1-1_ID_PIP15D25A03243702.xlsx | LMO | 67 | PIP15D25A03243702 | 10 | 8.8907 | 0.88907 | 5 | 40 | 0.39992 | 3.5448 | 3.5889 | 3.6122 | 3.5678 | 3.5487 | 3.5051 | 3.4821 | 3.526 | 3.5462 | 3.6345 | 3.6703 | 3.5871 | 3.551 | 3.466 | 3.4286 | 3.51 | 3.5457 | 3.6735 | 3.717 | 3.6013 | 3.5527
LMO_C_10_B_67_SOC_5-85_Part_1-1_ID_PIP15D25A03243702.xlsx | LMO | 67 | PIP15D25A03243702 | 10 | 8.8907 | 0.88907 | 5 | 45 | 0.44991 | 3.6212 | 3.6638 | 3.6842 | 3.6414 | 3.6245 | 3.5836 | 3.5622 | 3.6045 | 3.6222 | 3.7077 | 3.7395 | 3.6577 | 3.6268 | 3.5448 | 3.5109 | 3.5903 | 3.6217 | 3.7453 | 3.7837 | 3.6698 | 3.6284
LMO_C_10_B_67_SOC_5-85_Part_1-1_ID_PIP15D25A03243702.xlsx | LMO | 67 | PIP15D25A03243702 | 10 | 8.8907 | 0.88907 | 5 | 50 | 0.49989 | 3.6909 | 3.7328 | 3.7499 | 3.7077 | 3.6937 | 3.6538 | 3.6352 | 3.677 | 3.6916 | 3.7755 | 3.8031 | 3.7223 | 3.6954 | 3.6147 | 3.5871 | 3.6658 | 3.6912 | 3.8131 | 3.8475 | 3.7342 | 3.697
LMO_C_10_B_68_SOC_5-85_Part_1-1_ID_PIP15N30A03228344.xlsx | LMO | 68 | PIP15N30A03228344 | 10 | 8.896 | 0.8896 | 5 | 5 | 0.04999 | 2.8308 | 2.8706 | 2.9117 | 2.8731 | 2.8352 | 2.7966 | 2.7534 | 2.7931 | 2.8329 | 2.9135 | 2.9783 | 2.9066 | 2.8389 | 2.7602 | 2.691 | 2.7646 | 2.8334 | 2.9519 | 3.0306 | 2.9316 | 2.8422
LMO_C_10_B_68_SOC_5-85_Part_1-1_ID_PIP15N30A03228344.xlsx | LMO | 68 | PIP15N30A03228344 | 10 | 8.896 | 0.8896 | 5 | 10 | 0.09998 | 2.9704 | 3.009 | 3.0434 | 3.0055 | 2.9744 | 2.9368 | 2.9007 | 2.9391 | 2.9721 | 3.0501 | 3.1046 | 3.0336 | 2.9774 | 2.9014 | 2.8422 | 2.9142 | 2.9719 | 3.0863 | 3.1538 | 3.0548 | 2.98
LMO_C_10_B_68_SOC_5-85_Part_1-1_ID_PIP15N30A03228344.xlsx | LMO | 68 | PIP15N30A03228344 | 10 | 8.896 | 0.8896 | 5 | 15 | 0.14997 | 3.0913 | 3.1282 | 3.1561 | 3.1196 | 3.095 | 3.0592 | 3.0301 | 3.0668 | 3.0926 | 3.1671 | 3.213 | 3.1436 | 3.0977 | 3.0253 | 2.9767 | 3.0459 | 3.0924 | 3.2019 | 3.2592 | 3.1623 | 3.0999
LMO_C_10_B_68_SOC_5-85_Part_1-1_ID_PIP15N30A03228344.xlsx | LMO | 68 | PIP15N30A03228344 | 10 | 8.896 | 0.8896 | 5 | 20 | 0.19996 | 3.1972 | 3.233 | 3.2574 | 3.2218 | 3.2007 | 3.1658 | 3.1407 | 3.1765 | 3.1984 | 3.2713 | 3.3118 | 3.2434 | 3.203 | 3.1322 | 3.0897 | 3.1579 | 3.1981 | 3.3055 | 3.357 | 3.2604 | 3.2051
LMO_C_10_B_68_SOC_5-85_Part_1-1_ID_PIP15N30A03228344.xlsx | LMO | 68 | PIP15N30A03228344 | 10 | 8.896 | 0.8896 | 5 | 25 | 0.24995 | 3.2911 | 3.3262 | 3.3477 | 3.3127 | 3.2945 | 3.2606 | 3.2383 | 3.2732 | 3.2922 | 3.3633 | 3.3994 | 3.332 | 3.2966 | 3.2275 | 3.19 | 3.2569 | 3.2918 | 3.3968 | 3.443 | 3.3475 | 3.2983
LMO_C_10_B_68_SOC_5-85_Part_1-1_ID_PIP15N30A03228344.xlsx | LMO | 68 | PIP15N30A03228344 | 10 | 8.896 | 0.8896 | 5 | 30 | 0.29994 | 3.3764 | 3.411 | 3.4305 | 3.3959 | 3.3796 | 3.3462 | 3.3261 | 3.3605 | 3.3775 | 3.4472 | 3.48 | 3.4135 | 3.3815 | 3.3141 | 3.2801 | 3.3459 | 3.3771 | 3.4795 | 3.5216 | 3.4275 | 3.3833
LMO_C_10_B_68_SOC_5-85_Part_1-1_ID_PIP15N30A03228344.xlsx | LMO | 68 | PIP15N30A03228344 | 10 | 8.896 | 0.8896 | 5 | 35 | 0.34993 | 3.4565 | 3.49 | 3.5078 | 3.4741 | 3.4595 | 3.427 | 3.4084 | 3.4421 | 3.4574 | 3.5253 | 3.5555 | 3.49 | 3.4612 | 3.3954 | 3.364 | 3.4286 | 3.457 | 3.5571 | 3.5962 | 3.5032 | 3.463
LMO_C_10_B_68_SOC_5-85_Part_1-1_ID_PIP15N30A03228344.xlsx | LMO | 68 | PIP15N30A03228344 | 10 | 8.896 | 0.8896 | 5 | 40 | 0.39992 | 3.5341 | 3.5697 | 3.5876 | 3.552 | 3.5373 | 3.503 | 3.4846 | 3.5197 | 3.5353 | 3.6068 | 3.6366 | 3.568 | 3.5392 | 3.47 | 3.4389 | 3.5065 | 3.5348 | 3.6398 | 3.6782 | 3.5808 | 3.5409
LMO_C_10_B_68_SOC_5-85_Part_1-1_ID_PIP15N30A03228344.xlsx | LMO | 68 | PIP15N30A03228344 | 10 | 8.896 | 0.8896 | 5 | 45 | 0.44991 | 3.6122 | 3.6466 | 3.6628 | 3.6282 | 3.6152 | 3.5811 | 3.5652 | 3.5994 | 3.6131 | 3.6824 | 3.7095 | 3.6424 | 3.6171 | 3.5494 | 3.5216 | 3.5875 | 3.6129 | 3.7142 | 3.7492 | 3.6535 | 3.6187
LMO_C_10_B_68_SOC_5-85_Part_1-1_ID_PIP15N30A03228344.xlsx | LMO | 68 | PIP15N30A03228344 | 10 | 8.896 | 0.8896 | 5 | 50 | 0.49989 | 3.6884 | 3.7219 | 3.736 | 3.7021 | 3.691 | 3.6587 | 3.6438 | 3.6774 | 3.6891 | 3.7569 | 3.7802 | 3.7137 | 3.6926 | 3.627 | 3.6024 | 3.6675 | 3.6888 | 3.7887 | 3.8189 | 3.7237 | 3.6942
LMO_C_10_B_69_SOC_5-85_Part_1-1_ID_PIP15D19A03226854.xlsx | LMO | 69 | PIP15D19A03226854 | 10 | 8.9939 | 0.89939 | 5 | 5 | 0.04999 | 2.8352 | 2.8798 | 2.9298 | 2.8872 | 2.8399 | 2.7967 | 2.7434 | 2.7869 | 2.8373 | 2.9272 | 3.0023 | 2.9244 | 2.8438 | 2.7564 | 2.6747 | 2.7536 | 2.8378 | 2.9688 | 3.058 | 2.9512 | 2.8473
LMO_C_10_B_69_SOC_5-85_Part_1-1_ID_PIP15D19A03226854.xlsx | LMO | 69 | PIP15D19A03226854 | 10 | 8.9939 | 0.89939 | 5 | 10 | 0.09998 | 2.9774 | 3.0213 | 3.0625 | 3.0197 | 2.9817 | 2.9394 | 2.8959 | 2.9386 | 2.9793 | 3.0673 | 3.1298 | 3.0517 | 2.9851 | 2.9 | 2.8315 | 2.9098 | 2.9793 | 3.1071 | 3.1821 | 3.0745 | 2.9878
LMO_C_10_B_69_SOC_5-85_Part_1-1_ID_PIP15D19A03226854.xlsx | LMO | 69 | PIP15D19A03226854 | 10 | 8.9939 | 0.89939 | 5 | 15 | 0.14997 | 3.0996 | 3.1414 | 3.1745 | 3.1335 | 3.1038 | 3.0638 | 3.029 | 3.0701 | 3.1015 | 3.1852 | 3.2376 | 3.161 | 3.1067 | 3.0246 | 2.9698 | 3.046 | 3.1012 | 3.2232 | 3.2869 | 3.1807 | 3.1092
LMO_C_10_B_69_SOC_5-85_Part_1-1_ID_PIP15D19A03226854.xlsx | LMO | 69 | PIP15D19A03226854 | 10 | 8.9939 | 0.89939 | 5 | 20 | 0.19996 | 3.2051 | 3.2465 | 3.2761 | 3.2351 | 3.2093 | 3.1679 | 3.1384 | 3.1796 | 3.2067 | 3.2904 | 3.3373 | 3.2602 | 3.2118 | 3.1301 | 3.082 | 3.1584 | 3.2063 | 3.3278 | 3.3856 | 3.2783 | 3.2139
LMO_C_10_B_69_SOC_5-85_Part_1-1_ID_PIP15D19A03226854.xlsx | LMO | 69 | PIP15D19A03226854 | 10 | 8.9939 | 0.89939 | 5 | 25 | 0.24996 | 3.2974 | 3.338 | 3.3643 | 3.3238 | 3.3013 | 3.2611 | 3.2351 | 3.2755 | 3.299 | 3.381 | 3.4228 | 3.3464 | 3.3038 | 3.2239 | 3.1814 | 3.2567 | 3.2987 | 3.4177 | 3.4695 | 3.3631 | 3.3057
LMO_C_10_B_69_SOC_5-85_Part_1-1_ID_PIP15D19A03226854.xlsx | LMO | 69 | PIP15D19A03226854 | 10 | 8.9939 | 0.89939 | 5 | 30 | 0.29995 | 3.3808 | 3.4202 | 3.4432 | 3.4038 | 3.3845 | 3.3454 | 3.3229 | 3.3617 | 3.3822 | 3.4611 | 3.4983 | 3.4237 | 3.3866 | 3.3096 | 3.2719 | 3.3452 | 3.3817 | 3.4967 | 3.5431 | 3.4388 | 3.3884
LMO_C_10_B_69_SOC_5-85_Part_1-1_ID_PIP15D19A03226854.xlsx | LMO | 69 | PIP15D19A03226854 | 10 | 8.9939 | 0.89939 | 5 | 35 | 0.34994 | 3.4584 | 3.4972 | 3.5183 | 3.4795 | 3.4619 | 3.4235 | 3.4028 | 3.4414 | 3.4597 | 3.5378 | 3.5722 | 3.4979 | 3.4639 | 3.3877 | 3.3531 | 3.426 | 3.4593 | 3.5731 | 3.6164 | 3.5123 | 3.4658
LMO_C_10_B_69_SOC_5-85_Part_1-1_ID_PIP15D19A03226854.xlsx | LMO | 69 | PIP15D19A03226854 | 10 | 8.9939 | 0.89939 | 5 | 40 | 0.39994 | 3.5325 | 3.5734 | 3.595 | 3.5539 | 3.5362 | 3.4969 | 3.4746 | 3.5151 | 3.5339 | 3.6156 | 3.6498 | 3.5722 | 3.5383 | 3.4598 | 3.424 | 3.5 | 3.5334 | 3.6521 | 3.6947 | 3.5859 | 3.5401
LMO_C_10_B_69_SOC_5-85_Part_1-1_ID_PIP15D19A03226854.xlsx | LMO | 69 | PIP15D19A03226854 | 10 | 8.9939 | 0.89939 | 5 | 45 | 0.44994 | 3.6085 | 3.6477 | 3.6668 | 3.6273 | 3.6117 | 3.5727 | 3.5539 | 3.5931 | 3.6094 | 3.6886 | 3.7191 | 3.6431 | 3.6138 | 3.5367 | 3.5055 | 3.5794 | 3.6092 | 3.7242 | 3.762 | 3.6552 | 3.6154
LMO_C_10_B_69_SOC_5-85_Part_1-1_ID_PIP15D19A03226854.xlsx | LMO | 69 | PIP15D19A03226854 | 10 | 8.9939 | 0.89939 | 5 | 50 | 0.49994 | 3.6795 | 3.7179 | 3.7342 | 3.6951 | 3.6819 | 3.6452 | 3.628 | 3.6665 | 3.68 | 3.7576 | 3.7841 | 3.7088 | 3.6837 | 3.6092 | 3.5826 | 3.6558 | 3.6798 | 3.7927 | 3.8262 | 3.7202 | 3.6851
LMO_C_10_B_6_SOC_5-55_Part_1-1_ID_PIP15829A00218512.xlsx | LMO | 6 | PIP15829A00218512 | 10 | 6.9177 | 0.69177 | 5 | 5 | 0.04999 | 2.8887 | 2.9152 | 2.943 | 2.9163 | 2.8933 | 2.867 | 2.8363 | 2.8635 | 2.8907 | 2.9451 | 2.9967 | 2.9432 | 2.8973 | 2.8434 | 2.7813 | 2.8359 | 2.8914 | 2.9735 | 3.0466 | 2.967 | 2.9009
LMO_C_10_B_6_SOC_5-55_Part_1-1_ID_PIP15829A00218512.xlsx | LMO | 6 | PIP15829A00218512 | 10 | 6.9177 | 0.69177 | 5 | 10 | 0.09998 | 3.049 | 3.0741 | 3.0982 | 3.0731 | 3.0525 | 3.0276 | 3.0016 | 3.0269 | 3.0497 | 3.101 | 3.1468 | 3.0961 | 3.0552 | 3.0043 | 2.9514 | 3.0028 | 3.0494 | 3.1273 | 3.1928 | 3.117 | 3.0578
LMO_C_10_B_6_SOC_5-55_Part_1-1_ID_PIP15829A00218512.xlsx | LMO | 6 | PIP15829A00218512 | 10 | 6.9177 | 0.69177 | 5 | 15 | 0.14999 | 3.1847 | 3.2084 | 3.2309 | 3.2067 | 3.1875 | 3.164 | 3.1401 | 3.1644 | 3.1847 | 3.2335 | 3.2758 | 3.2275 | 3.1896 | 3.1414 | 3.094 | 3.1427 | 3.1842 | 3.2576 | 3.3185 | 3.2465 | 3.1916
LMO_C_10_B_6_SOC_5-55_Part_1-1_ID_PIP15829A00218512.xlsx | LMO | 6 | PIP15829A00218512 | 10 | 6.9177 | 0.69177 | 5 | 20 | 0.19999 | 3.3025 | 3.3252 | 3.3464 | 3.3238 | 3.3052 | 3.2829 | 3.2606 | 3.2836 | 3.3027 | 3.3489 | 3.3894 | 3.3436 | 3.3069 | 3.2613 | 3.2172 | 3.2634 | 3.3018 | 3.3715 | 3.4302 | 3.3617 | 3.3085
LMO_C_10_B_6_SOC_5-55_Part_1-1_ID_PIP15829A00218512.xlsx | LMO | 6 | PIP15829A00218512 | 10 | 6.9177 | 0.69177 | 5 | 25 | 0.24998 | 3.4103 | 3.4328 | 3.4558 | 3.4331 | 3.4128 | 3.3905 | 3.3668 | 3.3896 | 3.4103 | 3.4567 | 3.5013 | 3.4553 | 3.4144 | 3.3687 | 3.3217 | 3.3677 | 3.4094 | 3.479 | 3.5443 | 3.4755 | 3.4158
LMO_C_10_B_6_SOC_5-55_Part_1-1_ID_PIP15829A00218512.xlsx | LMO | 6 | PIP15829A00218512 | 10 | 6.9177 | 0.69177 | 5 | 30 | 0.29997 | 3.5118 | 3.5339 | 3.5583 | 3.5362 | 3.5144 | 3.4927 | 3.4679 | 3.49 | 3.5118 | 3.5569 | 3.6048 | 3.5601 | 3.516 | 3.4714 | 3.4228 | 3.4677 | 3.5111 | 3.5794 | 3.6498 | 3.5826 | 3.5174
LMO_C_10_B_6_SOC_5-55_Part_1-1_ID_PIP15829A00218512.xlsx | LMO | 6 | PIP15829A00218512 | 10 | 6.9177 | 0.69177 | 5 | 35 | 0.34996 | 3.6103 | 3.6324 | 3.661 | 3.6389 | 3.6129 | 3.5915 | 3.5632 | 3.5852 | 3.6105 | 3.6552 | 3.7112 | 3.6668 | 3.6143 | 3.5703 | 3.5164 | 3.5608 | 3.6094 | 3.6772 | 3.7588 | 3.6925 | 3.6157
LMO_C_10_B_6_SOC_5-55_Part_1-1_ID_PIP15829A00218512.xlsx | LMO | 6 | PIP15829A00218512 | 10 | 6.9177 | 0.69177 | 5 | 40 | 0.39995 | 3.7058 | 3.7274 | 3.7597 | 3.7381 | 3.7083 | 3.6872 | 3.6559 | 3.6775 | 3.7058 | 3.75 | 3.8139 | 3.7701 | 3.7098 | 3.6663 | 3.6073 | 3.651 | 3.7049 | 3.7716 | 3.8656 | 3.7999 | 3.7111
LMO_C_10_B_6_SOC_5-55_Part_1-1_ID_PIP15829A00218512.xlsx | LMO | 6 | PIP15829A00218512 | 10 | 6.9177 | 0.69177 | 5 | 45 | 0.44994 | 3.7683 | 3.7904 | 3.8296 | 3.8076 | 3.7711 | 3.7499 | 3.7128 | 3.7346 | 3.7685 | 3.8134 | 3.8901 | 3.8457 | 3.7727 | 3.7286 | 3.661 | 3.7051 | 3.7679 | 3.8355 | 3.9458 | 3.8801 | 3.7743
LMO_C_10_B_6_SOC_5-55_Part_1-1_ID_PIP15829A00218512.xlsx | LMO | 6 | PIP15829A00218512 | 10 | 6.9177 | 0.69177 | 5 | 50 | 0.49994 | 3.8531 | 3.8761 | 3.9228 | 3.9 | 3.8559 | 3.8338 | 3.7906 | 3.8134 | 3.8533 | 3.9001 | 3.992 | 3.9461 | 3.8575 | 3.8115 | 3.7337 | 3.7795 | 3.8526 | 3.9231 | 4.0553 | 3.9869 | 3.8589
LMO_C_10_B_70_SOC_5-85_Part_1-1_ID_PIP15D15A03236532.xlsx | LMO | 70 | PIP15D15A03236532 | 10 | 8.9182 | 0.89182 | 5 | 5 | 0.04999 | 2.8373 | 2.8775 | 2.9196 | 2.8807 | 2.8419 | 2.8027 | 2.7581 | 2.798 | 2.8396 | 2.9207 | 2.9874 | 2.9154 | 2.8457 | 2.7662 | 2.6939 | 2.7679 | 2.8401 | 2.9594 | 3.0413 | 2.941 | 2.8491
LMO_C_10_B_70_SOC_5-85_Part_1-1_ID_PIP15D15A03236532.xlsx | LMO | 70 | PIP15D15A03236532 | 10 | 8.9182 | 0.89182 | 5 | 10 | 0.09998 | 2.9794 | 3.0183 | 3.0532 | 3.015 | 2.9835 | 2.9456 | 2.9087 | 2.9474 | 2.9811 | 3.0599 | 3.1154 | 3.0439 | 2.9865 | 2.9096 | 2.8492 | 2.9217 | 2.9811 | 3.0969 | 3.1656 | 3.0655 | 2.9893
LMO_C_10_B_70_SOC_5-85_Part_1-1_ID_PIP15D15A03236532.xlsx | LMO | 70 | PIP15D15A03236532 | 10 | 8.9182 | 0.89182 | 5 | 15 | 0.14996 | 3.102 | 3.1389 | 3.1669 | 3.1303 | 3.1059 | 3.0697 | 3.0406 | 3.0776 | 3.1036 | 3.1784 | 3.2248 | 3.1551 | 3.1086 | 3.0355 | 2.9862 | 3.0562 | 3.1034 | 3.2136 | 3.2719 | 3.174 | 3.111
LMO_C_10_B_70_SOC_5-85_Part_1-1_ID_PIP15D15A03236532.xlsx | LMO | 70 | PIP15D15A03236532 | 10 | 8.9182 | 0.89182 | 5 | 20 | 0.19995 | 3.2077 | 3.2441 | 3.2688 | 3.2328 | 3.2115 | 3.1761 | 3.1505 | 3.1868 | 3.2093 | 3.2829 | 3.3243 | 3.2548 | 3.2139 | 3.1421 | 3.0987 | 3.1681 | 3.2088 | 3.3178 | 3.3703 | 3.2723 | 3.216
LMO_C_10_B_70_SOC_5-85_Part_1-1_ID_PIP15D15A03236532.xlsx | LMO | 70 | PIP15D15A03236532 | 10 | 8.9182 | 0.89182 | 5 | 25 | 0.24995 | 3.301 | 3.3362 | 3.358 | 3.3227 | 3.3045 | 3.2698 | 3.2474 | 3.2829 | 3.3024 | 3.3742 | 3.4109 | 3.3426 | 3.3067 | 3.2365 | 3.1982 | 3.2664 | 3.302 | 3.408 | 3.4553 | 3.3582 | 3.3085
LMO_C_10_B_70_SOC_5-85_Part_1-1_ID_PIP15D15A03236532.xlsx | LMO | 70 | PIP15D15A03236532 | 10 | 8.9182 | 0.89182 | 5 | 30 | 0.29994 | 3.385 | 3.4195 | 3.4388 | 3.4045 | 3.3884 | 3.355 | 3.335 | 3.3692 | 3.3863 | 3.4558 | 3.4886 | 3.4221 | 3.3903 | 3.3227 | 3.2885 | 3.3545 | 3.3859 | 3.4883 | 3.5309 | 3.4363 | 3.3921
LMO_C_10_B_70_SOC_5-85_Part_1-1_ID_PIP15D15A03236532.xlsx | LMO | 70 | PIP15D15A03236532 | 10 | 8.9182 | 0.89182 | 5 | 35 | 0.34992 | 3.4639 | 3.4976 | 3.5153 | 3.4814 | 3.467 | 3.4342 | 3.4156 | 3.4495 | 3.4649 | 3.5334 | 3.5636 | 3.4979 | 3.4688 | 3.4024 | 3.3706 | 3.4361 | 3.4646 | 3.5653 | 3.6048 | 3.5113 | 3.4705
LMO_C_10_B_70_SOC_5-85_Part_1-1_ID_PIP15D15A03236532.xlsx | LMO | 70 | PIP15D15A03236532 | 10 | 8.9182 | 0.89182 | 5 | 40 | 0.3999 | 3.5399 | 3.5752 | 3.5931 | 3.5578 | 3.5432 | 3.5078 | 3.4902 | 3.5257 | 3.5411 | 3.6124 | 3.6426 | 3.5738 | 3.5452 | 3.4749 | 3.444 | 3.5123 | 3.5406 | 3.6456 | 3.6846 | 3.5866 | 3.5467
LMO_C_10_B_70_SOC_5-85_Part_1-1_ID_PIP15D15A03236532.xlsx | LMO | 70 | PIP15D15A03236532 | 10 | 8.9182 | 0.89182 | 5 | 45 | 0.44988 | 3.6166 | 3.6507 | 3.6666 | 3.6324 | 3.6198 | 3.5868 | 3.5699 | 3.604 | 3.6177 | 3.6865 | 3.7135 | 3.6466 | 3.6217 | 3.555 | 3.5262 | 3.592 | 3.6173 | 3.7186 | 3.7534 | 3.6577 | 3.6233
LMO_C_10_B_70_SOC_5-85_Part_1-1_ID_PIP15D15A03236532.xlsx | LMO | 70 | PIP15D15A03236532 | 10 | 8.9182 | 0.89182 | 5 | 50 | 0.49987 | 3.6893 | 3.7227 | 3.736 | 3.7023 | 3.6918 | 3.6596 | 3.6452 | 3.6786 | 3.6898 | 3.7576 | 3.7804 | 3.7142 | 3.6933 | 3.6277 | 3.6041 | 3.6693 | 3.6896 | 3.7892 | 3.8196 | 3.7244 | 3.6947
LMO_C_10_B_71_SOC_5-85_Part_1-1_ID_PIP15D25A03209658.xlsx | LMO | 71 | PIP15D25A03209658 | 10 | 8.9053 | 0.89053 | 5 | 5 | 0.05001 | 2.8389 | 2.8812 | 2.9249 | 2.8838 | 2.8434 | 2.8022 | 2.7557 | 2.798 | 2.841 | 2.9268 | 2.9958 | 2.9195 | 2.8471 | 2.7632 | 2.6881 | 2.7671 | 2.8417 | 2.9676 | 3.0522 | 2.9461 | 2.8506
LMO_C_10_B_71_SOC_5-85_Part_1-1_ID_PIP15D25A03209658.xlsx | LMO | 71 | PIP15D25A03209658 | 10 | 8.9053 | 0.89053 | 5 | 10 | 0.10002 | 2.9809 | 3.0218 | 3.0578 | 3.0174 | 2.9848 | 2.9449 | 2.9063 | 2.9474 | 2.9825 | 3.0653 | 3.1229 | 3.0471 | 2.9876 | 2.9066 | 2.8434 | 2.9205 | 2.9825 | 3.1044 | 3.1753 | 3.0696 | 2.9904
LMO_C_10_B_71_SOC_5-85_Part_1-1_ID_PIP15D25A03209658.xlsx | LMO | 71 | PIP15D25A03209658 | 10 | 8.9053 | 0.89053 | 5 | 15 | 0.15003 | 3.1025 | 3.1414 | 3.1703 | 3.1319 | 3.1065 | 3.0687 | 3.0383 | 3.0771 | 3.1043 | 3.1826 | 3.2304 | 3.1573 | 3.1092 | 3.0325 | 2.9811 | 3.055 | 3.104 | 3.2197 | 3.2797 | 3.177 | 3.1113
LMO_C_10_B_71_SOC_5-85_Part_1-1_ID_PIP15D25A03209658.xlsx | LMO | 71 | PIP15D25A03209658 | 10 | 8.9053 | 0.89053 | 5 | 20 | 0.20004 | 3.2081 | 3.2462 | 3.2719 | 3.2339 | 3.2118 | 3.1745 | 3.1479 | 3.1863 | 3.2094 | 3.2869 | 3.3297 | 3.2569 | 3.2142 | 3.1386 | 3.0933 | 3.1666 | 3.2093 | 3.3236 | 3.378 | 3.275 | 3.2163
LMO_C_10_B_71_SOC_5-85_Part_1-1_ID_PIP15D25A03209658.xlsx | LMO | 71 | PIP15D25A03209658 | 10 | 8.9053 | 0.89053 | 5 | 25 | 0.25005 | 3.3011 | 3.3378 | 3.3605 | 3.3236 | 3.3046 | 3.2688 | 3.2453 | 3.2823 | 3.3025 | 3.3773 | 3.4154 | 3.3441 | 3.3069 | 3.2339 | 3.1937 | 3.2653 | 3.302 | 3.4128 | 3.4616 | 3.3605 | 3.3087
LMO_C_10_B_71_SOC_5-85_Part_1-1_ID_PIP15D25A03209658.xlsx | LMO | 71 | PIP15D25A03209658 | 10 | 8.9053 | 0.89053 | 5 | 30 | 0.30006 | 3.3852 | 3.4212 | 3.4414 | 3.4054 | 3.3886 | 3.3536 | 3.3326 | 3.3687 | 3.3864 | 3.4593 | 3.4934 | 3.4238 | 3.3907 | 3.3199 | 3.2839 | 3.3533 | 3.3861 | 3.4932 | 3.5374 | 3.4386 | 3.3922
LMO_C_10_B_71_SOC_5-85_Part_1-1_ID_PIP15D25A03209658.xlsx | LMO | 71 | PIP15D25A03209658 | 10 | 8.9053 | 0.89053 | 5 | 35 | 0.35007 | 3.4642 | 3.4993 | 3.5176 | 3.4825 | 3.4672 | 3.4333 | 3.414 | 3.4493 | 3.4653 | 3.5362 | 3.5676 | 3.4995 | 3.4693 | 3.4001 | 3.3671 | 3.4351 | 3.4649 | 3.5697 | 3.6106 | 3.5132 | 3.4709
LMO_C_10_B_71_SOC_5-85_Part_1-1_ID_PIP15D25A03209658.xlsx | LMO | 71 | PIP15D25A03209658 | 10 | 8.9053 | 0.89053 | 5 | 40 | 0.40008 | 3.5399 | 3.5768 | 3.5954 | 3.5585 | 3.5432 | 3.5076 | 3.4877 | 3.5248 | 3.5411 | 3.6156 | 3.6468 | 3.5754 | 3.5453 | 3.4725 | 3.4398 | 3.5107 | 3.5406 | 3.65 | 3.6905 | 3.5887 | 3.5469
LMO_C_10_B_71_SOC_5-85_Part_1-1_ID_PIP15D25A03209658.xlsx | LMO | 71 | PIP15D25A03209658 | 10 | 8.9053 | 0.89053 | 5 | 45 | 0.45009 | 3.6175 | 3.6531 | 3.6698 | 3.634 | 3.6206 | 3.5852 | 3.5685 | 3.6041 | 3.6187 | 3.6903 | 3.7186 | 3.6489 | 3.6226 | 3.552 | 3.5225 | 3.5915 | 3.6182 | 3.7239 | 3.76 | 3.6603 | 3.6242
LMO_C_10_B_71_SOC_5-85_Part_1-1_ID_PIP15D25A03209658.xlsx | LMO | 71 | PIP15D25A03209658 | 10 | 8.9053 | 0.89053 | 5 | 50 | 0.5001 | 3.6914 | 3.726 | 3.74 | 3.7049 | 3.6937 | 3.66 | 3.6452 | 3.68 | 3.6919 | 3.762 | 3.7855 | 3.717 | 3.6953 | 3.627 | 3.6026 | 3.6705 | 3.6916 | 3.7948 | 3.8261 | 3.7274 | 3.6967
LMO_C_10_B_72_SOC_5-85_Part_1-1_ID_PIP15N21A50200990.xlsx | LMO | 72 | PIP15N21A50200990 | 10 | 8.9374 | 0.89374 | 5 | 5 | 0.04998 | 2.8287 | 2.8701 | 2.9189 | 2.8786 | 2.8331 | 2.7927 | 2.7409 | 2.7822 | 2.8306 | 2.915 | 2.9909 | 2.9168 | 2.8368 | 2.7546 | 2.6721 | 2.7481 | 2.8311 | 2.9549 | 3.0466 | 2.9444 | 2.8401
LMO_C_10_B_72_SOC_5-85_Part_1-1_ID_PIP15N21A50200990.xlsx | LMO | 72 | PIP15N21A50200990 | 10 | 8.9374 | 0.89374 | 5 | 10 | 0.09995 | 2.9672 | 3.0078 | 3.0476 | 3.0081 | 2.9714 | 2.9319 | 2.8894 | 2.9298 | 2.9688 | 3.051 | 3.114 | 3.0399 | 2.9742 | 2.8942 | 2.8252 | 2.9003 | 2.9688 | 3.0892 | 3.1665 | 3.0636 | 2.9769
LMO_C_10_B_72_SOC_5-85_Part_1-1_ID_PIP15N21A50200990.xlsx | LMO | 72 | PIP15N21A50200990 | 10 | 8.9374 | 0.89374 | 5 | 15 | 0.14993 | 3.0868 | 3.1254 | 3.1577 | 3.1194 | 3.091 | 3.0536 | 3.0198 | 3.0583 | 3.0884 | 3.1665 | 3.2191 | 3.1472 | 3.0936 | 3.0177 | 2.9615 | 3.0339 | 3.0882 | 3.2028 | 3.2688 | 3.1682 | 3.0959
LMO_C_10_B_72_SOC_5-85_Part_1-1_ID_PIP15N21A50200990.xlsx | LMO | 72 | PIP15N21A50200990 | 10 | 8.9374 | 0.89374 | 5 | 20 | 0.1999 | 3.1928 | 3.2309 | 3.2602 | 3.2218 | 3.1967 | 3.1596 | 3.1296 | 3.1679 | 3.1944 | 3.2722 | 3.3196 | 3.2469 | 3.1991 | 3.1242 | 3.0741 | 3.1463 | 3.1939 | 3.308 | 3.3673 | 3.266 | 3.2012
LMO_C_10_B_72_SOC_5-85_Part_1-1_ID_PIP15N21A50200990.xlsx | LMO | 72 | PIP15N21A50200990 | 10 | 8.9374 | 0.89374 | 5 | 25 | 0.24987 | 3.2864 | 3.3243 | 3.3499 | 3.312 | 3.2901 | 3.2534 | 3.2269 | 3.2648 | 3.2878 | 3.3647 | 3.407 | 3.3345 | 3.2925 | 3.2179 | 3.1738 | 3.2458 | 3.2874 | 3.4 | 3.4535 | 3.3517 | 3.2943
LMO_C_10_B_72_SOC_5-85_Part_1-1_ID_PIP15N21A50200990.xlsx | LMO | 72 | PIP15N21A50200990 | 10 | 8.9374 | 0.89374 | 5 | 30 | 0.29984 | 3.3717 | 3.4079 | 3.4302 | 3.3936 | 3.375 | 3.3399 | 3.3169 | 3.3533 | 3.3729 | 3.4465 | 3.4835 | 3.4135 | 3.3773 | 3.3059 | 3.2669 | 3.3364 | 3.3724 | 3.4807 | 3.5283 | 3.4293 | 3.3789
LMO_C_10_B_72_SOC_5-85_Part_1-1_ID_PIP15N21A50200990.xlsx | LMO | 72 | PIP15N21A50200990 | 10 | 8.9374 | 0.89374 | 5 | 35 | 0.34982 | 3.4509 | 3.4893 | 3.5114 | 3.473 | 3.4546 | 3.4177 | 3.3942 | 3.4326 | 3.4523 | 3.5297 | 3.5662 | 3.4925 | 3.4567 | 3.3815 | 3.3431 | 3.4161 | 3.4519 | 3.5653 | 3.6119 | 3.5079 | 3.4586
LMO_C_10_B_72_SOC_5-85_Part_1-1_ID_PIP15N21A50200990.xlsx | LMO | 72 | PIP15N21A50200990 | 10 | 8.9374 | 0.89374 | 5 | 40 | 0.3998 | 3.5297 | 3.5664 | 3.5864 | 3.5492 | 3.533 | 3.4974 | 3.4769 | 3.5137 | 3.5309 | 3.6052 | 3.6384 | 3.5669 | 3.535 | 3.4632 | 3.4282 | 3.4988 | 3.5304 | 3.6396 | 3.6823 | 3.5808 | 3.5369
LMO_C_10_B_72_SOC_5-85_Part_1-1_ID_PIP15N21A50200990.xlsx | LMO | 72 | PIP15N21A50200990 | 10 | 8.9374 | 0.89374 | 5 | 45 | 0.44977 | 3.6078 | 3.6433 | 3.6614 | 3.6254 | 3.611 | 3.5769 | 3.5576 | 3.5934 | 3.6089 | 3.6812 | 3.7112 | 3.6412 | 3.6129 | 3.5432 | 3.5111 | 3.5799 | 3.6085 | 3.7147 | 3.7532 | 3.6533 | 3.6147
LMO_C_10_B_72_SOC_5-85_Part_1-1_ID_PIP15N21A50200990.xlsx | LMO | 72 | PIP15N21A50200990 | 10 | 8.9374 | 0.89374 | 5 | 50 | 0.49974 | 3.6831 | 3.7177 | 3.7325 | 3.6974 | 3.6854 | 3.6521 | 3.6363 | 3.6712 | 3.6835 | 3.7537 | 3.7785 | 3.7098 | 3.6872 | 3.6196 | 3.5936 | 3.6609 | 3.6833 | 3.7864 | 3.8185 | 3.7204 | 3.6888
LMO_C_10_B_73_SOC_5-85_Part_1-1_ID_PIP15N15A03208672.xlsx | LMO | 73 | PIP15N15A03208672 | 10 | 8.7891 | 0.87891 | 5 | 5 | 0.04999 | 2.8292 | 2.8896 | 2.9621 | 2.9068 | 2.8344 | 2.7757 | 2.6989 | 2.7555 | 2.8315 | 2.9521 | 3.0476 | 2.9507 | 2.8384 | 2.7207 | 2.6191 | 2.7174 | 2.832 | 3.0034 | 3.1098 | 2.9793 | 2.8422
LMO_C_10_B_73_SOC_5-85_Part_1-1_ID_PIP15N15A03208672.xlsx | LMO | 73 | PIP15N15A03208672 | 10 | 8.7891 | 0.87891 | 5 | 10 | 0.09998 | 2.9702 | 3.0295 | 3.092 | 3.0362 | 2.9756 | 2.9182 | 2.8525 | 2.9087 | 2.9725 | 3.0903 | 3.1737 | 3.0752 | 2.9793 | 2.8643 | 2.7759 | 2.8742 | 2.9723 | 3.14 | 3.2332 | 3.1006 | 2.9825
LMO_C_10_B_73_SOC_5-85_Part_1-1_ID_PIP15N15A03208672.xlsx | LMO | 73 | PIP15N15A03208672 | 10 | 8.7891 | 0.87891 | 5 | 15 | 0.14997 | 3.092 | 3.1496 | 3.2023 | 3.1473 | 3.0977 | 3.0421 | 2.9878 | 3.0427 | 3.0943 | 3.2086 | 3.2804 | 3.1826 | 3.101 | 2.9902 | 2.9158 | 3.0118 | 3.094 | 3.2564 | 3.3375 | 3.2058 | 3.1038
LMO_C_10_B_73_SOC_5-85_Part_1-1_ID_PIP15N15A03208672.xlsx | LMO | 73 | PIP15N15A03208672 | 10 | 8.7891 | 0.87891 | 5 | 20 | 0.19996 | 3.1982 | 3.2553 | 3.3031 | 3.2476 | 3.2035 | 3.1484 | 3.1003 | 3.1549 | 3.2005 | 3.3143 | 3.3796 | 3.2808 | 3.2067 | 3.0961 | 3.0301 | 3.1266 | 3.2 | 3.3619 | 3.4363 | 3.3025 | 3.2093
LMO_C_10_B_73_SOC_5-85_Part_1-1_ID_PIP15N15A03208672.xlsx | LMO | 73 | PIP15N15A03208672 | 10 | 8.7891 | 0.87891 | 5 | 25 | 0.24995 | 3.2913 | 3.3471 | 3.39 | 3.3355 | 3.2962 | 3.2423 | 3.1995 | 3.2532 | 3.2932 | 3.4045 | 3.464 | 3.3657 | 3.299 | 3.191 | 3.1322 | 3.2275 | 3.2925 | 3.4514 | 3.519 | 3.3861 | 3.3013
LMO_C_10_B_73_SOC_5-85_Part_1-1_ID_PIP15N15A03208672.xlsx | LMO | 73 | PIP15N15A03208672 | 10 | 8.7891 | 0.87891 | 5 | 30 | 0.29994 | 3.3754 | 3.4296 | 3.4681 | 3.4144 | 3.3798 | 3.3276 | 3.2894 | 3.3419 | 3.377 | 3.4851 | 3.5388 | 3.4423 | 3.3826 | 3.2776 | 3.2251 | 3.3187 | 3.3764 | 3.5304 | 3.592 | 3.4611 | 3.3845
LMO_C_10_B_73_SOC_5-85_Part_1-1_ID_PIP15N15A03208672.xlsx | LMO | 73 | PIP15N15A03208672 | 10 | 8.7891 | 0.87891 | 5 | 35 | 0.34993 | 3.4539 | 3.5078 | 3.5436 | 3.4902 | 3.4584 | 3.4066 | 3.3708 | 3.423 | 3.4556 | 3.5629 | 3.6135 | 3.5167 | 3.4609 | 3.357 | 3.3076 | 3.4012 | 3.4551 | 3.608 | 3.6661 | 3.5348 | 3.463
LMO_C_10_B_73_SOC_5-85_Part_1-1_ID_PIP15N15A03208672.xlsx | LMO | 73 | PIP15N15A03208672 | 10 | 8.7891 | 0.87891 | 5 | 40 | 0.39992 | 3.5309 | 3.5873 | 3.6243 | 3.5687 | 3.5355 | 3.4816 | 3.4449 | 3.4993 | 3.5325 | 3.6443 | 3.6949 | 3.5947 | 3.5381 | 3.4321 | 3.381 | 3.4776 | 3.5318 | 3.6903 | 3.7478 | 3.6122 | 3.5402
LMO_C_10_B_73_SOC_5-85_Part_1-1_ID_PIP15N15A03208672.xlsx | LMO | 73 | PIP15N15A03208672 | 10 | 8.7891 | 0.87891 | 5 | 45 | 0.44991 | 3.6096 | 3.6645 | 3.6982 | 3.6435 | 3.614 | 3.5615 | 3.5278 | 3.581 | 3.611 | 3.72 | 3.7662 | 3.6675 | 3.6164 | 3.513 | 3.466 | 3.5611 | 3.6103 | 3.765 | 3.8173 | 3.6833 | 3.6185
LMO_C_10_B_73_SOC_5-85_Part_1-1_ID_PIP15N15A03208672.xlsx | LMO | 73 | PIP15N15A03208672 | 10 | 8.7891 | 0.87891 | 5 | 50 | 0.4999 | 3.6858 | 3.7395 | 3.7688 | 3.7151 | 3.6889 | 3.6356 | 3.6085 | 3.6609 | 3.6865 | 3.7932 | 3.8343 | 3.7365 | 3.691 | 3.5878 | 3.5499 | 3.644 | 3.6861 | 3.838 | 3.8847 | 3.752 | 3.6928
LMO_C_10_B_74_SOC_5-85_Part_1-1_ID_PIP15D15A03236823.xlsx | LMO | 74 | PIP15D15A03236823 | 10 | 9.0417 | 0.90417 | 5 | 5 | 0.04999 | 2.8304 | 2.8715 | 2.9158 | 2.8761 | 2.835 | 2.795 | 2.7479 | 2.7887 | 2.8325 | 2.9156 | 2.9851 | 2.9114 | 2.8386 | 2.7574 | 2.6824 | 2.7576 | 2.8331 | 2.9552 | 3.0394 | 2.9377 | 2.8422
LMO_C_10_B_74_SOC_5-85_Part_1-1_ID_PIP15D15A03236823.xlsx | LMO | 74 | PIP15D15A03236823 | 10 | 9.0417 | 0.90417 | 5 | 10 | 0.09998 | 2.9709 | 3.0113 | 3.0482 | 3.0086 | 2.9751 | 2.9358 | 2.8966 | 2.937 | 2.9725 | 3.0541 | 3.1122 | 3.0383 | 2.9779 | 2.8986 | 2.8355 | 2.9103 | 2.9725 | 3.0922 | 3.1629 | 3.0606 | 2.9807
LMO_C_10_B_74_SOC_5-85_Part_1-1_ID_PIP15D15A03236823.xlsx | LMO | 74 | PIP15D15A03236823 | 10 | 9.0417 | 0.90417 | 5 | 15 | 0.14997 | 3.0922 | 3.1307 | 3.161 | 3.1229 | 3.0962 | 3.059 | 3.0274 | 3.0659 | 3.0938 | 3.1719 | 3.2207 | 3.1486 | 3.0989 | 3.0234 | 2.9714 | 3.0436 | 3.0936 | 3.2079 | 3.2685 | 3.1681 | 3.1013
LMO_C_10_B_74_SOC_5-85_Part_1-1_ID_PIP15D15A03236823.xlsx | LMO | 74 | PIP15D15A03236823 | 10 | 9.0417 | 0.90417 | 5 | 20 | 0.19996 | 3.1977 | 3.236 | 3.2627 | 3.2246 | 3.2016 | 3.1644 | 3.1366 | 3.1749 | 3.1991 | 3.2767 | 3.3206 | 3.2479 | 3.2039 | 3.1286 | 3.0829 | 3.1551 | 3.1988 | 3.3124 | 3.3671 | 3.2655 | 3.206
LMO_C_10_B_74_SOC_5-85_Part_1-1_ID_PIP15D15A03236823.xlsx | LMO | 74 | PIP15D15A03236823 | 10 | 9.0417 | 0.90417 | 5 | 25 | 0.24994 | 3.2909 | 3.3283 | 3.3519 | 3.3146 | 3.2946 | 3.2583 | 3.2339 | 3.2713 | 3.2922 | 3.368 | 3.407 | 3.3354 | 3.2967 | 3.2234 | 3.183 | 3.2536 | 3.2918 | 3.4031 | 3.4521 | 3.3517 | 3.2987
LMO_C_10_B_74_SOC_5-85_Part_1-1_ID_PIP15D15A03236823.xlsx | LMO | 74 | PIP15D15A03236823 | 10 | 9.0417 | 0.90417 | 5 | 30 | 0.29993 | 3.3747 | 3.411 | 3.4317 | 3.3956 | 3.3782 | 3.3431 | 3.3217 | 3.3578 | 3.3761 | 3.4491 | 3.4837 | 3.4138 | 3.3803 | 3.3096 | 3.2736 | 3.3426 | 3.3756 | 3.4827 | 3.5269 | 3.4289 | 3.3819
LMO_C_10_B_74_SOC_5-85_Part_1-1_ID_PIP15D15A03236823.xlsx | LMO | 74 | PIP15D15A03236823 | 10 | 9.0417 | 0.90417 | 5 | 35 | 0.34991 | 3.453 | 3.4888 | 3.5079 | 3.4721 | 3.4563 | 3.4217 | 3.4019 | 3.4375 | 3.4542 | 3.5264 | 3.5585 | 3.4893 | 3.4584 | 3.3884 | 3.3548 | 3.4233 | 3.4537 | 3.5597 | 3.601 | 3.503 | 3.46
LMO_C_10_B_74_SOC_5-85_Part_1-1_ID_PIP15D15A03236823.xlsx | LMO | 74 | PIP15D15A03236823 | 10 | 9.0417 | 0.90417 | 5 | 40 | 0.3999 | 3.5274 | 3.565 | 3.5845 | 3.5469 | 3.5308 | 3.4934 | 3.4742 | 3.5116 | 3.5285 | 3.604 | 3.6363 | 3.5641 | 3.5329 | 3.459 | 3.4263 | 3.4974 | 3.5281 | 3.6384 | 3.6796 | 3.5776 | 3.5346
LMO_C_10_B_74_SOC_5-85_Part_1-1_ID_PIP15D15A03236823.xlsx | LMO | 74 | PIP15D15A03236823 | 10 | 9.0417 | 0.90417 | 5 | 45 | 0.44989 | 3.6036 | 3.6396 | 3.6573 | 3.6208 | 3.6066 | 3.5706 | 3.5534 | 3.5896 | 3.6045 | 3.6775 | 3.7067 | 3.6359 | 3.6085 | 3.5371 | 3.5074 | 3.5766 | 3.604 | 3.7111 | 3.7481 | 3.6477 | 3.6101
LMO_C_10_B_74_SOC_5-85_Part_1-1_ID_PIP15D15A03236823.xlsx | LMO | 74 | PIP15D15A03236823 | 10 | 9.0417 | 0.90417 | 5 | 50 | 0.49988 | 3.6763 | 3.7118 | 3.7263 | 3.6903 | 3.6786 | 3.6447 | 3.6289 | 3.6645 | 3.677 | 3.7486 | 3.773 | 3.703 | 3.6805 | 3.6113 | 3.5861 | 3.6545 | 3.6767 | 3.7816 | 3.8134 | 3.7137 | 3.6819
LMO_C_10_B_75_SOC_5-85_Part_1-1_ID_PIP15N15A03208431.xlsx | LMO | 75 | PIP15N15A03208431 | 10 | 9.0144 | 0.90144 | 5 | 5 | 0.05 | 2.8247 | 2.8836 | 2.9516 | 2.898 | 2.8296 | 2.7725 | 2.7005 | 2.7555 | 2.8269 | 2.9439 | 3.0355 | 2.9409 | 2.8336 | 2.7204 | 2.6212 | 2.7174 | 2.8273 | 2.9944 | 3.0973 | 2.9693 | 2.8371
LMO_C_10_B_75_SOC_5-85_Part_1-1_ID_PIP15N15A03208431.xlsx | LMO | 75 | PIP15N15A03208431 | 10 | 9.0144 | 0.90144 | 5 | 10 | 0.09999 | 2.9611 | 3.0185 | 3.0771 | 3.0232 | 2.9663 | 2.9107 | 2.8501 | 2.9042 | 2.9632 | 3.0771 | 3.1566 | 3.061 | 2.9695 | 2.8603 | 2.7748 | 2.8701 | 2.963 | 3.1252 | 3.2151 | 3.0861 | 2.9725
LMO_C_10_B_75_SOC_5-85_Part_1-1_ID_PIP15N15A03208431.xlsx | LMO | 75 | PIP15N15A03208431 | 10 | 9.0144 | 0.90144 | 5 | 15 | 0.14998 | 3.0797 | 3.1342 | 3.1821 | 3.1301 | 3.0848 | 3.032 | 2.9832 | 3.035 | 3.0817 | 3.1898 | 3.2576 | 3.164 | 3.0878 | 2.9839 | 2.9131 | 3.0051 | 3.0813 | 3.2357 | 3.3138 | 3.187 | 3.0905
LMO_C_10_B_75_SOC_5-85_Part_1-1_ID_PIP15N15A03208431.xlsx | LMO | 75 | PIP15N15A03208431 | 10 | 9.0144 | 0.90144 | 5 | 20 | 0.19997 | 3.184 | 3.239 | 3.2837 | 3.2307 | 3.1888 | 3.1359 | 3.0915 | 3.1438 | 3.186 | 3.2946 | 3.3573 | 3.2623 | 3.1919 | 3.088 | 3.0243 | 3.1171 | 3.1854 | 3.3397 | 3.4117 | 3.283 | 3.194
LMO_C_10_B_75_SOC_5-85_Part_1-1_ID_PIP15N15A03208431.xlsx | LMO | 75 | PIP15N15A03208431 | 10 | 9.0144 | 0.90144 | 5 | 25 | 0.24996 | 3.2761 | 3.3315 | 3.3731 | 3.3196 | 3.2809 | 3.2275 | 3.1867 | 3.2393 | 3.2781 | 3.3875 | 3.4458 | 3.3492 | 3.2839 | 3.1793 | 3.1206 | 3.2144 | 3.2774 | 3.4328 | 3.4995 | 3.3691 | 3.286
LMO_C_10_B_75_SOC_5-85_Part_1-1_ID_PIP15N15A03208431.xlsx | LMO | 75 | PIP15N15A03208431 | 10 | 9.0144 | 0.90144 | 5 | 30 | 0.29996 | 3.3596 | 3.4116 | 3.4468 | 3.3961 | 3.3638 | 3.3136 | 3.2787 | 3.3285 | 3.3612 | 3.4646 | 3.5157 | 3.4228 | 3.3664 | 3.2674 | 3.2158 | 3.306 | 3.3606 | 3.5085 | 3.5683 | 3.4412 | 3.3684
LMO_C_10_B_75_SOC_5-85_Part_1-1_ID_PIP15N15A03208431.xlsx | LMO | 75 | PIP15N15A03208431 | 10 | 9.0144 | 0.90144 | 5 | 35 | 0.34995 | 3.437 | 3.4853 | 3.515 | 3.467 | 3.4412 | 3.394 | 3.3643 | 3.4112 | 3.4386 | 3.536 | 3.5813 | 3.4921 | 3.4435 | 3.3494 | 3.3034 | 3.3905 | 3.4381 | 3.5796 | 3.6338 | 3.5104 | 3.4456
LMO_C_10_B_75_SOC_5-85_Part_1-1_ID_PIP15N15A03208431.xlsx | LMO | 75 | PIP15N15A03208431 | 10 | 9.0144 | 0.90144 | 5 | 40 | 0.39994 | 3.5141 | 3.5673 | 3.5999 | 3.5478 | 3.5183 | 3.4672 | 3.4351 | 3.486 | 3.5157 | 3.621 | 3.6679 | 3.5724 | 3.5211 | 3.4202 | 3.3733 | 3.4655 | 3.5151 | 3.6654 | 3.7197 | 3.5896 | 3.523
LMO_C_10_B_75_SOC_5-85_Part_1-1_ID_PIP15N15A03208431.xlsx | LMO | 75 | PIP15N15A03208431 | 10 | 9.0144 | 0.90144 | 5 | 45 | 0.44993 | 3.5912 | 3.6424 | 3.6719 | 3.6212 | 3.5954 | 3.5457 | 3.5167 | 3.5662 | 3.5927 | 3.6944 | 3.7367 | 3.6433 | 3.5977 | 3.5004 | 3.4574 | 3.5473 | 3.592 | 3.7372 | 3.7862 | 3.6586 | 3.5996
LMO_C_10_B_75_SOC_5-85_Part_1-1_ID_PIP15N15A03208431.xlsx | LMO | 75 | PIP15N15A03208431 | 10 | 9.0144 | 0.90144 | 5 | 50 | 0.49993 | 3.6672 | 3.716 | 3.74 | 3.6914 | 3.6702 | 3.6229 | 3.5992 | 3.6468 | 3.6679 | 3.7651 | 3.8004 | 3.7098 | 3.6721 | 3.5792 | 3.5448 | 3.6319 | 3.6675 | 3.8064 | 3.8482 | 3.7237 | 3.6737
LMO_C_10_B_76_SOC_5-85_Part_1-1_ID_PIP15512A50200153.xlsx | LMO | 76 | PIP15512A50200153 | 10 | 8.8919 | 0.88919 | 5 | 5 | 0.04999 | 2.8301 | 2.8786 | 2.9282 | 2.8821 | 2.8348 | 2.7873 | 2.7346 | 2.7822 | 2.8323 | 2.9298 | 3.0048 | 2.9205 | 2.8384 | 2.7432 | 2.6619 | 2.7488 | 2.8329 | 2.9749 | 3.0641 | 2.9481 | 2.842
LMO_C_10_B_76_SOC_5-85_Part_1-1_ID_PIP15512A50200153.xlsx | LMO | 76 | PIP15512A50200153 | 10 | 8.8919 | 0.88919 | 5 | 10 | 0.09998 | 2.9719 | 3.0197 | 3.0618 | 3.0157 | 2.9762 | 2.9293 | 2.8847 | 2.9316 | 2.9737 | 3.0696 | 3.1335 | 3.0482 | 2.9793 | 2.8861 | 2.8157 | 2.9019 | 2.9737 | 3.1126 | 3.1896 | 3.072 | 2.982
LMO_C_10_B_76_SOC_5-85_Part_1-1_ID_PIP15512A50200153.xlsx | LMO | 76 | PIP15512A50200153 | 10 | 8.8919 | 0.88919 | 5 | 15 | 0.14997 | 3.0943 | 3.1391 | 3.1721 | 3.1282 | 3.0985 | 3.0548 | 3.0206 | 3.0644 | 3.0959 | 3.1854 | 3.2381 | 3.1561 | 3.1013 | 3.0143 | 2.9579 | 3.0399 | 3.0957 | 3.2258 | 3.2911 | 3.1772 | 3.1034
LMO_C_10_B_76_SOC_5-85_Part_1-1_ID_PIP15512A50200153.xlsx | LMO | 76 | PIP15512A50200153 | 10 | 8.8919 | 0.88919 | 5 | 20 | 0.19996 | 3.2021 | 3.2481 | 3.2795 | 3.2339 | 3.2061 | 3.161 | 3.1291 | 3.1745 | 3.2037 | 3.2964 | 3.3459 | 3.2606 | 3.2088 | 3.1191 | 3.0676 | 3.1521 | 3.2032 | 3.3369 | 3.398 | 3.2799 | 3.2109
LMO_C_10_B_76_SOC_5-85_Part_1-1_ID_PIP15512A50200153.xlsx | LMO | 76 | PIP15512A50200153 | 10 | 8.8919 | 0.88919 | 5 | 25 | 0.24995 | 3.2976 | 3.3422 | 3.3698 | 3.3255 | 3.3013 | 3.2576 | 3.2293 | 3.2736 | 3.299 | 3.3891 | 3.4337 | 3.3496 | 3.3038 | 3.2163 | 3.1705 | 3.2532 | 3.2983 | 3.4295 | 3.4848 | 3.3673 | 3.3057
LMO_C_10_B_76_SOC_5-85_Part_1-1_ID_PIP15512A50200153.xlsx | LMO | 76 | PIP15512A50200153 | 10 | 8.8919 | 0.88919 | 5 | 30 | 0.29994 | 3.384 | 3.4258 | 3.4493 | 3.4075 | 3.3875 | 3.3466 | 3.3229 | 3.3645 | 3.3852 | 3.4691 | 3.5074 | 3.4277 | 3.3896 | 3.308 | 3.2688 | 3.3468 | 3.3847 | 3.5069 | 3.5555 | 3.4442 | 3.3914
LMO_C_10_B_76_SOC_5-85_Part_1-1_ID_PIP15512A50200153.xlsx | LMO | 76 | PIP15512A50200153 | 10 | 8.8919 | 0.88919 | 5 | 35 | 0.34993 | 3.4644 | 3.5062 | 3.5281 | 3.4865 | 3.4679 | 3.427 | 3.4045 | 3.446 | 3.4656 | 3.5495 | 3.5857 | 3.506 | 3.4698 | 3.3884 | 3.351 | 3.4296 | 3.4651 | 3.5875 | 3.6336 | 3.5215 | 3.4716
LMO_C_10_B_76_SOC_5-85_Part_1-1_ID_PIP15512A50200153.xlsx | LMO | 76 | PIP15512A50200153 | 10 | 8.8919 | 0.88919 | 5 | 40 | 0.39993 | 3.5408 | 3.5782 | 3.5964 | 3.559 | 3.5439 | 3.5069 | 3.4883 | 3.5258 | 3.5418 | 3.6185 | 3.6498 | 3.5759 | 3.5459 | 3.4709 | 3.4384 | 3.5114 | 3.5415 | 3.6552 | 3.6961 | 3.5903 | 3.5476
LMO_C_10_B_76_SOC_5-85_Part_1-1_ID_PIP15512A50200153.xlsx | LMO | 76 | PIP15512A50200153 | 10 | 8.8919 | 0.88919 | 5 | 45 | 0.44993 | 3.6201 | 3.6614 | 3.6812 | 3.6398 | 3.6233 | 3.5829 | 3.5629 | 3.604 | 3.6212 | 3.7044 | 3.7363 | 3.6563 | 3.6252 | 3.5446 | 3.5111 | 3.5894 | 3.6206 | 3.7421 | 3.7823 | 3.6693 | 3.627
LMO_C_10_B_76_SOC_5-85_Part_1-1_ID_PIP15512A50200153.xlsx | LMO | 76 | PIP15512A50200153 | 10 | 8.8919 | 0.88919 | 5 | 50 | 0.49992 | 3.6933 | 3.7334 | 3.7495 | 3.7091 | 3.6956 | 3.6563 | 3.64 | 3.6798 | 3.6937 | 3.7743 | 3.8013 | 3.723 | 3.6972 | 3.6191 | 3.5924 | 3.6693 | 3.6935 | 3.8108 | 3.8457 | 3.7351 | 3.6986
LMO_C_10_B_77_SOC_5-85_Part_1-1_ID_PIP15N15A03208383.xlsx | LMO | 77 | PIP15N15A03208383 | 10 | 8.746 | 0.8746 | 5 | 5 | 0.04999 | 2.8384 | 2.8982 | 2.9636 | 2.9093 | 2.8436 | 2.7853 | 2.7155 | 2.7718 | 2.8408 | 2.9593 | 3.0473 | 2.9509 | 2.8475 | 2.7325 | 2.6368 | 2.7349 | 2.8413 | 3.0099 | 3.1089 | 2.9788 | 2.8513
LMO_C_10_B_77_SOC_5-85_Part_1-1_ID_PIP15N15A03208383.xlsx | LMO | 77 | PIP15N15A03208383 | 10 | 8.746 | 0.8746 | 5 | 10 | 0.09997 | 2.9794 | 3.0385 | 3.0959 | 3.0406 | 2.9846 | 2.927 | 2.8671 | 2.923 | 2.9817 | 3.0992 | 3.177 | 3.0783 | 2.9883 | 2.8752 | 2.7911 | 2.8898 | 2.9815 | 3.1482 | 3.2365 | 3.1033 | 2.9914
LMO_C_10_B_77_SOC_5-85_Part_1-1_ID_PIP15N15A03208383.xlsx | LMO | 77 | PIP15N15A03208383 | 10 | 8.746 | 0.8746 | 5 | 15 | 0.14996 | 3.1022 | 3.1575 | 3.2039 | 3.1509 | 3.1073 | 3.0532 | 3.0062 | 3.0589 | 3.1041 | 3.214 | 3.2792 | 3.184 | 3.1105 | 3.0044 | 2.9363 | 3.0301 | 3.1038 | 3.2606 | 3.3352 | 3.2063 | 3.1131
LMO_C_10_B_77_SOC_5-85_Part_1-1_ID_PIP15N15A03208383.xlsx | LMO | 77 | PIP15N15A03208383 | 10 | 8.746 | 0.8746 | 5 | 20 | 0.19995 | 3.2088 | 3.2634 | 3.3052 | 3.2527 | 3.2136 | 3.1602 | 3.1184 | 3.1709 | 3.2107 | 3.3201 | 3.3798 | 3.2836 | 3.2167 | 3.111 | 3.0499 | 3.1443 | 3.2102 | 3.3673 | 3.4363 | 3.3055 | 3.2191
LMO_C_10_B_77_SOC_5-85_Part_1-1_ID_PIP15N15A03208383.xlsx | LMO | 77 | PIP15N15A03208383 | 10 | 8.746 | 0.8746 | 5 | 25 | 0.24994 | 3.3034 | 3.3566 | 3.3938 | 3.342 | 3.308 | 3.2562 | 3.219 | 3.2702 | 3.3052 | 3.4114 | 3.4653 | 3.3705 | 3.3108 | 3.2081 | 3.1537 | 3.2465 | 3.3046 | 3.4574 | 3.5202 | 3.3907 | 3.3129
LMO_C_10_B_77_SOC_5-85_Part_1-1_ID_PIP15N15A03208383.xlsx | LMO | 77 | PIP15N15A03208383 | 10 | 8.746 | 0.8746 | 5 | 30 | 0.29993 | 3.3894 | 3.4421 | 3.4765 | 3.4251 | 3.3936 | 3.3422 | 3.3083 | 3.3591 | 3.391 | 3.4958 | 3.5453 | 3.4511 | 3.3961 | 3.2955 | 3.2458 | 3.3375 | 3.3903 | 3.5397 | 3.5971 | 3.469 | 3.3982
LMO_C_10_B_77_SOC_5-85_Part_1-1_ID_PIP15N15A03208383.xlsx | LMO | 77 | PIP15N15A03208383 | 10 | 8.746 | 0.8746 | 5 | 35 | 0.34992 | 3.4702 | 3.5216 | 3.5534 | 3.5028 | 3.4742 | 3.424 | 3.3926 | 3.4426 | 3.4718 | 3.5743 | 3.6206 | 3.5274 | 3.4767 | 3.378 | 3.3315 | 3.4223 | 3.4711 | 3.618 | 3.6721 | 3.5446 | 3.4788
LMO_C_10_B_77_SOC_5-85_Part_1-1_ID_PIP15N15A03208383.xlsx | LMO | 77 | PIP15N15A03208383 | 10 | 8.746 | 0.8746 | 5 | 40 | 0.39991 | 3.5494 | 3.5973 | 3.6245 | 3.5771 | 3.5536 | 3.5065 | 3.4795 | 3.5264 | 3.551 | 3.6475 | 3.6886 | 3.5994 | 3.5559 | 3.4623 | 3.4207 | 3.5076 | 3.5504 | 3.6905 | 3.7397 | 3.6159 | 3.5578
LMO_C_10_B_77_SOC_5-85_Part_1-1_ID_PIP15N15A03208383.xlsx | LMO | 77 | PIP15N15A03208383 | 10 | 8.746 | 0.8746 | 5 | 45 | 0.4499 | 3.6307 | 3.6831 | 3.7128 | 3.661 | 3.6347 | 3.5836 | 3.5545 | 3.6052 | 3.6321 | 3.7363 | 3.7783 | 3.6826 | 3.6373 | 3.5373 | 3.4944 | 3.5864 | 3.6315 | 3.7802 | 3.8289 | 3.6979 | 3.6393
LMO_C_10_B_77_SOC_5-85_Part_1-1_ID_PIP15N15A03208383.xlsx | LMO | 77 | PIP15N15A03208383 | 10 | 8.746 | 0.8746 | 5 | 50 | 0.49989 | 3.7061 | 3.7569 | 3.7822 | 3.7318 | 3.7093 | 3.6598 | 3.635 | 3.6846 | 3.7068 | 3.808 | 3.8452 | 3.7516 | 3.7114 | 3.6145 | 3.5789 | 3.6693 | 3.7065 | 3.8506 | 3.8943 | 3.7664 | 3.713
LMO_C_10_B_78_SOC_5-85_Part_1-1_ID_PIP15N15A03204208.xlsx | LMO | 78 | PIP15N15A03204208 | 10 | 8.9547 | 0.89547 | 5 | 5 | 0.04999 | 2.8247 | 2.8824 | 2.9502 | 2.8973 | 2.8297 | 2.7734 | 2.7019 | 2.7567 | 2.8269 | 2.9421 | 3.0337 | 2.9403 | 2.8336 | 2.7223 | 2.6229 | 2.7183 | 2.8271 | 2.9913 | 3.0948 | 2.9686 | 2.8368
LMO_C_10_B_78_SOC_5-85_Part_1-1_ID_PIP15N15A03204208.xlsx | LMO | 78 | PIP15N15A03204208 | 10 | 8.9547 | 0.89547 | 5 | 10 | 0.09998 | 2.9615 | 3.0183 | 3.0761 | 3.023 | 2.9665 | 2.9117 | 2.8517 | 2.9054 | 2.9634 | 3.0762 | 3.1554 | 3.0606 | 2.97 | 2.8615 | 2.7771 | 2.8717 | 2.9632 | 3.124 | 3.2134 | 3.0859 | 2.9728
LMO_C_10_B_78_SOC_5-85_Part_1-1_ID_PIP15N15A03204208.xlsx | LMO | 78 | PIP15N15A03204208 | 10 | 8.9547 | 0.89547 | 5 | 15 | 0.14998 | 3.0804 | 3.134 | 3.1814 | 3.1303 | 3.0854 | 3.0334 | 2.9853 | 3.0362 | 3.0823 | 3.1889 | 3.2564 | 3.164 | 3.0883 | 2.986 | 2.9158 | 3.0069 | 3.082 | 3.2344 | 3.312 | 3.1871 | 3.091
LMO_C_10_B_78_SOC_5-85_Part_1-1_ID_PIP15N15A03204208.xlsx | LMO | 78 | PIP15N15A03204208 | 10 | 8.9547 | 0.89547 | 5 | 20 | 0.19997 | 3.1849 | 3.239 | 3.2832 | 3.2311 | 3.1898 | 3.1377 | 3.0938 | 3.1454 | 3.187 | 3.2939 | 3.3564 | 3.2625 | 3.1928 | 3.0905 | 3.0272 | 3.1189 | 3.1865 | 3.3385 | 3.4102 | 3.2834 | 3.1951
LMO_C_10_B_78_SOC_5-85_Part_1-1_ID_PIP15N15A03204208.xlsx | LMO | 78 | PIP15N15A03204208 | 10 | 8.9547 | 0.89547 | 5 | 25 | 0.24996 | 3.2776 | 3.3318 | 3.3729 | 3.3201 | 3.2822 | 3.2296 | 3.1894 | 3.2414 | 3.2795 | 3.387 | 3.4449 | 3.3496 | 3.285 | 3.1821 | 3.1243 | 3.2167 | 3.2788 | 3.4319 | 3.4983 | 3.3698 | 3.2871
LMO_C_10_B_78_SOC_5-85_Part_1-1_ID_PIP15N15A03204208.xlsx | LMO | 78 | PIP15N15A03204208 | 10 | 8.9547 | 0.89547 | 5 | 30 | 0.29995 | 3.3615 | 3.4124 | 3.4474 | 3.3975 | 3.3657 | 3.3162 | 3.2818 | 3.331 | 3.3631 | 3.4647 | 3.5155 | 3.424 | 3.3682 | 3.2708 | 3.2198 | 3.3087 | 3.3626 | 3.5081 | 3.5675 | 3.4426 | 3.3701
LMO_C_10_B_78_SOC_5-85_Part_1-1_ID_PIP15N15A03204208.xlsx | LMO | 78 | PIP15N15A03204208 | 10 | 8.9547 | 0.89547 | 5 | 35 | 0.34994 | 3.4388 | 3.4865 | 3.5162 | 3.4693 | 3.4428 | 3.3965 | 3.3666 | 3.4131 | 3.4403 | 3.5364 | 3.5815 | 3.4937 | 3.4453 | 3.3524 | 3.3069 | 3.3926 | 3.4398 | 3.5792 | 3.6331 | 3.5118 | 3.4472
LMO_C_10_B_78_SOC_5-85_Part_1-1_ID_PIP15N15A03204208.xlsx | LMO | 78 | PIP15N15A03204208 | 10 | 8.9547 | 0.89547 | 5 | 40 | 0.39993 | 3.5164 | 3.5683 | 3.6006 | 3.5495 | 3.5206 | 3.4705 | 3.4388 | 3.4888 | 3.5179 | 3.621 | 3.6675 | 3.5741 | 3.5232 | 3.4247 | 3.3778 | 3.4683 | 3.5174 | 3.6642 | 3.7186 | 3.591 | 3.525
LMO_C_10_B_78_SOC_5-85_Part_1-1_ID_PIP15N15A03204208.xlsx | LMO | 78 | PIP15N15A03204208 | 10 | 8.9547 | 0.89547 | 5 | 45 | 0.44992 | 3.5938 | 3.6435 | 3.6726 | 3.6233 | 3.5978 | 3.5497 | 3.5211 | 3.5694 | 3.5952 | 3.6947 | 3.7365 | 3.6449 | 3.6003 | 3.5057 | 3.4628 | 3.5508 | 3.5945 | 3.7367 | 3.7852 | 3.6598 | 3.6022
LMO_C_10_B_78_SOC_5-85_Part_1-1_ID_PIP15N15A03204208.xlsx | LMO | 78 | PIP15N15A03204208 | 10 | 8.9547 | 0.89547 | 5 | 50 | 0.49992 | 3.6698 | 3.7174 | 3.7409 | 3.6935 | 3.6728 | 3.6268 | 3.6036 | 3.65 | 3.6705 | 3.7653 | 3.8001 | 3.7116 | 3.6747 | 3.5841 | 3.5502 | 3.6356 | 3.6702 | 3.8059 | 3.8473 | 3.7256 | 3.6763
LMO_C_10_B_79_SOC_5-85_Part_1-1_ID_PIP15D26A03252860.xlsx | LMO | 79 | PIP15D26A03252860 | 10 | 9.2377 | 0.92377 | 5 | 5 | 0.05 | 2.8343 | 2.8764 | 2.9203 | 2.8798 | 2.8384 | 2.7969 | 2.7502 | 2.7921 | 2.8361 | 2.9217 | 2.9909 | 2.9152 | 2.842 | 2.7581 | 2.6821 | 2.7609 | 2.8365 | 2.9623 | 3.0467 | 2.9413 | 2.8452
LMO_C_10_B_79_SOC_5-85_Part_1-1_ID_PIP15D26A03252860.xlsx | LMO | 79 | PIP15D26A03252860 | 10 | 9.2377 | 0.92377 | 5 | 10 | 0.09999 | 2.9725 | 3.0139 | 3.0503 | 3.0099 | 2.9763 | 2.9356 | 2.8968 | 2.9379 | 2.9739 | 3.0573 | 3.1152 | 3.0397 | 2.9793 | 2.8975 | 2.8336 | 2.9105 | 2.9739 | 3.0964 | 3.1673 | 3.0621 | 2.9817
LMO_C_10_B_79_SOC_5-85_Part_1-1_ID_PIP15D26A03252860.xlsx | LMO | 79 | PIP15D26A03252860 | 10 | 9.2377 | 0.92377 | 5 | 15 | 0.14998 | 3.092 | 3.1303 | 3.1591 | 3.121 | 3.0957 | 3.0578 | 3.0278 | 3.0661 | 3.0933 | 3.1711 | 3.2184 | 3.1465 | 3.0982 | 3.0219 | 2.9711 | 3.0439 | 3.0929 | 3.2073 | 3.2671 | 3.1661 | 3.1003
LMO_C_10_B_79_SOC_5-85_Part_1-1_ID_PIP15D26A03252860.xlsx | LMO | 79 | PIP15D26A03252860 | 10 | 9.2377 | 0.92377 | 5 | 20 | 0.19997 | 3.1967 | 3.2353 | 3.2613 | 3.2232 | 3.2005 | 3.1624 | 3.1356 | 3.1742 | 3.1981 | 3.2758 | 3.3187 | 3.2458 | 3.2026 | 3.1267 | 3.0817 | 3.1547 | 3.1977 | 3.3115 | 3.3656 | 3.2634 | 3.2046
LMO_C_10_B_79_SOC_5-85_Part_1-1_ID_PIP15D26A03252860.xlsx | LMO | 79 | PIP15D26A03252860 | 10 | 9.2377 | 0.92377 | 5 | 25 | 0.24996 | 3.2881 | 3.3268 | 3.3503 | 3.312 | 3.292 | 3.2541 | 3.2302 | 3.2683 | 3.2897 | 3.3671 | 3.4059 | 3.3329 | 3.2941 | 3.2184 | 3.1779 | 3.2506 | 3.2892 | 3.4028 | 3.4519 | 3.3491 | 3.2959
LMO_C_10_B_79_SOC_5-85_Part_1-1_ID_PIP15D26A03252860.xlsx | LMO | 79 | PIP15D26A03252860 | 10 | 9.2377 | 0.92377 | 5 | 30 | 0.29995 | 3.3708 | 3.4065 | 3.4263 | 3.3908 | 3.3742 | 3.3389 | 3.3187 | 3.3545 | 3.3722 | 3.4444 | 3.4779 | 3.4089 | 3.3761 | 3.3055 | 3.2704 | 3.3389 | 3.3717 | 3.4781 | 3.5213 | 3.4233 | 3.3777
LMO_C_10_B_79_SOC_5-85_Part_1-1_ID_PIP15D26A03252860.xlsx | LMO | 79 | PIP15D26A03252860 | 10 | 9.2377 | 0.92377 | 5 | 35 | 0.34994 | 3.4456 | 3.4784 | 3.4951 | 3.4623 | 3.4486 | 3.4161 | 3.3989 | 3.4319 | 3.4468 | 3.5139 | 3.5429 | 3.4783 | 3.4507 | 3.3845 | 3.3538 | 3.4186 | 3.4463 | 3.5466 | 3.5852 | 3.4918 | 3.4523
LMO_C_10_B_79_SOC_5-85_Part_1-1_ID_PIP15D26A03252860.xlsx | LMO | 79 | PIP15D26A03252860 | 10 | 9.2377 | 0.92377 | 5 | 40 | 0.39994 | 3.5211 | 3.5569 | 3.5743 | 3.5385 | 3.5243 | 3.489 | 3.4712 | 3.5072 | 3.5223 | 3.5947 | 3.624 | 3.5543 | 3.5262 | 3.4554 | 3.4247 | 3.4939 | 3.5218 | 3.6284 | 3.6665 | 3.5669 | 3.5278
LMO_C_10_B_79_SOC_5-85_Part_1-1_ID_PIP15D26A03252860.xlsx | LMO | 79 | PIP15D26A03252860 | 10 | 9.2377 | 0.92377 | 5 | 45 | 0.44993 | 3.5945 | 3.6291 | 3.6443 | 3.6098 | 3.5978 | 3.5639 | 3.5481 | 3.5826 | 3.5957 | 3.6652 | 3.6909 | 3.6236 | 3.5996 | 3.5318 | 3.5044 | 3.5708 | 3.5952 | 3.6974 | 3.7307 | 3.634 | 3.601
LMO_C_10_B_79_SOC_5-85_Part_1-1_ID_PIP15D26A03252860.xlsx | LMO | 79 | PIP15D26A03252860 | 10 | 9.2377 | 0.92377 | 5 | 50 | 0.49992 | 3.6638 | 3.6965 | 3.7084 | 3.6756 | 3.6661 | 3.634 | 3.6219 | 3.6545 | 3.6644 | 3.7302 | 3.7504 | 3.6861 | 3.6677 | 3.6036 | 3.5829 | 3.6463 | 3.6642 | 3.7611 | 3.7878 | 3.6949 | 3.6691
LMO_C_10_B_7_SOC_5-55_Part_1-1_ID_PIP15829A00217327.xlsx | LMO | 7 | PIP15829A00217327 | 10 | 6.1491 | 0.61491 | 5 | 5 | 0.04999 | 2.9551 | 2.983 | 3.0129 | 2.9849 | 2.9605 | 2.9328 | 2.9007 | 2.9291 | 2.9579 | 3.015 | 3.0713 | 3.0151 | 2.9655 | 2.9087 | 2.8445 | 2.9019 | 2.9591 | 3.0455 | 3.1263 | 3.0425 | 2.9704
LMO_C_10_B_7_SOC_5-55_Part_1-1_ID_PIP15829A00217327.xlsx | LMO | 7 | PIP15829A00217327 | 10 | 6.1491 | 0.61491 | 5 | 10 | 0.09998 | 3.1312 | 3.1572 | 3.1854 | 3.1593 | 3.1352 | 3.1096 | 3.0799 | 3.1064 | 3.1322 | 3.1854 | 3.2395 | 3.1867 | 3.1384 | 3.0855 | 3.0276 | 3.0806 | 3.1321 | 3.2125 | 3.2906 | 3.2113 | 3.1414
LMO_C_10_B_7_SOC_5-55_Part_1-1_ID_PIP15829A00217327.xlsx | LMO | 7 | PIP15829A00217327 | 10 | 6.1491 | 0.61491 | 5 | 15 | 0.14997 | 3.2758 | 3.3011 | 3.3306 | 3.3053 | 3.2792 | 3.2544 | 3.2242 | 3.2496 | 3.2759 | 3.3276 | 3.385 | 3.3338 | 3.2815 | 3.2306 | 3.1723 | 3.2234 | 3.2753 | 3.3529 | 3.4363 | 3.3598 | 3.2836
LMO_C_10_B_7_SOC_5-55_Part_1-1_ID_PIP15829A00217327.xlsx | LMO | 7 | PIP15829A00217327 | 10 | 6.1491 | 0.61491 | 5 | 20 | 0.19996 | 3.4028 | 3.4268 | 3.459 | 3.4349 | 3.4059 | 3.3824 | 3.3506 | 3.3749 | 3.4028 | 3.4519 | 3.5151 | 3.466 | 3.4079 | 3.3592 | 3.2994 | 3.348 | 3.4017 | 3.476 | 3.5687 | 3.4953 | 3.4096
LMO_C_10_B_7_SOC_5-55_Part_1-1_ID_PIP15829A00217327.xlsx | LMO | 7 | PIP15829A00217327 | 10 | 6.1491 | 0.61491 | 5 | 25 | 0.24995 | 3.5193 | 3.5432 | 3.582 | 3.5581 | 3.5225 | 3.4992 | 3.4625 | 3.4862 | 3.5193 | 3.5683 | 3.6465 | 3.5977 | 3.5243 | 3.4758 | 3.4077 | 3.4558 | 3.5183 | 3.5927 | 3.7079 | 3.6349 | 3.526
LMO_C_10_B_7_SOC_5-55_Part_1-1_ID_PIP15829A00217327.xlsx | LMO | 7 | PIP15829A00217327 | 10 | 6.1491 | 0.61491 | 5 | 30 | 0.29995 | 3.6314 | 3.6551 | 3.7021 | 3.6786 | 3.6345 | 3.6115 | 3.569 | 3.5927 | 3.6314 | 3.6796 | 3.7739 | 3.726 | 3.6361 | 3.5885 | 3.5123 | 3.5592 | 3.6301 | 3.7032 | 3.8406 | 3.769 | 3.6375
LMO_C_10_B_7_SOC_5-55_Part_1-1_ID_PIP15829A00217327.xlsx | LMO | 7 | PIP15829A00217327 | 10 | 6.1491 | 0.61491 | 5 | 35 | 0.34994 | 3.7376 | 3.7618 | 3.8224 | 3.7985 | 3.7409 | 3.7176 | 3.6654 | 3.6893 | 3.7377 | 3.7871 | 3.9059 | 3.8575 | 3.7425 | 3.694 | 3.6038 | 3.6514 | 3.7363 | 3.8108 | 3.9795 | 3.9079 | 3.7439
LMO_C_10_B_7_SOC_5-55_Part_1-1_ID_PIP15829A00217327.xlsx | LMO | 7 | PIP15829A00217327 | 10 | 6.1491 | 0.61491 | 5 | 40 | 0.39993 | 3.8294 | 3.8534 | 3.9228 | 3.8991 | 3.8327 | 3.8094 | 3.7511 | 3.775 | 3.8294 | 3.8785 | 4.0127 | 3.9649 | 3.834 | 3.786 | 3.6868 | 3.7342 | 3.828 | 3.9021 | 4.09 | 4.0195 | 3.8354
LMO_C_10_B_7_SOC_5-55_Part_1-1_ID_PIP15829A00217327.xlsx | LMO | 7 | PIP15829A00217327 | 10 | 6.1491 | 0.61491 | 5 | 45 | 0.44992 | 3.8956 | 3.92 | 4.0001 | 3.9763 | 3.8991 | 3.8756 | 3.8089 | 3.8329 | 3.8959 | 3.9454 | 4.0949 | 4.0473 | 3.9007 | 3.8519 | 3.7418 | 3.7899 | 3.8947 | 3.9695 | 4.1736 | 4.103 | 3.9024
LMO_C_10_B_7_SOC_5-55_Part_1-1_ID_PIP15829A00217327.xlsx | LMO | 7 | PIP15829A00217327 | 10 | 6.1491 | 0.61491 | 5 | 50 | 0.49586 | 3.9649 | 3.9909 | 4.0881 | 4.063 | 3.9697 | 3.9449 | 3.8659 | 3.8915 | 3.9672 | 4.0199 | 4.1929 | 4.143 | 3.973 | 3.9212 | 3.7948 | 3.8457 | 3.967 | 4.0464 | 4.2765 | 4.2035 | 3.9756
LMO_C_10_B_80_SOC_5-85_Part_1-1_ID_PIP15D26A03256484.xlsx | LMO | 80 | PIP15D26A03256484 | 10 | 9.3203 | 0.93203 | 5 | 5 | 0.05 | 2.834 | 2.8721 | 2.9119 | 2.875 | 2.838 | 2.8001 | 2.7578 | 2.7961 | 2.8357 | 2.9135 | 2.9791 | 2.9093 | 2.8413 | 2.7644 | 2.6928 | 2.7655 | 2.8361 | 2.9518 | 3.0341 | 2.9358 | 2.8445
LMO_C_10_B_80_SOC_5-85_Part_1-1_ID_PIP15D26A03256484.xlsx | LMO | 80 | PIP15D26A03256484 | 10 | 9.3203 | 0.93203 | 5 | 10 | 0.09999 | 2.97 | 3.0072 | 3.0399 | 3.0034 | 2.9737 | 2.937 | 2.9024 | 2.9394 | 2.9714 | 3.0464 | 3.1004 | 3.0315 | 2.9763 | 2.9028 | 2.8433 | 2.9138 | 2.9712 | 3.0818 | 3.1501 | 3.0532 | 2.9786
LMO_C_10_B_80_SOC_5-85_Part_1-1_ID_PIP15D26A03256484.xlsx | LMO | 80 | PIP15D26A03256484 | 10 | 9.3203 | 0.93203 | 5 | 15 | 0.14999 | 3.0886 | 3.1233 | 3.149 | 3.115 | 3.092 | 3.058 | 3.0311 | 3.0657 | 3.0899 | 3.1598 | 3.204 | 3.1384 | 3.0943 | 3.0255 | 2.9783 | 3.0448 | 3.0894 | 3.1932 | 3.2507 | 3.1572 | 3.0964
LMO_C_10_B_80_SOC_5-85_Part_1-1_ID_PIP15D26A03256484.xlsx | LMO | 80 | PIP15D26A03256484 | 10 | 9.3203 | 0.93203 | 5 | 20 | 0.19998 | 3.193 | 3.2272 | 3.2502 | 3.2163 | 3.1963 | 3.1628 | 3.1391 | 3.1732 | 3.1942 | 3.263 | 3.3025 | 3.2372 | 3.1984 | 3.1309 | 3.0899 | 3.1556 | 3.1939 | 3.2953 | 3.3464 | 3.2538 | 3.2002
LMO_C_10_B_80_SOC_5-85_Part_1-1_ID_PIP15D26A03256484.xlsx | LMO | 80 | PIP15D26A03256484 | 10 | 9.3203 | 0.93203 | 5 | 25 | 0.24998 | 3.285 | 3.319 | 3.3401 | 3.3062 | 3.2883 | 3.2546 | 3.233 | 3.2674 | 3.2862 | 3.355 | 3.391 | 3.3252 | 3.2902 | 3.2228 | 3.1852 | 3.2513 | 3.2857 | 3.3872 | 3.434 | 3.3406 | 3.292
LMO_C_10_B_80_SOC_5-85_Part_1-1_ID_PIP15D26A03256484.xlsx | LMO | 80 | PIP15D26A03256484 | 10 | 9.3203 | 0.93203 | 5 | 30 | 0.29997 | 3.3678 | 3.4 | 3.4179 | 3.3859 | 3.371 | 3.3392 | 3.3208 | 3.3531 | 3.3689 | 3.434 | 3.4651 | 3.4028 | 3.3728 | 3.309 | 3.2761 | 3.3389 | 3.3685 | 3.4649 | 3.5062 | 3.4166 | 3.3743
LMO_C_10_B_80_SOC_5-85_Part_1-1_ID_PIP15D26A03256484.xlsx | LMO | 80 | PIP15D26A03256484 | 10 | 9.3203 | 0.93203 | 5 | 35 | 0.34998 | 3.4414 | 3.4707 | 3.4858 | 3.4565 | 3.4442 | 3.4151 | 3.3994 | 3.4291 | 3.4423 | 3.5027 | 3.5297 | 3.4714 | 3.446 | 3.3864 | 3.3578 | 3.4166 | 3.4421 | 3.5327 | 3.5697 | 3.4844 | 3.4475
LMO_C_10_B_80_SOC_5-85_Part_1-1_ID_PIP15D26A03256484.xlsx | LMO | 80 | PIP15D26A03256484 | 10 | 9.3203 | 0.93203 | 5 | 40 | 0.39997 | 3.516 | 3.5483 | 3.5641 | 3.5318 | 3.519 | 3.4872 | 3.4709 | 3.5034 | 3.5171 | 3.5824 | 3.6098 | 3.5466 | 3.5208 | 3.4567 | 3.4281 | 3.4911 | 3.5167 | 3.6133 | 3.6496 | 3.5587 | 3.5223
LMO_C_10_B_80_SOC_5-85_Part_1-1_ID_PIP15D26A03256484.xlsx | LMO | 80 | PIP15D26A03256484 | 10 | 9.3203 | 0.93203 | 5 | 45 | 0.44997 | 3.5887 | 3.6194 | 3.6335 | 3.6024 | 3.5915 | 3.5611 | 3.5467 | 3.5776 | 3.5896 | 3.6519 | 3.6761 | 3.6152 | 3.5931 | 3.5322 | 3.5065 | 3.5669 | 3.5892 | 3.6814 | 3.7132 | 3.6252 | 3.5947
LMO_C_10_B_80_SOC_5-85_Part_1-1_ID_PIP15D26A03256484.xlsx | LMO | 80 | PIP15D26A03256484 | 10 | 9.3203 | 0.93203 | 5 | 50 | 0.49997 | 3.6575 | 3.6865 | 3.6974 | 3.6682 | 3.6596 | 3.6308 | 3.6194 | 3.6487 | 3.6579 | 3.7167 | 3.7358 | 3.6779 | 3.661 | 3.6033 | 3.5836 | 3.641 | 3.6577 | 3.7448 | 3.7704 | 3.6861 | 3.6623
LMO_C_10_B_81_SOC_5-85_Part_1-1_ID_PIP15D28A03264309.xlsx | LMO | 81 | PIP15D28A03264309 | 10 | 9.1394 | 0.91394 | 5 | 5 | 0.05 | 2.8431 | 2.8854 | 2.9293 | 2.8887 | 2.8473 | 2.8059 | 2.7599 | 2.8013 | 2.845 | 2.9302 | 2.9981 | 2.9232 | 2.851 | 2.7677 | 2.694 | 2.7709 | 2.8457 | 2.9702 | 3.0527 | 2.9491 | 2.8541
LMO_C_10_B_81_SOC_5-85_Part_1-1_ID_PIP15D28A03264309.xlsx | LMO | 81 | PIP15D28A03264309 | 10 | 9.1394 | 0.91394 | 5 | 10 | 0.09999 | 2.9836 | 3.0255 | 3.0621 | 3.0216 | 2.9876 | 2.9468 | 2.9079 | 2.9493 | 2.9853 | 3.0692 | 3.1266 | 3.0508 | 2.9906 | 2.9089 | 2.8459 | 2.9223 | 2.9853 | 3.1078 | 3.1775 | 3.0729 | 2.9932
LMO_C_10_B_81_SOC_5-85_Part_1-1_ID_PIP15D28A03264309.xlsx | LMO | 81 | PIP15D28A03264309 | 10 | 9.1394 | 0.91394 | 5 | 15 | 0.14999 | 3.1048 | 3.1436 | 3.1724 | 3.1343 | 3.1086 | 3.0706 | 3.0408 | 3.0792 | 3.1063 | 3.1844 | 3.2314 | 3.1591 | 3.1112 | 3.035 | 2.9848 | 3.0574 | 3.1061 | 3.2204 | 3.2792 | 3.1779 | 3.1133
LMO_C_10_B_81_SOC_5-85_Part_1-1_ID_PIP15D28A03264309.xlsx | LMO | 81 | PIP15D28A03264309 | 10 | 9.1394 | 0.91394 | 5 | 20 | 0.19999 | 3.2094 | 3.2495 | 3.2761 | 3.2367 | 3.2134 | 3.1745 | 3.1477 | 3.1868 | 3.2111 | 3.2904 | 3.3331 | 3.259 | 3.2158 | 3.1389 | 3.0943 | 3.1677 | 3.2107 | 3.3261 | 3.3791 | 3.2759 | 3.2176
LMO_C_10_B_81_SOC_5-85_Part_1-1_ID_PIP15D28A03264309.xlsx | LMO | 81 | PIP15D28A03264309 | 10 | 9.1394 | 0.91394 | 5 | 25 | 0.25 | 3.3013 | 3.3406 | 3.3643 | 3.3254 | 3.305 | 3.2665 | 3.2425 | 3.2813 | 3.3027 | 3.3815 | 3.4202 | 3.3459 | 3.3071 | 3.2306 | 3.1905 | 3.2639 | 3.3024 | 3.4172 | 3.4656 | 3.3619 | 3.309
LMO_C_10_B_81_SOC_5-85_Part_1-1_ID_PIP15D28A03264309.xlsx | LMO | 81 | PIP15D28A03264309 | 10 | 9.1394 | 0.91394 | 5 | 30 | 0.3 | 3.3836 | 3.4202 | 3.44 | 3.4037 | 3.387 | 3.3513 | 3.3313 | 3.3673 | 3.3849 | 3.4583 | 3.4914 | 3.4216 | 3.3891 | 3.3178 | 3.2834 | 3.3524 | 3.3845 | 3.4921 | 3.5344 | 3.4356 | 3.3907
LMO_C_10_B_81_SOC_5-85_Part_1-1_ID_PIP15D28A03264309.xlsx | LMO | 81 | PIP15D28A03264309 | 10 | 9.1394 | 0.91394 | 5 | 35 | 0.35001 | 3.4602 | 3.4937 | 3.5104 | 3.477 | 3.4633 | 3.4302 | 3.4131 | 3.4467 | 3.4614 | 3.5297 | 3.5585 | 3.4928 | 3.4651 | 3.398 | 3.3678 | 3.4335 | 3.4609 | 3.5627 | 3.6008 | 3.506 | 3.4667
LMO_C_10_B_81_SOC_5-85_Part_1-1_ID_PIP15D28A03264309.xlsx | LMO | 81 | PIP15D28A03264309 | 10 | 9.1394 | 0.91394 | 5 | 40 | 0.4 | 3.535 | 3.5717 | 3.5894 | 3.5525 | 3.5381 | 3.502 | 3.4839 | 3.5208 | 3.536 | 3.6103 | 3.6396 | 3.5682 | 3.5399 | 3.4677 | 3.4372 | 3.5076 | 3.5357 | 3.6443 | 3.6817 | 3.5804 | 3.5415
LMO_C_10_B_81_SOC_5-85_Part_1-1_ID_PIP15D28A03264309.xlsx | LMO | 81 | PIP15D28A03264309 | 10 | 9.1394 | 0.91394 | 5 | 45 | 0.44999 | 3.6077 | 3.6431 | 3.6589 | 3.6233 | 3.6105 | 3.5759 | 3.5599 | 3.5952 | 3.6087 | 3.6802 | 3.7058 | 3.6364 | 3.6124 | 3.5429 | 3.5158 | 3.5836 | 3.6082 | 3.7128 | 3.7455 | 3.6468 | 3.614
LMO_C_10_B_81_SOC_5-85_Part_1-1_ID_PIP15D28A03264309.xlsx | LMO | 81 | PIP15D28A03264309 | 10 | 9.1394 | 0.91394 | 5 | 50 | 0.49999 | 3.6754 | 3.7093 | 3.7218 | 3.6877 | 3.6779 | 3.6447 | 3.6319 | 3.6656 | 3.6761 | 3.7441 | 3.7653 | 3.6988 | 3.6795 | 3.6131 | 3.592 | 3.6573 | 3.6758 | 3.7757 | 3.8034 | 3.7079 | 3.6809
LMO_C_10_B_82_SOC_5-85_Part_1-1_ID_PIP1622500C087737.xlsx | LMO | 82 | PIP1622500C087737 | 10 | 9.1713 | 0.91713 | 5 | 5 | 0.04999 | 2.8269 | 2.8691 | 2.9202 | 2.8801 | 2.8313 | 2.7899 | 2.7369 | 2.778 | 2.8289 | 2.9144 | 2.9918 | 2.9188 | 2.8348 | 2.7514 | 2.6696 | 2.7451 | 2.8294 | 2.9542 | 3.0466 | 2.9463 | 2.8382
LMO_C_10_B_82_SOC_5-85_Part_1-1_ID_PIP1622500C087737.xlsx | LMO | 82 | PIP1622500C087737 | 10 | 9.1713 | 0.91713 | 5 | 10 | 0.09998 | 2.9667 | 3.0078 | 3.0513 | 3.0114 | 2.9707 | 2.9302 | 2.8847 | 2.9253 | 2.9681 | 3.0515 | 3.1177 | 3.044 | 2.9735 | 2.8926 | 2.8213 | 2.8958 | 2.9684 | 3.0897 | 3.169 | 3.0676 | 2.9763
LMO_C_10_B_82_SOC_5-85_Part_1-1_ID_PIP1622500C087737.xlsx | LMO | 82 | PIP1622500C087737 | 10 | 9.1713 | 0.91713 | 5 | 15 | 0.14997 | 3.0871 | 3.1259 | 3.1603 | 3.1222 | 3.091 | 3.0529 | 3.0174 | 3.0555 | 3.0884 | 3.1669 | 3.2218 | 3.1505 | 3.0936 | 3.0174 | 2.9593 | 3.0304 | 3.0883 | 3.203 | 3.2704 | 3.1714 | 3.0957
LMO_C_10_B_82_SOC_5-85_Part_1-1_ID_PIP1622500C087737.xlsx | LMO | 82 | PIP1622500C087737 | 10 | 9.1713 | 0.91713 | 5 | 20 | 0.19996 | 3.1918 | 3.2315 | 3.2634 | 3.2242 | 3.1958 | 3.1568 | 3.1245 | 3.1637 | 3.1932 | 3.2734 | 3.3234 | 3.25 | 3.1981 | 3.1208 | 3.069 | 3.1412 | 3.1928 | 3.3087 | 3.3703 | 3.2688 | 3.2
LMO_C_10_B_82_SOC_5-85_Part_1-1_ID_PIP1622500C087737.xlsx | LMO | 82 | PIP1622500C087737 | 10 | 9.1713 | 0.91713 | 5 | 25 | 0.24996 | 3.2836 | 3.3222 | 3.3501 | 3.3115 | 3.2871 | 3.2493 | 3.2211 | 3.2593 | 3.285 | 3.3633 | 3.408 | 3.3352 | 3.2895 | 3.2134 | 3.1675 | 3.2393 | 3.2846 | 3.3989 | 3.4544 | 3.3527 | 3.2913
LMO_C_10_B_82_SOC_5-85_Part_1-1_ID_PIP1622500C087737.xlsx | LMO | 82 | PIP1622500C087737 | 10 | 9.1713 | 0.91713 | 5 | 30 | 0.29995 | 3.3659 | 3.4022 | 3.4256 | 3.3896 | 3.3692 | 3.3338 | 3.3101 | 3.3462 | 3.3671 | 3.4407 | 3.4793 | 3.41 | 3.3714 | 3.3001 | 3.2606 | 3.3287 | 3.3668 | 3.4746 | 3.5234 | 3.4258 | 3.3729
LMO_C_10_B_82_SOC_5-85_Part_1-1_ID_PIP1622500C087737.xlsx | LMO | 82 | PIP1622500C087737 | 10 | 9.1713 | 0.91713 | 5 | 35 | 0.34995 | 3.444 | 3.4802 | 3.502 | 3.4658 | 3.4472 | 3.4117 | 3.3896 | 3.4256 | 3.4451 | 3.519 | 3.555 | 3.4851 | 3.4493 | 3.3775 | 3.3405 | 3.4093 | 3.4449 | 3.5534 | 3.5992 | 3.5004 | 3.4509
LMO_C_10_B_82_SOC_5-85_Part_1-1_ID_PIP1622500C087737.xlsx | LMO | 82 | PIP1622500C087737 | 10 | 9.1713 | 0.91713 | 5 | 40 | 0.39994 | 3.5183 | 3.5562 | 3.5776 | 3.5399 | 3.5218 | 3.4851 | 3.4632 | 3.5006 | 3.5197 | 3.5957 | 3.6308 | 3.5587 | 3.5239 | 3.4502 | 3.4142 | 3.4848 | 3.5192 | 3.6303 | 3.6745 | 3.5729 | 3.5253
LMO_C_10_B_82_SOC_5-85_Part_1-1_ID_PIP1622500C087737.xlsx | LMO | 82 | PIP1622500C087737 | 10 | 9.1713 | 0.91713 | 5 | 45 | 0.44993 | 3.5917 | 3.6278 | 3.6472 | 3.6105 | 3.595 | 3.5597 | 3.5402 | 3.5762 | 3.5929 | 3.6661 | 3.6975 | 3.6273 | 3.5968 | 3.5264 | 3.4939 | 3.562 | 3.5926 | 3.6993 | 3.739 | 3.6398 | 3.5985
LMO_C_10_B_82_SOC_5-85_Part_1-1_ID_PIP1622500C087737.xlsx | LMO | 82 | PIP1622500C087737 | 10 | 9.1713 | 0.91713 | 5 | 50 | 0.49991 | 3.664 | 3.6984 | 3.714 | 3.6795 | 3.6665 | 3.6331 | 3.6171 | 3.6514 | 3.6647 | 3.7342 | 3.76 | 3.6928 | 3.6682 | 3.601 | 3.575 | 3.6405 | 3.6644 | 3.766 | 3.7994 | 3.7033 | 3.6696
LMO_C_10_B_83_SOC_5-85_Part_1-1_ID_PIP15D25A03222735.xlsx | LMO | 83 | PIP15D25A03222735 | 10 | 9.4788 | 0.94788 | 5 | 5 | 0.05 | 2.8287 | 2.8822 | 2.9382 | 2.8879 | 2.8334 | 2.7811 | 2.7207 | 2.7723 | 2.8306 | 2.9381 | 3.0197 | 2.9282 | 2.8369 | 2.7323 | 2.6417 | 2.7355 | 2.8308 | 2.987 | 3.082 | 2.9563 | 2.8401
LMO_C_10_B_83_SOC_5-85_Part_1-1_ID_PIP15D25A03222735.xlsx | LMO | 83 | PIP15D25A03222735 | 10 | 9.4788 | 0.94788 | 5 | 10 | 0.1 | 2.9642 | 3.0144 | 3.0589 | 3.0106 | 2.9684 | 2.9195 | 2.8722 | 2.9211 | 2.9655 | 3.0661 | 3.1326 | 3.0439 | 2.9711 | 2.8736 | 2.8008 | 2.8901 | 2.9653 | 3.1107 | 3.1892 | 3.068 | 2.9739
LMO_C_10_B_83_SOC_5-85_Part_1-1_ID_PIP15D25A03222735.xlsx | LMO | 83 | PIP15D25A03222735 | 10 | 9.4788 | 0.94788 | 5 | 15 | 0.15 | 3.0829 | 3.1305 | 3.1675 | 3.1208 | 3.0875 | 3.0406 | 3.0025 | 3.0495 | 3.0844 | 3.1807 | 3.2376 | 3.1509 | 3.0903 | 2.9965 | 2.936 | 3.0232 | 3.0843 | 3.2248 | 3.2931 | 3.1728 | 3.0926
LMO_C_10_B_83_SOC_5-85_Part_1-1_ID_PIP15D25A03222735.xlsx | LMO | 83 | PIP15D25A03222735 | 10 | 9.4788 | 0.94788 | 5 | 20 | 0.19999 | 3.1877 | 3.2334 | 3.2651 | 3.22 | 3.1919 | 3.1472 | 3.1149 | 3.16 | 3.1892 | 3.2818 | 3.3311 | 3.2465 | 3.1946 | 3.1046 | 3.0529 | 3.1375 | 3.1888 | 3.3234 | 3.3838 | 3.2664 | 3.1967
LMO_C_10_B_83_SOC_5-85_Part_1-1_ID_PIP15D25A03222735.xlsx | LMO | 83 | PIP15D25A03222735 | 10 | 9.4788 | 0.94788 | 5 | 25 | 0.24998 | 3.2794 | 3.3243 | 3.3529 | 3.3083 | 3.2834 | 3.2399 | 3.2109 | 3.2555 | 3.2809 | 3.371 | 3.4156 | 3.332 | 3.2859 | 3.1986 | 3.153 | 3.2353 | 3.2804 | 3.4114 | 3.4649 | 3.3496 | 3.2878
LMO_C_10_B_83_SOC_5-85_Part_1-1_ID_PIP15D25A03222735.xlsx | LMO | 83 | PIP15D25A03222735 | 10 | 9.4788 | 0.94788 | 5 | 30 | 0.29998 | 3.3612 | 3.4047 | 3.4303 | 3.387 | 3.365 | 3.3224 | 3.2967 | 3.3399 | 3.3626 | 3.4507 | 3.4907 | 3.4087 | 3.3673 | 3.2829 | 3.2407 | 3.3217 | 3.3622 | 3.4904 | 3.5392 | 3.4247 | 3.3692
LMO_C_10_B_83_SOC_5-85_Part_1-1_ID_PIP15D25A03222735.xlsx | LMO | 83 | PIP15D25A03222735 | 10 | 9.4788 | 0.94788 | 5 | 35 | 0.34997 | 3.4317 | 3.4751 | 3.4986 | 3.4556 | 3.4356 | 3.3933 | 3.3696 | 3.4124 | 3.4333 | 3.5206 | 3.5578 | 3.476 | 3.4379 | 3.3538 | 3.3148 | 3.3956 | 3.4328 | 3.5603 | 3.6059 | 3.4916 | 3.4398
LMO_C_10_B_83_SOC_5-85_Part_1-1_ID_PIP15D25A03222735.xlsx | LMO | 83 | PIP15D25A03222735 | 10 | 9.4788 | 0.94788 | 5 | 40 | 0.39996 | 3.5044 | 3.5487 | 3.5717 | 3.5276 | 3.5083 | 3.4653 | 3.4423 | 3.486 | 3.506 | 3.5947 | 3.6301 | 3.5469 | 3.5106 | 3.4254 | 3.3884 | 3.4697 | 3.5053 | 3.6338 | 3.6768 | 3.5606 | 3.5123
LMO_C_10_B_83_SOC_5-85_Part_1-1_ID_PIP15D25A03222735.xlsx | LMO | 83 | PIP15D25A03222735 | 10 | 9.4788 | 0.94788 | 5 | 45 | 0.44996 | 3.575 | 3.6173 | 3.6375 | 3.5952 | 3.5785 | 3.5374 | 3.5171 | 3.5589 | 3.5762 | 3.6609 | 3.6921 | 3.6115 | 3.5806 | 3.4992 | 3.4663 | 3.5445 | 3.5757 | 3.6979 | 3.7362 | 3.6235 | 3.5822
LMO_C_10_B_83_SOC_5-85_Part_1-1_ID_PIP15D25A03222735.xlsx | LMO | 83 | PIP15D25A03222735 | 10 | 9.4788 | 0.94788 | 5 | 50 | 0.49996 | 3.6419 | 3.6817 | 3.6977 | 3.6575 | 3.6445 | 3.6054 | 3.5894 | 3.6289 | 3.6426 | 3.7227 | 3.7479 | 3.6705 | 3.6461 | 3.5692 | 3.5434 | 3.6182 | 3.6422 | 3.7585 | 3.7897 | 3.681 | 3.6475
LMO_C_10_B_84_SOC_5-85_Part_1-1_ID_PIP15N08A03232188.xlsx | LMO | 84 | PIP15N08A03232188 | 10 | 8.9175 | 0.89175 | 5 | 5 | 0.04999 | 2.8299 | 2.888 | 2.9558 | 2.9028 | 2.835 | 2.7785 | 2.7072 | 2.7616 | 2.8322 | 2.9474 | 3.039 | 2.9458 | 2.8389 | 2.7274 | 2.6286 | 2.7235 | 2.8325 | 2.9972 | 3.1006 | 2.9744 | 2.8424
LMO_C_10_B_84_SOC_5-85_Part_1-1_ID_PIP15N08A03232188.xlsx | LMO | 84 | PIP15N08A03232188 | 10 | 8.9175 | 0.89175 | 5 | 10 | 0.09998 | 2.9695 | 3.0264 | 3.0844 | 3.0313 | 2.9744 | 2.919 | 2.8584 | 2.9121 | 2.9716 | 3.0843 | 3.1638 | 3.069 | 2.9779 | 2.8691 | 2.7836 | 2.8784 | 2.9714 | 3.1322 | 3.2221 | 3.0941 | 2.9807
LMO_C_10_B_84_SOC_5-85_Part_1-1_ID_PIP15N08A03232188.xlsx | LMO | 84 | PIP15N08A03232188 | 10 | 8.9175 | 0.89175 | 5 | 15 | 0.14997 | 3.0901 | 3.144 | 3.1919 | 3.1403 | 3.095 | 3.0429 | 2.9941 | 3.0453 | 3.0922 | 3.1995 | 3.2669 | 3.1742 | 3.0982 | 2.9951 | 2.9244 | 3.0157 | 3.0917 | 3.2451 | 3.3229 | 3.1974 | 3.1008
LMO_C_10_B_84_SOC_5-85_Part_1-1_ID_PIP15N08A03232188.xlsx | LMO | 84 | PIP15N08A03232188 | 10 | 8.9175 | 0.89175 | 5 | 20 | 0.19996 | 3.1953 | 3.2504 | 3.2955 | 3.2423 | 3.2 | 3.1468 | 3.102 | 3.1545 | 3.197 | 3.306 | 3.3689 | 3.2736 | 3.203 | 3.0987 | 3.035 | 3.1278 | 3.1967 | 3.3513 | 3.4233 | 3.2948 | 3.2054
LMO_C_10_B_84_SOC_5-85_Part_1-1_ID_PIP15N08A03232188.xlsx | LMO | 84 | PIP15N08A03232188 | 10 | 8.9175 | 0.89175 | 5 | 25 | 0.24995 | 3.2876 | 3.3422 | 3.3828 | 3.3301 | 3.2922 | 3.2395 | 3.1993 | 3.2513 | 3.2894 | 3.3973 | 3.4549 | 3.3594 | 3.295 | 3.1918 | 3.1338 | 3.2263 | 3.2888 | 3.4423 | 3.5085 | 3.3794 | 3.2971
LMO_C_10_B_84_SOC_5-85_Part_1-1_ID_PIP15N08A03232188.xlsx | LMO | 84 | PIP15N08A03232188 | 10 | 8.9175 | 0.89175 | 5 | 30 | 0.29994 | 3.3712 | 3.4226 | 3.457 | 3.407 | 3.3754 | 3.3257 | 3.2915 | 3.3408 | 3.3729 | 3.4749 | 3.5251 | 3.4333 | 3.378 | 3.2802 | 3.2294 | 3.3187 | 3.3724 | 3.5183 | 3.5773 | 3.4519 | 3.38
LMO_C_10_B_84_SOC_5-85_Part_1-1_ID_PIP15N08A03232188.xlsx | LMO | 84 | PIP15N08A03232188 | 10 | 8.9175 | 0.89175 | 5 | 35 | 0.34994 | 3.4493 | 3.5013 | 3.5341 | 3.4834 | 3.4537 | 3.4035 | 3.3708 | 3.4207 | 3.4509 | 3.5541 | 3.6022 | 3.509 | 3.4561 | 3.3573 | 3.3089 | 3.3993 | 3.4505 | 3.5985 | 3.6547 | 3.5272 | 3.4581
LMO_C_10_B_84_SOC_5-85_Part_1-1_ID_PIP15N08A03232188.xlsx | LMO | 84 | PIP15N08A03232188 | 10 | 8.9175 | 0.89175 | 5 | 40 | 0.39994 | 3.5264 | 3.5799 | 3.6131 | 3.5606 | 3.5306 | 3.479 | 3.4465 | 3.4979 | 3.528 | 3.634 | 3.681 | 3.5855 | 3.5332 | 3.4321 | 3.3849 | 3.4774 | 3.5274 | 3.6781 | 3.7327 | 3.6024 | 3.5353
LMO_C_10_B_84_SOC_5-85_Part_1-1_ID_PIP15N08A03232188.xlsx | LMO | 84 | PIP15N08A03232188 | 10 | 8.9175 | 0.89175 | 5 | 45 | 0.44993 | 3.6033 | 3.6549 | 3.6846 | 3.6338 | 3.6073 | 3.5574 | 3.5281 | 3.578 | 3.6047 | 3.7068 | 3.7493 | 3.6556 | 3.6096 | 3.512 | 3.4688 | 3.559 | 3.6041 | 3.7497 | 3.7988 | 3.6709 | 3.6117
LMO_C_10_B_84_SOC_5-85_Part_1-1_ID_PIP15N08A03232188.xlsx | LMO | 84 | PIP15N08A03232188 | 10 | 8.9175 | 0.89175 | 5 | 50 | 0.49993 | 3.6772 | 3.7265 | 3.7509 | 3.7019 | 3.6802 | 3.6326 | 3.6087 | 3.6565 | 3.6779 | 3.7757 | 3.8118 | 3.7209 | 3.6821 | 3.5887 | 3.5539 | 3.6415 | 3.6775 | 3.8171 | 3.8599 | 3.7353 | 3.6837
LMO_C_10_B_85_SOC_5-85_Part_1-1_ID_PIP15N14A03236503.xlsx | LMO | 85 | PIP15N14A03236503 | 10 | 8.7994 | 0.87994 | 5 | 5 | 0.05 | 2.8287 | 2.8894 | 2.9591 | 2.904 | 2.8338 | 2.7746 | 2.7007 | 2.7572 | 2.831 | 2.9509 | 3.0442 | 2.9474 | 2.8376 | 2.7212 | 2.6203 | 2.719 | 2.8311 | 3.0023 | 3.1065 | 2.9762 | 2.841
LMO_C_10_B_85_SOC_5-85_Part_1-1_ID_PIP15N14A03236503.xlsx | LMO | 85 | PIP15N14A03236503 | 10 | 8.7994 | 0.87994 | 5 | 10 | 0.1 | 2.9649 | 3.0243 | 3.0843 | 3.029 | 2.97 | 2.9121 | 2.8499 | 2.9056 | 2.9669 | 3.0843 | 3.1652 | 3.0673 | 2.9732 | 2.8601 | 2.7734 | 2.8715 | 2.9665 | 3.1336 | 3.2246 | 3.0929 | 2.9763
LMO_C_10_B_85_SOC_5-85_Part_1-1_ID_PIP15N14A03236503.xlsx | LMO | 85 | PIP15N14A03236503 | 10 | 8.7994 | 0.87994 | 5 | 15 | 0.14999 | 3.0841 | 3.1407 | 3.1905 | 3.1366 | 3.0892 | 3.0344 | 2.9841 | 3.0376 | 3.0861 | 3.1979 | 3.2674 | 3.1714 | 3.0924 | 2.9849 | 2.9128 | 3.0076 | 3.0857 | 3.2451 | 3.3243 | 3.1946 | 3.095
LMO_C_10_B_85_SOC_5-85_Part_1-1_ID_PIP15N14A03236503.xlsx | LMO | 85 | PIP15N14A03236503 | 10 | 8.7994 | 0.87994 | 5 | 20 | 0.19997 | 3.1891 | 3.2458 | 3.2925 | 3.2376 | 3.194 | 3.1391 | 3.0931 | 3.1469 | 3.1909 | 3.3031 | 3.3675 | 3.2702 | 3.197 | 3.0896 | 3.0246 | 3.1198 | 3.1905 | 3.3487 | 3.4228 | 3.2915 | 3.1993
LMO_C_10_B_85_SOC_5-85_Part_1-1_ID_PIP15N14A03236503.xlsx | LMO | 85 | PIP15N14A03236503 | 10 | 8.7994 | 0.87994 | 5 | 25 | 0.24997 | 3.282 | 3.3383 | 3.3808 | 3.3264 | 3.2867 | 3.2323 | 3.1905 | 3.2441 | 3.2839 | 3.3949 | 3.4544 | 3.3566 | 3.2897 | 3.1833 | 3.1238 | 3.219 | 3.2834 | 3.441 | 3.5086 | 3.3768 | 3.2918
LMO_C_10_B_85_SOC_5-85_Part_1-1_ID_PIP15N14A03236503.xlsx | LMO | 85 | PIP15N14A03236503 | 10 | 8.7994 | 0.87994 | 5 | 30 | 0.29996 | 3.3668 | 3.42 | 3.4567 | 3.4045 | 3.3712 | 3.3197 | 3.2836 | 3.3347 | 3.3684 | 3.4742 | 3.5265 | 3.4321 | 3.3738 | 3.2725 | 3.2198 | 3.3118 | 3.3678 | 3.5188 | 3.5794 | 3.4509 | 3.3759
LMO_C_10_B_85_SOC_5-85_Part_1-1_ID_PIP15N14A03236503.xlsx | LMO | 85 | PIP15N14A03236503 | 10 | 8.7994 | 0.87994 | 5 | 35 | 0.34995 | 3.4458 | 3.4993 | 3.5341 | 3.4818 | 3.4502 | 3.3982 | 3.364 | 3.4156 | 3.4475 | 3.5539 | 3.6034 | 3.5081 | 3.4528 | 3.3508 | 3.3008 | 3.3938 | 3.447 | 3.5989 | 3.6568 | 3.5267 | 3.4549
LMO_C_10_B_85_SOC_5-85_Part_1-1_ID_PIP15N14A03236503.xlsx | LMO | 85 | PIP15N14A03236503 | 10 | 8.7994 | 0.87994 | 5 | 40 | 0.39994 | 3.526 | 3.581 | 3.6157 | 3.5618 | 3.5304 | 3.4772 | 3.4433 | 3.496 | 3.5276 | 3.6364 | 3.6853 | 3.5875 | 3.5329 | 3.4288 | 3.38 | 3.4746 | 3.5269 | 3.6816 | 3.7379 | 3.605 | 3.535
LMO_C_10_B_85_SOC_5-85_Part_1-1_ID_PIP15N14A03236503.xlsx | LMO | 85 | PIP15N14A03236503 | 10 | 8.7994 | 0.87994 | 5 | 45 | 0.44994 | 3.6057 | 3.6586 | 3.6905 | 3.6382 | 3.6098 | 3.5585 | 3.5274 | 3.5787 | 3.6071 | 3.7118 | 3.7569 | 3.661 | 3.6122 | 3.5123 | 3.4669 | 3.5589 | 3.6066 | 3.756 | 3.8071 | 3.6767 | 3.6143
LMO_C_10_B_85_SOC_5-85_Part_1-1_ID_PIP15N14A03236503.xlsx | LMO | 85 | PIP15N14A03236503 | 10 | 8.7994 | 0.87994 | 5 | 50 | 0.49994 | 3.684 | 3.7346 | 3.7604 | 3.71 | 3.687 | 3.6379 | 3.6126 | 3.6617 | 3.6846 | 3.785 | 3.8224 | 3.7295 | 3.6889 | 3.5929 | 3.5566 | 3.6461 | 3.6842 | 3.8273 | 3.871 | 3.7441 | 3.6905
LMO_C_10_B_86_SOC_5-85_Part_1-1_ID_PIP15D23A03282874.xlsx | LMO | 86 | PIP15D23A03282874 | 10 | 8.8511 | 0.88511 | 5 | 5 | 0.04999 | 2.8386 | 2.8777 | 2.9169 | 2.8794 | 2.8431 | 2.805 | 2.7637 | 2.8022 | 2.8405 | 2.9196 | 2.983 | 2.9126 | 2.8466 | 2.7697 | 2.7014 | 2.7738 | 2.8413 | 2.9572 | 3.036 | 2.9379 | 2.8499
LMO_C_10_B_86_SOC_5-85_Part_1-1_ID_PIP15D23A03282874.xlsx | LMO | 86 | PIP15D23A03282874 | 10 | 8.8511 | 0.88511 | 5 | 10 | 0.09998 | 2.9821 | 3.0206 | 3.0539 | 3.0164 | 2.986 | 2.9486 | 2.9135 | 2.9516 | 2.9836 | 3.0615 | 3.1152 | 3.0442 | 2.9892 | 2.9133 | 2.8548 | 2.9267 | 2.9839 | 3.098 | 3.1647 | 3.0657 | 2.9918
LMO_C_10_B_86_SOC_5-85_Part_1-1_ID_PIP15D23A03282874.xlsx | LMO | 86 | PIP15D23A03282874 | 10 | 8.8511 | 0.88511 | 5 | 15 | 0.14997 | 3.1059 | 3.1417 | 3.1679 | 3.1324 | 3.1094 | 3.0745 | 3.0476 | 3.0831 | 3.1073 | 3.1796 | 3.2235 | 3.1558 | 3.112 | 3.0415 | 2.9951 | 3.0629 | 3.1073 | 3.2136 | 3.2695 | 3.1742 | 3.1143
LMO_C_10_B_86_SOC_5-85_Part_1-1_ID_PIP15D23A03282874.xlsx | LMO | 86 | PIP15D23A03282874 | 10 | 8.8511 | 0.88511 | 5 | 20 | 0.19996 | 3.2121 | 3.2479 | 3.2715 | 3.236 | 3.2158 | 3.1807 | 3.1566 | 3.1923 | 3.2134 | 3.2864 | 3.3259 | 3.2572 | 3.2181 | 3.1469 | 3.1056 | 3.174 | 3.2132 | 3.3211 | 3.3721 | 3.2744 | 3.2202
LMO_C_10_B_86_SOC_5-85_Part_1-1_ID_PIP15D23A03282874.xlsx | LMO | 86 | PIP15D23A03282874 | 10 | 8.8511 | 0.88511 | 5 | 25 | 0.24995 | 3.3062 | 3.3408 | 3.3612 | 3.3269 | 3.3096 | 3.2757 | 3.2548 | 3.2892 | 3.3073 | 3.3778 | 3.4126 | 3.3457 | 3.3117 | 3.2428 | 3.2067 | 3.2734 | 3.3071 | 3.4114 | 3.4567 | 3.361 | 3.3134
LMO_C_10_B_86_SOC_5-85_Part_1-1_ID_PIP15D23A03282874.xlsx | LMO | 86 | PIP15D23A03282874 | 10 | 8.8511 | 0.88511 | 5 | 30 | 0.29994 | 3.3912 | 3.4245 | 3.4426 | 3.4093 | 3.3945 | 3.3617 | 3.3436 | 3.3766 | 3.3924 | 3.4597 | 3.4904 | 3.4258 | 3.3963 | 3.3308 | 3.299 | 3.3629 | 3.3919 | 3.4909 | 3.5313 | 3.4393 | 3.398
LMO_C_10_B_86_SOC_5-85_Part_1-1_ID_PIP15D23A03282874.xlsx | LMO | 86 | PIP15D23A03282874 | 10 | 8.8511 | 0.88511 | 5 | 35 | 0.34994 | 3.4709 | 3.5041 | 3.5206 | 3.4876 | 3.4739 | 3.4414 | 3.4245 | 3.4574 | 3.4718 | 3.539 | 3.5676 | 3.5032 | 3.4758 | 3.4107 | 3.3808 | 3.4447 | 3.4714 | 3.5703 | 3.6082 | 3.5157 | 3.4774
LMO_C_10_B_86_SOC_5-85_Part_1-1_ID_PIP15D23A03282874.xlsx | LMO | 86 | PIP15D23A03282874 | 10 | 8.8511 | 0.88511 | 5 | 40 | 0.39994 | 3.548 | 3.5808 | 3.5962 | 3.5636 | 3.5511 | 3.5192 | 3.5034 | 3.5359 | 3.549 | 3.6152 | 3.6421 | 3.578 | 3.5529 | 3.4885 | 3.4605 | 3.5237 | 3.5487 | 3.6466 | 3.6823 | 3.5901 | 3.5546
LMO_C_10_B_86_SOC_5-85_Part_1-1_ID_PIP15D23A03282874.xlsx | LMO | 86 | PIP15D23A03282874 | 10 | 8.8511 | 0.88511 | 5 | 45 | 0.44993 | 3.6266 | 3.6605 | 3.6758 | 3.6417 | 3.6294 | 3.5964 | 3.5808 | 3.6145 | 3.6275 | 3.696 | 3.7216 | 3.6552 | 3.6314 | 3.5648 | 3.5378 | 3.6033 | 3.627 | 3.7276 | 3.7611 | 3.6658 | 3.6328
LMO_C_10_B_86_SOC_5-85_Part_1-1_ID_PIP15D23A03282874.xlsx | LMO | 86 | PIP15D23A03282874 | 10 | 8.8511 | 0.88511 | 5 | 50 | 0.49992 | 3.6998 | 3.7325 | 3.7451 | 3.7123 | 3.7023 | 3.6703 | 3.6575 | 3.69 | 3.7005 | 3.7664 | 3.7878 | 3.7232 | 3.7039 | 3.6398 | 3.618 | 3.6814 | 3.7002 | 3.7973 | 3.8257 | 3.7327 | 3.7053
LMO_C_10_B_87_SOC_5-85_Part_1-1_ID_PIP15D19A03271997.xlsx | LMO | 87 | PIP15D19A03271997 | 10 | 8.8458 | 0.88458 | 5 | 5 | 0.04999 | 2.8396 | 2.8773 | 2.9166 | 2.8801 | 2.844 | 2.8069 | 2.7655 | 2.8031 | 2.8417 | 2.9182 | 2.9815 | 2.9135 | 2.8477 | 2.7725 | 2.704 | 2.7743 | 2.8422 | 2.9549 | 3.0339 | 2.9389 | 2.8508
LMO_C_10_B_87_SOC_5-85_Part_1-1_ID_PIP15D19A03271997.xlsx | LMO | 87 | PIP15D19A03271997 | 10 | 8.8458 | 0.88458 | 5 | 10 | 0.09999 | 2.9842 | 3.0216 | 3.055 | 3.0183 | 2.9881 | 2.9514 | 2.9165 | 2.9539 | 2.9857 | 3.0618 | 3.1157 | 3.0461 | 2.9911 | 2.9171 | 2.8585 | 2.9288 | 2.986 | 3.0975 | 3.1649 | 3.068 | 2.9939
LMO_C_10_B_87_SOC_5-85_Part_1-1_ID_PIP15D19A03271997.xlsx | LMO | 87 | PIP15D19A03271997 | 10 | 8.8458 | 0.88458 | 5 | 15 | 0.14998 | 3.1094 | 3.144 | 3.17 | 3.1359 | 3.1131 | 3.0789 | 3.0522 | 3.0868 | 3.1107 | 3.181 | 3.2246 | 3.1591 | 3.1157 | 3.0471 | 3.0007 | 3.0666 | 3.1107 | 3.2142 | 3.2702 | 3.1777 | 3.1182
LMO_C_10_B_87_SOC_5-85_Part_1-1_ID_PIP15D19A03271997.xlsx | LMO | 87 | PIP15D19A03271997 | 10 | 8.8458 | 0.88458 | 5 | 20 | 0.19997 | 3.2167 | 3.2516 | 3.2748 | 3.2404 | 3.2204 | 3.1861 | 3.1623 | 3.197 | 3.2183 | 3.2892 | 3.3287 | 3.262 | 3.2228 | 3.1533 | 3.1117 | 3.1789 | 3.2179 | 3.3232 | 3.3742 | 3.279 | 3.2249
LMO_C_10_B_87_SOC_5-85_Part_1-1_ID_PIP15D19A03271997.xlsx | LMO | 87 | PIP15D19A03271997 | 10 | 8.8458 | 0.88458 | 5 | 25 | 0.24996 | 3.3104 | 3.3443 | 3.3645 | 3.331 | 3.3138 | 3.2804 | 3.2595 | 3.2934 | 3.3117 | 3.3807 | 3.4154 | 3.3499 | 3.3159 | 3.2483 | 3.2121 | 3.2774 | 3.3113 | 3.4135 | 3.4588 | 3.3652 | 3.3178
LMO_C_10_B_87_SOC_5-85_Part_1-1_ID_PIP15D19A03271997.xlsx | LMO | 87 | PIP15D19A03271997 | 10 | 8.8458 | 0.88458 | 5 | 30 | 0.29995 | 3.3949 | 3.4274 | 3.4451 | 3.4128 | 3.3979 | 3.3659 | 3.3478 | 3.3801 | 3.3959 | 3.4616 | 3.4923 | 3.4291 | 3.3998 | 3.3355 | 3.3039 | 3.3666 | 3.3956 | 3.4923 | 3.5327 | 3.4426 | 3.4014
LMO_C_10_B_87_SOC_5-85_Part_1-1_ID_PIP15D19A03271997.xlsx | LMO | 87 | PIP15D19A03271997 | 10 | 8.8458 | 0.88458 | 5 | 35 | 0.34994 | 3.4735 | 3.5057 | 3.522 | 3.49 | 3.4765 | 3.4447 | 3.4279 | 3.46 | 3.4744 | 3.5399 | 3.5683 | 3.5053 | 3.4783 | 3.4144 | 3.3849 | 3.4472 | 3.4742 | 3.5706 | 3.6082 | 3.5179 | 3.4798
LMO_C_10_B_87_SOC_5-85_Part_1-1_ID_PIP15D19A03271997.xlsx | LMO | 87 | PIP15D19A03271997 | 10 | 8.8458 | 0.88458 | 5 | 40 | 0.39994 | 3.5494 | 3.581 | 3.5961 | 3.5648 | 3.5524 | 3.5213 | 3.506 | 3.5374 | 3.5504 | 3.6145 | 3.6408 | 3.5789 | 3.5543 | 3.4914 | 3.4639 | 3.5255 | 3.5501 | 3.6454 | 3.6805 | 3.5908 | 3.5559
LMO_C_10_B_87_SOC_5-85_Part_1-1_ID_PIP15D19A03271997.xlsx | LMO | 87 | PIP15D19A03271997 | 10 | 8.8458 | 0.88458 | 5 | 45 | 0.44993 | 3.6266 | 3.6594 | 3.6744 | 3.6414 | 3.6294 | 3.5971 | 3.5817 | 3.6147 | 3.6275 | 3.6942 | 3.7195 | 3.6547 | 3.6312 | 3.5659 | 3.5392 | 3.6033 | 3.627 | 3.7255 | 3.7585 | 3.6651 | 3.6328
LMO_C_10_B_87_SOC_5-85_Part_1-1_ID_PIP15D19A03271997.xlsx | LMO | 87 | PIP15D19A03271997 | 10 | 8.8458 | 0.88458 | 5 | 50 | 0.49993 | 3.6981 | 3.73 | 3.7423 | 3.7102 | 3.7004 | 3.6689 | 3.6563 | 3.6882 | 3.6986 | 3.7632 | 3.7846 | 3.7212 | 3.7019 | 3.6389 | 3.6175 | 3.6796 | 3.6982 | 3.7934 | 3.8222 | 3.7309 | 3.7032
LMO_C_10_B_88_SOC_5-85_Part_1-1_ID_PIP15D01A03220958.xlsx | LMO | 88 | PIP15D01A03220958 | 10 | 8.7494 | 0.87494 | 5 | 5 | 0.04999 | 2.8396 | 2.887 | 2.9351 | 2.89 | 2.8441 | 2.7978 | 2.7465 | 2.7929 | 2.8417 | 2.937 | 3.0095 | 2.9265 | 2.8478 | 2.7548 | 2.6751 | 2.7602 | 2.8422 | 2.9814 | 3.0673 | 2.9532 | 2.8513
LMO_C_10_B_88_SOC_5-85_Part_1-1_ID_PIP15D01A03220958.xlsx | LMO | 88 | PIP15D01A03220958 | 10 | 8.7494 | 0.87494 | 5 | 10 | 0.09998 | 2.9794 | 3.0255 | 3.065 | 3.0209 | 2.9839 | 2.9389 | 2.8969 | 2.9419 | 2.9811 | 3.0734 | 3.134 | 3.0517 | 2.9869 | 2.8969 | 2.8301 | 2.9135 | 2.9813 | 3.1157 | 3.1882 | 3.0743 | 2.9895
LMO_C_10_B_88_SOC_5-85_Part_1-1_ID_PIP15D01A03220958.xlsx | LMO | 88 | PIP15D01A03220958 | 10 | 8.7494 | 0.87494 | 5 | 15 | 0.14997 | 3.101 | 3.1445 | 3.1765 | 3.134 | 3.105 | 3.0627 | 3.0295 | 3.0722 | 3.1025 | 3.19 | 3.2409 | 3.161 | 3.1078 | 3.0229 | 2.9686 | 3.0485 | 3.1022 | 3.2296 | 3.292 | 3.1812 | 3.1101
LMO_C_10_B_88_SOC_5-85_Part_1-1_ID_PIP15D01A03220958.xlsx | LMO | 88 | PIP15D01A03220958 | 10 | 8.7494 | 0.87494 | 5 | 20 | 0.19996 | 3.2072 | 3.2498 | 3.2785 | 3.2365 | 3.2111 | 3.1692 | 3.14 | 3.1823 | 3.2086 | 3.2948 | 3.3405 | 3.2609 | 3.2136 | 3.1298 | 3.0822 | 3.1616 | 3.2084 | 3.3338 | 3.3898 | 3.279 | 3.2158
LMO_C_10_B_88_SOC_5-85_Part_1-1_ID_PIP15D01A03220958.xlsx | LMO | 88 | PIP15D01A03220958 | 10 | 8.7494 | 0.87494 | 5 | 25 | 0.24996 | 3.3013 | 3.3427 | 3.368 | 3.3271 | 3.3052 | 3.2648 | 3.239 | 3.2801 | 3.3029 | 3.3863 | 3.427 | 3.3489 | 3.3074 | 3.2265 | 3.1842 | 3.2616 | 3.3024 | 3.4242 | 3.4746 | 3.3657 | 3.3094
LMO_C_10_B_88_SOC_5-85_Part_1-1_ID_PIP15D01A03220958.xlsx | LMO | 88 | PIP15D01A03220958 | 10 | 8.7494 | 0.87494 | 5 | 30 | 0.29995 | 3.3879 | 3.4275 | 3.4495 | 3.4103 | 3.3914 | 3.3526 | 3.3301 | 3.3694 | 3.3891 | 3.469 | 3.505 | 3.4296 | 3.3935 | 3.3159 | 3.2785 | 3.3531 | 3.3887 | 3.5055 | 3.5506 | 3.4449 | 3.3952
LMO_C_10_B_88_SOC_5-85_Part_1-1_ID_PIP15D01A03220958.xlsx | LMO | 88 | PIP15D01A03220958 | 10 | 8.7494 | 0.87494 | 5 | 35 | 0.34994 | 3.469 | 3.5086 | 3.5294 | 3.49 | 3.4723 | 3.4337 | 3.4126 | 3.4518 | 3.4702 | 3.5499 | 3.5836 | 3.5083 | 3.4744 | 3.397 | 3.3617 | 3.4365 | 3.4697 | 3.5862 | 3.6289 | 3.5225 | 3.4763
LMO_C_10_B_88_SOC_5-85_Part_1-1_ID_PIP15D01A03220958.xlsx | LMO | 88 | PIP15D01A03220958 | 10 | 8.7494 | 0.87494 | 5 | 40 | 0.39993 | 3.5466 | 3.5873 | 3.6075 | 3.5671 | 3.5501 | 3.5104 | 3.4897 | 3.5299 | 3.5478 | 3.6298 | 3.6628 | 3.5852 | 3.5522 | 3.4728 | 3.4384 | 3.5151 | 3.5473 | 3.6668 | 3.7084 | 3.5989 | 3.5539
LMO_C_10_B_88_SOC_5-85_Part_1-1_ID_PIP15D01A03220958.xlsx | LMO | 88 | PIP15D01A03220958 | 10 | 8.7494 | 0.87494 | 5 | 45 | 0.44992 | 3.6257 | 3.6658 | 3.6844 | 3.6445 | 3.6291 | 3.5901 | 3.571 | 3.6105 | 3.627 | 3.7072 | 3.7372 | 3.6603 | 3.6312 | 3.5534 | 3.5218 | 3.5971 | 3.6264 | 3.7435 | 3.7808 | 3.6723 | 3.6329
LMO_C_10_B_88_SOC_5-85_Part_1-1_ID_PIP15D01A03220958.xlsx | LMO | 88 | PIP15D01A03220958 | 10 | 8.7494 | 0.87494 | 5 | 50 | 0.49992 | 3.6995 | 3.7379 | 3.753 | 3.7146 | 3.7021 | 3.6647 | 3.6489 | 3.6872 | 3.7002 | 3.7774 | 3.8024 | 3.7276 | 3.7037 | 3.6289 | 3.6038 | 3.677 | 3.6998 | 3.8125 | 3.8445 | 3.7386 | 3.7053
LMO_C_10_B_89_SOC_5-85_Part_1-1_ID_PIP16N1700C039158.xlsx | LMO | 89 | PIP16N1700C039158 | 10 | 9.1862 | 0.91862 | 5 | 5 | 0.04999 | 2.8517 | 2.9038 | 2.9628 | 2.9149 | 2.8565 | 2.8055 | 2.7427 | 2.7921 | 2.8538 | 2.9575 | 3.0406 | 2.9556 | 2.8605 | 2.7595 | 2.6696 | 2.7569 | 2.8544 | 3.0032 | 3.0989 | 2.9834 | 2.864
LMO_C_10_B_89_SOC_5-85_Part_1-1_ID_PIP16N1700C039158.xlsx | LMO | 89 | PIP16N1700C039158 | 10 | 9.1862 | 0.91862 | 5 | 10 | 0.09999 | 2.996 | 3.0469 | 3.0968 | 3.0485 | 3.0007 | 2.9512 | 2.8979 | 2.9467 | 2.9979 | 3.0992 | 3.1703 | 3.0838 | 3.0044 | 2.9063 | 2.8278 | 2.9144 | 2.9981 | 3.1431 | 3.226 | 3.1085 | 3.0074
LMO_C_10_B_89_SOC_5-85_Part_1-1_ID_PIP16N1700C039158.xlsx | LMO | 89 | PIP16N1700C039158 | 10 | 9.1862 | 0.91862 | 5 | 15 | 0.14998 | 3.1215 | 3.1702 | 3.2111 | 3.164 | 3.1266 | 3.079 | 3.0369 | 3.084 | 3.1238 | 3.2204 | 3.2808 | 3.1947 | 3.1296 | 3.036 | 2.9716 | 3.0564 | 3.1235 | 3.2623 | 3.3336 | 3.2172 | 3.1324
LMO_C_10_B_89_SOC_5-85_Part_1-1_ID_PIP16N1700C039158.xlsx | LMO | 89 | PIP16N1700C039158 | 10 | 9.1862 | 0.91862 | 5 | 20 | 0.19997 | 3.2281 | 3.2755 | 3.311 | 3.2646 | 3.2328 | 3.1863 | 3.1503 | 3.1965 | 3.23 | 3.3248 | 3.3778 | 3.2927 | 3.2357 | 3.144 | 3.0883 | 3.1721 | 3.2296 | 3.3661 | 3.4296 | 3.3129 | 3.2381
LMO_C_10_B_89_SOC_5-85_Part_1-1_ID_PIP16N1700C039158.xlsx | LMO | 89 | PIP16N1700C039158 | 10 | 9.1862 | 0.91862 | 5 | 25 | 0.24996 | 3.3199 | 3.3661 | 3.3972 | 3.3515 | 3.3243 | 3.279 | 3.2476 | 3.2932 | 3.3217 | 3.414 | 3.4612 | 3.3768 | 3.3269 | 3.2374 | 3.1886 | 3.2713 | 3.321 | 3.4544 | 3.5111 | 3.3952 | 3.3289
LMO_C_10_B_89_SOC_5-85_Part_1-1_ID_PIP16N1700C039158.xlsx | LMO | 89 | PIP16N1700C039158 | 10 | 9.1862 | 0.91862 | 5 | 30 | 0.29995 | 3.4014 | 3.4467 | 3.4744 | 3.4296 | 3.4054 | 3.3612 | 3.3334 | 3.3777 | 3.403 | 3.493 | 3.5355 | 3.4523 | 3.4077 | 3.3206 | 3.2772 | 3.3585 | 3.4024 | 3.532 | 3.5836 | 3.469 | 3.4098
LMO_C_10_B_89_SOC_5-85_Part_1-1_ID_PIP16N1700C039158.xlsx | LMO | 89 | PIP16N1700C039158 | 10 | 9.1862 | 0.91862 | 5 | 35 | 0.34994 | 3.4769 | 3.5218 | 3.5474 | 3.5025 | 3.4807 | 3.4368 | 3.411 | 3.4551 | 3.4783 | 3.568 | 3.6075 | 3.5241 | 3.483 | 3.3963 | 3.3559 | 3.4374 | 3.4776 | 3.6068 | 3.6549 | 3.5397 | 3.4848
LMO_C_10_B_89_SOC_5-85_Part_1-1_ID_PIP16N1700C039158.xlsx | LMO | 89 | PIP16N1700C039158 | 10 | 9.1862 | 0.91862 | 5 | 40 | 0.39993 | 3.5494 | 3.5964 | 3.6224 | 3.5757 | 3.5532 | 3.5074 | 3.4816 | 3.5276 | 3.5506 | 3.6442 | 3.683 | 3.5964 | 3.5555 | 3.4656 | 3.4258 | 3.5106 | 3.5501 | 3.684 | 3.7309 | 3.611 | 3.5573
LMO_C_10_B_89_SOC_5-85_Part_1-1_ID_PIP16N1700C039158.xlsx | LMO | 89 | PIP16N1700C039158 | 10 | 9.1862 | 0.91862 | 5 | 45 | 0.44992 | 3.6205 | 3.6672 | 3.6907 | 3.6445 | 3.6238 | 3.5785 | 3.5546 | 3.6003 | 3.6215 | 3.714 | 3.7493 | 3.6626 | 3.6261 | 3.5371 | 3.5007 | 3.5845 | 3.621 | 3.7534 | 3.7953 | 3.6761 | 3.6278
LMO_C_10_B_89_SOC_5-85_Part_1-1_ID_PIP16N1700C039158.xlsx | LMO | 89 | PIP16N1700C039158 | 10 | 9.1862 | 0.91862 | 5 | 50 | 0.49991 | 3.6842 | 3.7293 | 3.7497 | 3.7046 | 3.687 | 3.6431 | 3.6226 | 3.667 | 3.6849 | 3.7748 | 3.8066 | 3.7214 | 3.6888 | 3.6024 | 3.5718 | 3.654 | 3.6844 | 3.8132 | 3.8519 | 3.7351 | 3.6903
LMO_C_10_B_8_SOC_5-55_Part_1-1_ID_PIP15825A00238596.xlsx | LMO | 8 | PIP15825A00238596 | 10 | 5.8605 | 0.58605 | 5 | 5 | 0.04999 | 3.0188 | 3.0545 | 3.0865 | 3.0508 | 3.0248 | 2.9895 | 2.9547 | 2.9909 | 3.0223 | 3.095 | 3.1554 | 3.0836 | 3.0306 | 2.9586 | 2.8893 | 2.9621 | 3.0243 | 3.1342 | 3.2195 | 3.1124 | 3.0362
LMO_C_10_B_8_SOC_5-55_Part_1-1_ID_PIP15825A00238596.xlsx | LMO | 8 | PIP15825A00238596 | 10 | 5.8605 | 0.58605 | 5 | 10 | 0.09998 | 3.2005 | 3.2339 | 3.2646 | 3.2314 | 3.2049 | 3.1721 | 3.1398 | 3.1732 | 3.2019 | 3.2697 | 3.3283 | 3.2613 | 3.2083 | 3.141 | 3.078 | 3.1454 | 3.2018 | 3.3041 | 3.3884 | 3.2881 | 3.2112
LMO_C_10_B_8_SOC_5-55_Part_1-1_ID_PIP15825A00238596.xlsx | LMO | 8 | PIP15825A00238596 | 10 | 5.8605 | 0.58605 | 5 | 15 | 0.14998 | 3.3436 | 3.3757 | 3.4091 | 3.3768 | 3.3473 | 3.3159 | 3.2823 | 3.3145 | 3.3441 | 3.4094 | 3.4737 | 3.4089 | 3.3498 | 3.2852 | 3.2211 | 3.2859 | 3.3434 | 3.4421 | 3.5346 | 3.4375 | 3.3519
LMO_C_10_B_8_SOC_5-55_Part_1-1_ID_PIP15825A00238596.xlsx | LMO | 8 | PIP15825A00238596 | 10 | 5.8605 | 0.58605 | 5 | 20 | 0.19997 | 3.4691 | 3.5 | 3.5367 | 3.506 | 3.4725 | 3.4423 | 3.4066 | 3.4374 | 3.4693 | 3.532 | 3.6043 | 3.5418 | 3.4744 | 3.4124 | 3.3457 | 3.4075 | 3.4681 | 3.5629 | 3.6679 | 3.5743 | 3.4762
LMO_C_10_B_8_SOC_5-55_Part_1-1_ID_PIP15825A00238596.xlsx | LMO | 8 | PIP15825A00238596 | 10 | 5.8605 | 0.58605 | 5 | 25 | 0.24997 | 3.5854 | 3.6159 | 3.6614 | 3.6307 | 3.5889 | 3.559 | 3.5169 | 3.5474 | 3.5855 | 3.6482 | 3.7386 | 3.6761 | 3.5906 | 3.5288 | 3.4521 | 3.5134 | 3.5843 | 3.6793 | 3.8108 | 3.7176 | 3.5922
LMO_C_10_B_8_SOC_5-55_Part_1-1_ID_PIP15825A00238596.xlsx | LMO | 8 | PIP15825A00238596 | 10 | 5.8605 | 0.58605 | 5 | 30 | 0.29996 | 3.696 | 3.7263 | 3.7804 | 3.7502 | 3.6995 | 3.67 | 3.6219 | 3.6521 | 3.696 | 3.7578 | 3.8645 | 3.8034 | 3.7011 | 3.6401 | 3.555 | 3.6152 | 3.6947 | 3.7881 | 3.9412 | 3.8503 | 3.7025
LMO_C_10_B_8_SOC_5-55_Part_1-1_ID_PIP15825A00238596.xlsx | LMO | 8 | PIP15825A00238596 | 10 | 5.8605 | 0.58605 | 5 | 35 | 0.34995 | 3.7945 | 3.8255 | 3.8931 | 3.8622 | 3.7978 | 3.7678 | 3.7098 | 3.7407 | 3.7945 | 3.8578 | 3.9879 | 3.926 | 3.7994 | 3.7372 | 3.6384 | 3.6998 | 3.7931 | 3.8887 | 4.0704 | 3.979 | 3.8008
LMO_C_10_B_8_SOC_5-55_Part_1-1_ID_PIP15825A00238596.xlsx | LMO | 8 | PIP15825A00238596 | 10 | 5.8605 | 0.58605 | 5 | 40 | 0.39994 | 3.8836 | 3.9149 | 3.9914 | 3.9607 | 3.8875 | 3.8575 | 3.7929 | 3.8238 | 3.8843 | 3.9479 | 4.0923 | 4.0307 | 3.8894 | 3.8269 | 3.719 | 3.7806 | 3.8829 | 3.9788 | 4.1784 | 4.0875 | 3.8907
LMO_C_10_B_8_SOC_5-55_Part_1-1_ID_PIP15825A00238596.xlsx | LMO | 8 | PIP15825A00238596 | 10 | 5.8605 | 0.58605 | 5 | 45 | 0.44652 | 3.9289 | 3.96 | 4.0425 | 4.0118 | 3.9331 | 3.9033 | 3.8341 | 3.8649 | 3.9302 | 3.9934 | 4.1454 | 4.0847 | 3.9358 | 3.8738 | 3.7597 | 3.821 | 3.9295 | 4.0244 | 4.2305 | 4.1413 | 3.9377
LMO_C_10_B_8_SOC_5-55_Part_1-1_ID_PIP15825A00238596.xlsx | LMO | 8 | PIP15825A00238596 | 10 | 5.8605 | 0.58605 | 5 | 50 | 0.4873 | 3.983 | 4.0156 | 4.1111 | 4.0791 | 3.9886 | 3.9572 | 3.8785 | 3.9109 | 3.9862 | 4.0522 | 4.2218 | 4.1588 | 3.9923 | 3.9274 | 3.8008 | 3.865 | 3.9862 | 4.0858 | 4.3 | 3.9935 | 3.9921
LMO_C_10_B_90_SOC_5-85_Part_1-1_ID_PIP15D25A03205744.xlsx | LMO | 90 | PIP15D25A03205744 | 10 | 9.073 | 0.9073 | 5 | 5 | 0.04999 | 2.8375 | 2.8757 | 2.9158 | 2.8786 | 2.842 | 2.8046 | 2.763 | 2.8006 | 2.8396 | 2.9169 | 2.982 | 2.9128 | 2.8455 | 2.7698 | 2.6998 | 2.7713 | 2.8401 | 2.9542 | 3.0355 | 2.9386 | 2.8489
LMO_C_10_B_90_SOC_5-85_Part_1-1_ID_PIP15D25A03205744.xlsx | LMO | 90 | PIP15D25A03205744 | 10 | 9.073 | 0.9073 | 5 | 10 | 0.09998 | 2.9794 | 3.0165 | 3.0495 | 3.0132 | 2.9834 | 2.9472 | 2.9126 | 2.9493 | 2.9811 | 3.056 | 3.1099 | 3.0411 | 2.9862 | 2.9129 | 2.854 | 2.9238 | 2.9811 | 3.0917 | 3.1596 | 3.0629 | 2.9888
LMO_C_10_B_90_SOC_5-85_Part_1-1_ID_PIP15D25A03205744.xlsx | LMO | 90 | PIP15D25A03205744 | 10 | 9.073 | 0.9073 | 5 | 15 | 0.14997 | 3.1013 | 3.1366 | 3.1631 | 3.128 | 3.105 | 3.0706 | 3.0434 | 3.0783 | 3.1025 | 3.1742 | 3.2188 | 3.1517 | 3.1075 | 3.0376 | 2.9902 | 3.0578 | 3.1025 | 3.2081 | 3.2653 | 3.1705 | 3.1096
LMO_C_10_B_90_SOC_5-85_Part_1-1_ID_PIP15D25A03205744.xlsx | LMO | 90 | PIP15D25A03205744 | 10 | 9.073 | 0.9073 | 5 | 20 | 0.19996 | 3.2067 | 3.2416 | 3.2648 | 3.2302 | 3.2102 | 3.1761 | 3.1526 | 3.1871 | 3.2081 | 3.2787 | 3.318 | 3.2511 | 3.2125 | 3.1436 | 3.1024 | 3.1692 | 3.2077 | 3.3118 | 3.3629 | 3.2679 | 3.2144
LMO_C_10_B_90_SOC_5-85_Part_1-1_ID_PIP15D25A03205744.xlsx | LMO | 90 | PIP15D25A03205744 | 10 | 9.073 | 0.9073 | 5 | 25 | 0.24996 | 3.299 | 3.3334 | 3.354 | 3.3199 | 3.3025 | 3.269 | 3.2481 | 3.2822 | 3.3004 | 3.3696 | 3.4047 | 3.3385 | 3.3046 | 3.2369 | 3.2007 | 3.2664 | 3.3001 | 3.4021 | 3.4479 | 3.3536 | 3.3062
LMO_C_10_B_90_SOC_5-85_Part_1-1_ID_PIP15D25A03205744.xlsx | LMO | 90 | PIP15D25A03205744 | 10 | 9.073 | 0.9073 | 5 | 30 | 0.29996 | 3.3822 | 3.4151 | 3.433 | 3.4003 | 3.3856 | 3.3533 | 3.3354 | 3.3678 | 3.3835 | 3.4498 | 3.4809 | 3.417 | 3.3873 | 3.3225 | 3.2904 | 3.354 | 3.3831 | 3.4814 | 3.5223 | 3.4307 | 3.3891
LMO_C_10_B_90_SOC_5-85_Part_1-1_ID_PIP15D25A03205744.xlsx | LMO | 90 | PIP15D25A03205744 | 10 | 9.073 | 0.9073 | 5 | 35 | 0.34995 | 3.4602 | 3.4946 | 3.5127 | 3.4781 | 3.4633 | 3.4296 | 3.4116 | 3.4458 | 3.4614 | 3.5311 | 3.5618 | 3.4946 | 3.4655 | 3.3973 | 3.3654 | 3.4321 | 3.4611 | 3.5641 | 3.6045 | 3.5083 | 3.467
LMO_C_10_B_90_SOC_5-85_Part_1-1_ID_PIP15D25A03205744.xlsx | LMO | 90 | PIP15D25A03205744 | 10 | 9.073 | 0.9073 | 5 | 40 | 0.39995 | 3.5364 | 3.5701 | 3.5868 | 3.5529 | 3.5394 | 3.5062 | 3.4895 | 3.5232 | 3.5376 | 3.6061 | 3.6345 | 3.568 | 3.5413 | 3.4744 | 3.4451 | 3.5106 | 3.5371 | 3.6382 | 3.6758 | 3.5803 | 3.5429
LMO_C_10_B_90_SOC_5-85_Part_1-1_ID_PIP15D25A03205744.xlsx | LMO | 90 | PIP15D25A03205744 | 10 | 9.073 | 0.9073 | 5 | 45 | 0.44994 | 3.6108 | 3.6436 | 3.6584 | 3.6256 | 3.6138 | 3.5817 | 3.5666 | 3.5992 | 3.6117 | 3.6782 | 3.7037 | 3.6389 | 3.6157 | 3.5508 | 3.5243 | 3.5878 | 3.6115 | 3.7093 | 3.743 | 3.6496 | 3.6171
LMO_C_10_B_90_SOC_5-85_Part_1-1_ID_PIP15D25A03205744.xlsx | LMO | 90 | PIP15D25A03205744 | 10 | 9.073 | 0.9073 | 5 | 50 | 0.49993 | 3.6812 | 3.7123 | 3.7244 | 3.693 | 3.6835 | 3.6528 | 3.6407 | 3.6719 | 3.6817 | 3.7451 | 3.766 | 3.7037 | 3.6849 | 3.6231 | 3.602 | 3.6633 | 3.6816 | 3.7751 | 3.8036 | 3.713 | 3.6863
LMO_C_10_B_91_SOC_5-85_Part_1-1_ID_PIP15N08A03230424.xlsx | LMO | 91 | PIP15N08A03230424 | 10 | 8.7927 | 0.87927 | 5 | 5 | 0.04999 | 2.8341 | 2.8873 | 2.9481 | 2.8988 | 2.8389 | 2.7867 | 2.7228 | 2.7736 | 2.8363 | 2.943 | 3.0278 | 2.9394 | 2.8429 | 2.7392 | 2.648 | 2.7381 | 2.8365 | 2.9902 | 3.0871 | 2.9672 | 2.8464
LMO_C_10_B_91_SOC_5-85_Part_1-1_ID_PIP15N08A03230424.xlsx | LMO | 91 | PIP15N08A03230424 | 10 | 8.7927 | 0.87927 | 5 | 10 | 0.09998 | 2.9735 | 3.0258 | 3.0778 | 3.0283 | 2.9781 | 2.927 | 2.8726 | 2.9232 | 2.9753 | 3.0802 | 3.1537 | 3.0641 | 2.9815 | 2.8801 | 2.8011 | 2.891 | 2.9753 | 3.1261 | 3.2102 | 3.0883 | 2.9844
LMO_C_10_B_91_SOC_5-85_Part_1-1_ID_PIP15N08A03230424.xlsx | LMO | 91 | PIP15N08A03230424 | 10 | 8.7927 | 0.87927 | 5 | 15 | 0.14997 | 3.0947 | 3.145 | 3.1886 | 3.1401 | 3.0994 | 3.0501 | 3.0057 | 3.0543 | 3.0966 | 3.1974 | 3.2606 | 3.1721 | 3.1025 | 3.0051 | 2.9391 | 3.0264 | 3.0964 | 3.2413 | 3.3148 | 3.1942 | 3.1052
LMO_C_10_B_91_SOC_5-85_Part_1-1_ID_PIP15N08A03230424.xlsx | LMO | 91 | PIP15N08A03230424 | 10 | 8.7927 | 0.87927 | 5 | 20 | 0.19996 | 3.2009 | 3.2496 | 3.2881 | 3.2404 | 3.2052 | 3.1575 | 3.1192 | 3.1668 | 3.2026 | 3.3011 | 3.3575 | 3.2697 | 3.2083 | 3.1133 | 3.0559 | 3.1421 | 3.2021 | 3.344 | 3.4103 | 3.2901 | 3.2107
LMO_C_10_B_91_SOC_5-85_Part_1-1_ID_PIP15N08A03230424.xlsx | LMO | 91 | PIP15N08A03230424 | 10 | 8.7927 | 0.87927 | 5 | 25 | 0.24996 | 3.2953 | 3.3431 | 3.377 | 3.3299 | 3.2995 | 3.2528 | 3.2188 | 3.2655 | 3.2969 | 3.3928 | 3.4437 | 3.3566 | 3.3022 | 3.2094 | 3.1582 | 3.243 | 3.2964 | 3.4349 | 3.4951 | 3.3761 | 3.3043
LMO_C_10_B_91_SOC_5-85_Part_1-1_ID_PIP15N08A03230424.xlsx | LMO | 91 | PIP15N08A03230424 | 10 | 8.7927 | 0.87927 | 5 | 30 | 0.29995 | 3.3812 | 3.4284 | 3.4597 | 3.4133 | 3.3852 | 3.3392 | 3.308 | 3.3541 | 3.3826 | 3.4772 | 3.5243 | 3.4374 | 3.3877 | 3.2966 | 3.2495 | 3.3341 | 3.3822 | 3.5183 | 3.5738 | 3.4554 | 3.3896
LMO_C_10_B_91_SOC_5-85_Part_1-1_ID_PIP15N08A03230424.xlsx | LMO | 91 | PIP15N08A03230424 | 10 | 8.7927 | 0.87927 | 5 | 35 | 0.34994 | 3.4625 | 3.5092 | 3.5383 | 3.4923 | 3.4663 | 3.4207 | 3.3917 | 3.4375 | 3.4637 | 3.5574 | 3.6015 | 3.5155 | 3.4686 | 3.3782 | 3.3343 | 3.4182 | 3.4632 | 3.5982 | 3.651 | 3.5325 | 3.4705
LMO_C_10_B_91_SOC_5-85_Part_1-1_ID_PIP15N08A03230424.xlsx | LMO | 91 | PIP15N08A03230424 | 10 | 8.7927 | 0.87927 | 5 | 40 | 0.39993 | 3.5429 | 3.5917 | 3.6222 | 3.5732 | 3.5467 | 3.4988 | 3.469 | 3.5169 | 3.5441 | 3.6421 | 3.687 | 3.5971 | 3.5492 | 3.4547 | 3.4102 | 3.4974 | 3.5436 | 3.6844 | 3.7372 | 3.6133 | 3.5511
LMO_C_10_B_91_SOC_5-85_Part_1-1_ID_PIP15N08A03230424.xlsx | LMO | 91 | PIP15N08A03230424 | 10 | 8.7927 | 0.87927 | 5 | 45 | 0.44992 | 3.6238 | 3.6721 | 3.7004 | 3.6524 | 3.6275 | 3.5803 | 3.5525 | 3.5996 | 3.625 | 3.7216 | 3.7632 | 3.674 | 3.6298 | 3.5369 | 3.4951 | 3.5815 | 3.6243 | 3.763 | 3.812 | 3.6893 | 3.6317
LMO_C_10_B_91_SOC_5-85_Part_1-1_ID_PIP15N08A03230424.xlsx | LMO | 91 | PIP15N08A03230424 | 10 | 8.7927 | 0.87927 | 5 | 50 | 0.49991 | 3.7009 | 3.7479 | 3.7723 | 3.7256 | 3.7039 | 3.658 | 3.634 | 3.68 | 3.7016 | 3.7957 | 3.8322 | 3.7448 | 3.7058 | 3.6154 | 3.5799 | 3.6649 | 3.7012 | 3.8361 | 3.8798 | 3.7592 | 3.7074
LMO_C_10_B_92_SOC_5-85_Part_1-1_ID_PIP15N12A03225967.xlsx | LMO | 92 | PIP15N12A03225967 | 10 | 9.0827 | 0.90827 | 5 | 5 | 0.04999 | 2.8203 | 2.8791 | 2.9507 | 2.8972 | 2.8255 | 2.7677 | 2.6918 | 2.7471 | 2.8224 | 2.9403 | 3.0367 | 2.9416 | 2.8292 | 2.7146 | 2.6103 | 2.707 | 2.8227 | 2.9916 | 3.1001 | 2.9714 | 2.8325
LMO_C_10_B_92_SOC_5-85_Part_1-1_ID_PIP15N12A03225967.xlsx | LMO | 92 | PIP15N12A03225967 | 10 | 9.0827 | 0.90827 | 5 | 10 | 0.09998 | 2.953 | 3.0106 | 3.072 | 3.0181 | 2.9581 | 2.9017 | 2.8378 | 2.8924 | 2.9551 | 3.0699 | 3.153 | 3.0571 | 2.9613 | 2.8503 | 2.7613 | 2.8573 | 2.9546 | 3.1187 | 3.2128 | 3.0833 | 2.9642
LMO_C_10_B_92_SOC_5-85_Part_1-1_ID_PIP15N12A03225967.xlsx | LMO | 92 | PIP15N12A03225967 | 10 | 9.0827 | 0.90827 | 5 | 15 | 0.14997 | 3.0701 | 3.1256 | 3.1772 | 3.1242 | 3.0754 | 3.0211 | 2.9686 | 3.0216 | 3.0722 | 3.1828 | 3.2548 | 3.1596 | 3.0785 | 2.9716 | 2.8966 | 2.9904 | 3.0715 | 3.23 | 3.3127 | 3.1833 | 3.0808
LMO_C_10_B_92_SOC_5-85_Part_1-1_ID_PIP15N12A03225967.xlsx | LMO | 92 | PIP15N12A03225967 | 10 | 9.0827 | 0.90827 | 5 | 20 | 0.19996 | 3.1737 | 3.2279 | 3.2737 | 3.2214 | 3.1786 | 3.1256 | 3.0801 | 3.1322 | 3.1756 | 3.2836 | 3.3484 | 3.2536 | 3.1816 | 3.0776 | 3.0123 | 3.105 | 3.1751 | 3.3296 | 3.4037 | 3.2755 | 3.184
LMO_C_10_B_92_SOC_5-85_Part_1-1_ID_PIP15N12A03225967.xlsx | LMO | 92 | PIP15N12A03225967 | 10 | 9.0827 | 0.90827 | 5 | 25 | 0.24995 | 3.2662 | 3.3201 | 3.3617 | 3.309 | 3.2709 | 3.2184 | 3.1772 | 3.229 | 3.2679 | 3.3752 | 3.4342 | 3.3394 | 3.2736 | 3.1705 | 3.1115 | 3.204 | 3.2674 | 3.4203 | 3.4879 | 3.3594 | 3.2757
LMO_C_10_B_92_SOC_5-85_Part_1-1_ID_PIP15N12A03225967.xlsx | LMO | 92 | PIP15N12A03225967 | 10 | 9.0827 | 0.90827 | 5 | 30 | 0.29994 | 3.3503 | 3.4026 | 3.44 | 3.3887 | 3.3547 | 3.3032 | 3.2662 | 3.3171 | 3.3519 | 3.4567 | 3.5102 | 3.4165 | 3.3571 | 3.2562 | 3.2026 | 3.2941 | 3.3513 | 3.5011 | 3.5629 | 3.4354 | 3.3592
LMO_C_10_B_92_SOC_5-85_Part_1-1_ID_PIP15N12A03225967.xlsx | LMO | 92 | PIP15N12A03225967 | 10 | 9.0827 | 0.90827 | 5 | 35 | 0.34993 | 3.4254 | 3.4802 | 3.5181 | 3.4646 | 3.43 | 3.3764 | 3.339 | 3.3921 | 3.427 | 3.5362 | 3.5889 | 3.4921 | 3.4326 | 3.3278 | 3.2748 | 3.3694 | 3.4265 | 3.582 | 3.6424 | 3.5109 | 3.4347
LMO_C_10_B_92_SOC_5-85_Part_1-1_ID_PIP15N12A03225967.xlsx | LMO | 92 | PIP15N12A03225967 | 10 | 9.0827 | 0.90827 | 5 | 40 | 0.39993 | 3.5014 | 3.5552 | 3.5905 | 3.5376 | 3.5058 | 3.4533 | 3.4189 | 3.4711 | 3.503 | 3.6101 | 3.6593 | 3.5632 | 3.5083 | 3.4056 | 3.3564 | 3.4498 | 3.5025 | 3.6549 | 3.7112 | 3.5806 | 3.5102
LMO_C_10_B_92_SOC_5-85_Part_1-1_ID_PIP15N12A03225967.xlsx | LMO | 92 | PIP15N12A03225967 | 10 | 9.0827 | 0.90827 | 5 | 45 | 0.44992 | 3.5761 | 3.6278 | 3.6598 | 3.6084 | 3.5801 | 3.5295 | 3.4985 | 3.549 | 3.5775 | 3.681 | 3.726 | 3.6317 | 3.5827 | 3.4832 | 3.4386 | 3.5295 | 3.5769 | 3.7246 | 3.776 | 3.6477 | 3.5847
LMO_C_10_B_92_SOC_5-85_Part_1-1_ID_PIP15N12A03225967.xlsx | LMO | 92 | PIP15N12A03225967 | 10 | 9.0827 | 0.90827 | 5 | 50 | 0.49992 | 3.651 | 3.7009 | 3.7276 | 3.6779 | 3.654 | 3.6054 | 3.5792 | 3.628 | 3.6517 | 3.7513 | 3.7895 | 3.6977 | 3.6561 | 3.5606 | 3.5232 | 3.6117 | 3.6514 | 3.7936 | 3.8376 | 3.7119 | 3.6577
LMO_C_10_B_93_SOC_5-85_Part_1-1_ID_PIP15N21A03210500.xlsx | LMO | 93 | PIP15N21A03210500 | 10 | 9.0741 | 0.90741 | 5 | 5 | 0.04999 | 2.8273 | 2.862 | 2.8973 | 2.8628 | 2.8313 | 2.7967 | 2.7597 | 2.7952 | 2.829 | 2.9003 | 2.9598 | 2.894 | 2.8344 | 2.7643 | 2.6993 | 2.7674 | 2.8294 | 2.9354 | 3.0118 | 2.919 | 2.8375
LMO_C_10_B_93_SOC_5-85_Part_1-1_ID_PIP15N21A03210500.xlsx | LMO | 93 | PIP15N21A03210500 | 10 | 9.0741 | 0.90741 | 5 | 10 | 0.09998 | 2.9609 | 2.9949 | 3.0243 | 2.9907 | 2.9646 | 2.9309 | 2.9003 | 2.9347 | 2.9621 | 3.0315 | 3.0815 | 3.0167 | 2.967 | 2.8988 | 2.845 | 2.9112 | 2.9621 | 3.065 | 3.1296 | 3.0381 | 2.9695
LMO_C_10_B_93_SOC_5-85_Part_1-1_ID_PIP15N21A03210500.xlsx | LMO | 93 | PIP15N21A03210500 | 10 | 9.0741 | 0.90741 | 5 | 15 | 0.14997 | 3.0787 | 3.1107 | 3.1347 | 3.1025 | 3.082 | 3.0501 | 3.0253 | 3.058 | 3.0797 | 3.1454 | 3.1871 | 3.125 | 3.0843 | 3.0197 | 2.9753 | 3.0387 | 3.0796 | 3.1772 | 3.2323 | 3.1433 | 3.0862
LMO_C_10_B_93_SOC_5-85_Part_1-1_ID_PIP15N21A03210500.xlsx | LMO | 93 | PIP15N21A03210500 | 10 | 9.0741 | 0.90741 | 5 | 20 | 0.19996 | 3.1828 | 3.2144 | 3.2355 | 3.2042 | 3.1861 | 3.1549 | 3.1331 | 3.165 | 3.184 | 3.2481 | 3.2853 | 3.2239 | 3.1881 | 3.1252 | 3.0863 | 3.1484 | 3.1835 | 3.2788 | 3.3282 | 3.2402 | 3.19
LMO_C_10_B_93_SOC_5-85_Part_1-1_ID_PIP15N21A03210500.xlsx | LMO | 93 | PIP15N21A03210500 | 10 | 9.0741 | 0.90741 | 5 | 25 | 0.24995 | 3.2758 | 3.3064 | 3.3252 | 3.2946 | 3.2788 | 3.2485 | 3.2291 | 3.2602 | 3.2767 | 3.3394 | 3.3728 | 3.3125 | 3.2809 | 3.2193 | 3.1847 | 3.2455 | 3.2765 | 3.3694 | 3.4142 | 3.3273 | 3.2825
LMO_C_10_B_93_SOC_5-85_Part_1-1_ID_PIP15N21A03210500.xlsx | LMO | 93 | PIP15N21A03210500 | 10 | 9.0741 | 0.90741 | 5 | 30 | 0.29995 | 3.3605 | 3.3901 | 3.407 | 3.3773 | 3.3633 | 3.3341 | 3.3169 | 3.3468 | 3.3615 | 3.4219 | 3.4518 | 3.3935 | 3.3652 | 3.3057 | 3.2748 | 3.3334 | 3.3612 | 3.4509 | 3.4914 | 3.4072 | 3.3668
LMO_C_10_B_93_SOC_5-85_Part_1-1_ID_PIP15N21A03210500.xlsx | LMO | 93 | PIP15N21A03210500 | 10 | 9.0741 | 0.90741 | 5 | 35 | 0.34995 | 3.4381 | 3.4688 | 3.4855 | 3.4547 | 3.4409 | 3.4103 | 3.3933 | 3.4244 | 3.4391 | 3.502 | 3.5313 | 3.4707 | 3.4428 | 3.3808 | 3.3501 | 3.4114 | 3.4388 | 3.5322 | 3.5718 | 3.4842 | 3.4444
LMO_C_10_B_93_SOC_5-85_Part_1-1_ID_PIP15N21A03210500.xlsx | LMO | 93 | PIP15N21A03210500 | 10 | 9.0741 | 0.90741 | 5 | 40 | 0.39995 | 3.5162 | 3.546 | 3.5615 | 3.5315 | 3.519 | 3.4893 | 3.4735 | 3.5037 | 3.5171 | 3.578 | 3.6054 | 3.546 | 3.5206 | 3.4605 | 3.4319 | 3.4916 | 3.5167 | 3.6075 | 3.6445 | 3.5585 | 3.5222
LMO_C_10_B_93_SOC_5-85_Part_1-1_ID_PIP15N21A03210500.xlsx | LMO | 93 | PIP15N21A03210500 | 10 | 9.0741 | 0.90741 | 5 | 45 | 0.44995 | 3.5922 | 3.6208 | 3.6347 | 3.6061 | 3.5948 | 3.5664 | 3.5522 | 3.5811 | 3.5931 | 3.6515 | 3.6763 | 3.6192 | 3.5966 | 3.539 | 3.513 | 3.5701 | 3.5927 | 3.6798 | 3.7133 | 3.6301 | 3.598
LMO_C_10_B_93_SOC_5-85_Part_1-1_ID_PIP15N21A03210500.xlsx | LMO | 93 | PIP15N21A03210500 | 10 | 9.0741 | 0.90741 | 5 | 50 | 0.49993 | 3.6673 | 3.6946 | 3.7065 | 3.6791 | 3.6696 | 3.6428 | 3.6303 | 3.6579 | 3.6679 | 3.7235 | 3.7444 | 3.6896 | 3.6712 | 3.6164 | 3.594 | 3.6486 | 3.6677 | 3.7502 | 3.779 | 3.6989 | 3.6728
LMO_C_10_B_94_SOC_5-85_Part_1-1_ID_PIP15D25A03226871.xlsx | LMO | 94 | PIP15D25A03226871 | 10 | 9.0497 | 0.90497 | 5 | 5 | 0.04999 | 2.8522 | 2.8945 | 2.933 | 2.8919 | 2.8564 | 2.815 | 2.774 | 2.8161 | 2.8541 | 2.9398 | 3.0027 | 2.9251 | 2.8601 | 2.7759 | 2.7067 | 2.7873 | 2.8546 | 2.9814 | 3.0601 | 2.9514 | 2.8636
LMO_C_10_B_94_SOC_5-85_Part_1-1_ID_PIP15D25A03226871.xlsx | LMO | 94 | PIP15D25A03226871 | 10 | 9.0497 | 0.90497 | 5 | 10 | 0.09999 | 2.9974 | 3.0385 | 3.0706 | 3.0301 | 3.0013 | 2.9611 | 2.927 | 2.9681 | 2.999 | 3.0822 | 3.1345 | 3.058 | 3.0044 | 2.9228 | 2.8647 | 2.943 | 2.9992 | 3.1215 | 3.1877 | 3.0801 | 3.0071
LMO_C_10_B_94_SOC_5-85_Part_1-1_ID_PIP15D25A03226871.xlsx | LMO | 94 | PIP15D25A03226871 | 10 | 9.0497 | 0.90497 | 5 | 15 | 0.14999 | 3.1219 | 3.1605 | 3.1863 | 3.1482 | 3.1256 | 3.0878 | 3.0608 | 3.0994 | 3.1233 | 3.2014 | 3.2451 | 3.1717 | 3.1282 | 3.0518 | 3.0048 | 3.0792 | 3.1231 | 3.2383 | 3.2943 | 3.1907 | 3.1303
LMO_C_10_B_94_SOC_5-85_Part_1-1_ID_PIP15D25A03226871.xlsx | LMO | 94 | PIP15D25A03226871 | 10 | 9.0497 | 0.90497 | 5 | 20 | 0.19998 | 3.2283 | 3.2655 | 3.2881 | 3.2511 | 3.2317 | 3.1951 | 3.1719 | 3.2091 | 3.2296 | 3.3052 | 3.3438 | 3.2722 | 3.2342 | 3.1598 | 3.1189 | 3.1913 | 3.2293 | 3.3413 | 3.3914 | 3.2894 | 3.2362
LMO_C_10_B_94_SOC_5-85_Part_1-1_ID_PIP15D25A03226871.xlsx | LMO | 94 | PIP15D25A03226871 | 10 | 9.0497 | 0.90497 | 5 | 25 | 0.24998 | 3.3208 | 3.3568 | 3.3766 | 3.341 | 3.3241 | 3.289 | 3.2686 | 3.3045 | 3.3222 | 3.3949 | 3.4291 | 3.3596 | 3.3262 | 3.2551 | 3.219 | 3.2888 | 3.3217 | 3.4296 | 3.4744 | 3.3749 | 3.328
LMO_C_10_B_94_SOC_5-85_Part_1-1_ID_PIP15D25A03226871.xlsx | LMO | 94 | PIP15D25A03226871 | 10 | 9.0497 | 0.90497 | 5 | 30 | 0.29997 | 3.4045 | 3.4389 | 3.4567 | 3.4223 | 3.4073 | 3.3735 | 3.3554 | 3.3898 | 3.4054 | 3.4753 | 3.5058 | 3.4388 | 3.4093 | 3.341 | 3.309 | 3.3759 | 3.4049 | 3.5081 | 3.5483 | 3.4525 | 3.4109
LMO_C_10_B_94_SOC_5-85_Part_1-1_ID_PIP15D25A03226871.xlsx | LMO | 94 | PIP15D25A03226871 | 10 | 9.0497 | 0.90497 | 5 | 35 | 0.34997 | 3.4816 | 3.5155 | 3.532 | 3.4979 | 3.4844 | 3.4512 | 3.4344 | 3.4683 | 3.4825 | 3.5513 | 3.5797 | 3.5134 | 3.4863 | 3.4189 | 3.3889 | 3.4553 | 3.4821 | 3.5838 | 3.6215 | 3.5262 | 3.4877
LMO_C_10_B_94_SOC_5-85_Part_1-1_ID_PIP15D25A03226871.xlsx | LMO | 94 | PIP15D25A03226871 | 10 | 9.0497 | 0.90497 | 5 | 40 | 0.39997 | 3.5555 | 3.5906 | 3.6068 | 3.5718 | 3.5585 | 3.5243 | 3.5078 | 3.5425 | 3.5566 | 3.6273 | 3.6551 | 3.5868 | 3.5606 | 3.4916 | 3.4621 | 3.5302 | 3.5562 | 3.6605 | 3.697 | 3.5989 | 3.562
LMO_C_10_B_94_SOC_5-85_Part_1-1_ID_PIP15D25A03226871.xlsx | LMO | 94 | PIP15D25A03226871 | 10 | 9.0497 | 0.90497 | 5 | 45 | 0.44996 | 3.6303 | 3.6647 | 3.6791 | 3.6449 | 3.6329 | 3.5994 | 3.5843 | 3.6184 | 3.631 | 3.7004 | 3.7249 | 3.6575 | 3.6347 | 3.5671 | 3.5406 | 3.6073 | 3.6307 | 3.7328 | 3.765 | 3.6677 | 3.6363
LMO_C_10_B_94_SOC_5-85_Part_1-1_ID_PIP15D25A03226871.xlsx | LMO | 94 | PIP15D25A03226871 | 10 | 9.0497 | 0.90497 | 5 | 50 | 0.49996 | 3.6972 | 3.7304 | 3.7427 | 3.7095 | 3.6998 | 3.6673 | 3.6545 | 3.6875 | 3.6979 | 3.7648 | 3.7866 | 3.7211 | 3.7012 | 3.6359 | 3.6138 | 3.6786 | 3.6975 | 3.796 | 3.8257 | 3.7313 | 3.7026
LMO_C_10_B_95_SOC_5-85_Part_1-1_ID_PIP15D26A03200099.xlsx | LMO | 95 | PIP15D26A03200099 | 10 | 8.9191 | 0.89191 | 5 | 5 | 0.04999 | 2.8598 | 2.9282 | 2.9878 | 2.9235 | 2.865 | 2.798 | 2.7321 | 2.7982 | 2.8622 | 2.9985 | 3.0822 | 2.9653 | 2.8691 | 2.736 | 2.6382 | 2.7595 | 2.8626 | 3.0596 | 3.1551 | 2.9941 | 2.8729
LMO_C_10_B_95_SOC_5-85_Part_1-1_ID_PIP15D26A03200099.xlsx | LMO | 95 | PIP15D26A03200099 | 10 | 8.9191 | 0.89191 | 5 | 10 | 0.09998 | 3.0055 | 3.0708 | 3.1199 | 3.0574 | 3.0106 | 2.9465 | 2.8931 | 2.9567 | 3.0076 | 3.1377 | 3.2072 | 3.0934 | 3.0141 | 2.8875 | 2.806 | 2.923 | 3.0076 | 3.1951 | 3.2753 | 3.1184 | 3.0172
LMO_C_10_B_95_SOC_5-85_Part_1-1_ID_PIP15D26A03200099.xlsx | LMO | 95 | PIP15D26A03200099 | 10 | 8.9191 | 0.89191 | 5 | 15 | 0.14997 | 3.1286 | 3.1896 | 3.2296 | 3.1709 | 3.1338 | 3.0743 | 3.0318 | 3.0917 | 3.1307 | 3.2519 | 3.311 | 3.2025 | 3.137 | 3.019 | 2.9528 | 3.0636 | 3.1305 | 3.3057 | 3.3747 | 3.2249 | 3.1396
LMO_C_10_B_95_SOC_5-85_Part_1-1_ID_PIP15D26A03200099.xlsx | LMO | 95 | PIP15D26A03200099 | 10 | 8.9191 | 0.89191 | 5 | 20 | 0.19996 | 3.2342 | 3.2934 | 3.3292 | 3.2716 | 3.2393 | 3.1817 | 3.1447 | 3.2023 | 3.2362 | 3.3534 | 3.4063 | 3.3002 | 3.2421 | 3.1284 | 3.0708 | 3.1779 | 3.2357 | 3.4047 | 3.4667 | 3.3204 | 3.2444
LMO_C_10_B_95_SOC_5-85_Part_1-1_ID_PIP15D26A03200099.xlsx | LMO | 95 | PIP15D26A03200099 | 10 | 8.9191 | 0.89191 | 5 | 25 | 0.24995 | 3.3259 | 3.3822 | 3.414 | 3.3589 | 3.3306 | 3.2755 | 3.243 | 3.2983 | 3.3278 | 3.4402 | 3.4876 | 3.3847 | 3.3334 | 3.2244 | 3.1732 | 3.2764 | 3.3273 | 3.4895 | 3.5459 | 3.404 | 3.3357
LMO_C_10_B_95_SOC_5-85_Part_1-1_ID_PIP15D26A03200099.xlsx | LMO | 95 | PIP15D26A03200099 | 10 | 8.9191 | 0.89191 | 5 | 30 | 0.29994 | 3.4087 | 3.4616 | 3.489 | 3.4368 | 3.413 | 3.3613 | 3.3333 | 3.3854 | 3.4103 | 3.516 | 3.558 | 3.4602 | 3.4156 | 3.3129 | 3.2677 | 3.3657 | 3.4098 | 3.5627 | 3.6136 | 3.4774 | 3.4175
LMO_C_10_B_95_SOC_5-85_Part_1-1_ID_PIP15D26A03200099.xlsx | LMO | 95 | PIP15D26A03200099 | 10 | 8.9191 | 0.89191 | 5 | 35 | 0.34993 | 3.4855 | 3.5392 | 3.5664 | 3.5132 | 3.4899 | 3.4375 | 3.4094 | 3.4626 | 3.487 | 3.5943 | 3.6352 | 3.536 | 3.4925 | 3.3886 | 3.3441 | 3.4433 | 3.4865 | 3.6407 | 3.6905 | 3.5518 | 3.4944
LMO_C_10_B_95_SOC_5-85_Part_1-1_ID_PIP15D26A03200099.xlsx | LMO | 95 | PIP15D26A03200099 | 10 | 8.9191 | 0.89191 | 5 | 40 | 0.39993 | 3.5604 | 3.6126 | 3.6375 | 3.5857 | 3.5646 | 3.5136 | 3.4881 | 3.5397 | 3.562 | 3.6663 | 3.7037 | 3.6057 | 3.5671 | 3.466 | 3.4252 | 3.5222 | 3.5613 | 3.7118 | 3.7569 | 3.6203 | 3.5692
LMO_C_10_B_95_SOC_5-85_Part_1-1_ID_PIP15D26A03200099.xlsx | LMO | 95 | PIP15D26A03200099 | 10 | 8.9191 | 0.89191 | 5 | 45 | 0.44993 | 3.6345 | 3.6844 | 3.7053 | 3.6552 | 3.6375 | 3.5889 | 3.5671 | 3.6166 | 3.6352 | 3.7351 | 3.7667 | 3.6716 | 3.6396 | 3.5432 | 3.5085 | 3.6017 | 3.6345 | 3.7788 | 3.8173 | 3.6842 | 3.6414
LMO_C_10_B_95_SOC_5-85_Part_1-1_ID_PIP15D26A03200099.xlsx | LMO | 95 | PIP15D26A03200099 | 10 | 8.9191 | 0.89191 | 5 | 50 | 0.49993 | 3.6984 | 3.746 | 3.7641 | 3.7165 | 3.7016 | 3.6552 | 3.6366 | 3.6837 | 3.6993 | 3.7943 | 3.8241 | 3.7328 | 3.7037 | 3.6115 | 3.582 | 3.6719 | 3.6988 | 3.8364 | 3.8736 | 3.7456 | 3.7053
LMO_C_10_B_9_SOC_5-55_Part_1-1_ID_PIP15826A00208229.xlsx | LMO | 9 | PIP15826A00208229 | 10 | 5.7452 | 0.57452 | 5 | 5 | 0.04999 | 3.0023 | 3.0392 | 3.0724 | 3.0357 | 3.0083 | 2.9719 | 2.9356 | 2.9732 | 3.0057 | 3.0808 | 3.1426 | 3.069 | 3.0141 | 2.9394 | 2.8671 | 2.9423 | 3.0074 | 3.1205 | 3.2077 | 3.0982 | 3.0193
LMO_C_10_B_9_SOC_5-55_Part_1-1_ID_PIP15826A00208229.xlsx | LMO | 9 | PIP15826A00208229 | 10 | 5.7452 | 0.57452 | 5 | 10 | 0.09998 | 3.1828 | 3.217 | 3.2479 | 3.2134 | 3.187 | 3.153 | 3.1201 | 3.1549 | 3.1837 | 3.2538 | 3.3122 | 3.243 | 3.1902 | 3.1205 | 3.0559 | 3.1259 | 3.1835 | 3.2894 | 3.3729 | 3.2695 | 3.193
LMO_C_10_B_9_SOC_5-55_Part_1-1_ID_PIP15826A00208229.xlsx | LMO | 9 | PIP15826A00208229 | 10 | 5.7452 | 0.57452 | 5 | 15 | 0.14997 | 3.3243 | 3.357 | 3.3882 | 3.3552 | 3.3278 | 3.2955 | 3.2634 | 3.2962 | 3.3245 | 3.3912 | 3.4507 | 3.3842 | 3.3299 | 3.2639 | 3.2019 | 3.2681 | 3.3234 | 3.424 | 3.509 | 3.4105 | 3.3318
LMO_C_10_B_9_SOC_5-55_Part_1-1_ID_PIP15826A00208229.xlsx | LMO | 9 | PIP15826A00208229 | 10 | 5.7452 | 0.57452 | 5 | 20 | 0.19996 | 3.4475 | 3.4788 | 3.5118 | 3.4806 | 3.4507 | 3.42 | 3.3866 | 3.4182 | 3.4474 | 3.5111 | 3.575 | 3.5118 | 3.4525 | 3.3894 | 3.3264 | 3.3894 | 3.446 | 3.5422 | 3.6342 | 3.5399 | 3.454
LMO_C_10_B_9_SOC_5-55_Part_1-1_ID_PIP15826A00208229.xlsx | LMO | 9 | PIP15826A00208229 | 10 | 5.7452 | 0.57452 | 5 | 25 | 0.24995 | 3.5631 | 3.5945 | 3.6342 | 3.6029 | 3.5664 | 3.5355 | 3.4964 | 3.5278 | 3.5629 | 3.6273 | 3.7049 | 3.641 | 3.568 | 3.5043 | 3.4309 | 3.4946 | 3.5615 | 3.6591 | 3.7706 | 3.6752 | 3.5694
LMO_C_10_B_9_SOC_5-55_Part_1-1_ID_PIP15826A00208229.xlsx | LMO | 9 | PIP15826A00208229 | 10 | 5.7452 | 0.57452 | 5 | 30 | 0.29995 | 3.6742 | 3.7049 | 3.7493 | 3.7188 | 3.6774 | 3.6473 | 3.6043 | 3.635 | 3.6738 | 3.7365 | 3.8232 | 3.7614 | 3.6788 | 3.6166 | 3.5378 | 3.5996 | 3.6723 | 3.7669 | 3.8919 | 3.7995 | 3.68
LMO_C_10_B_9_SOC_5-55_Part_1-1_ID_PIP15826A00208229.xlsx | LMO | 9 | PIP15826A00208229 | 10 | 5.7452 | 0.57452 | 5 | 35 | 0.34994 | 3.7729 | 3.8041 | 3.8564 | 3.8252 | 3.7758 | 3.7453 | 3.6967 | 3.7279 | 3.7725 | 3.8361 | 3.9374 | 3.8747 | 3.7771 | 3.7142 | 3.6277 | 3.6905 | 3.7709 | 3.867 | 4.0103 | 3.9175 | 3.7781
LMO_C_10_B_9_SOC_5-55_Part_1-1_ID_PIP15826A00208229.xlsx | LMO | 9 | PIP15826A00208229 | 10 | 5.7452 | 0.57452 | 5 | 40 | 0.39993 | 3.8638 | 3.8949 | 3.9532 | 3.9221 | 3.8668 | 3.8364 | 3.7839 | 3.815 | 3.8633 | 3.927 | 4.0401 | 3.9777 | 3.868 | 3.8052 | 3.7132 | 3.7755 | 3.8615 | 3.9577 | 4.1181 | 4.025 | 3.8691
LMO_C_10_B_9_SOC_5-55_Part_1-1_ID_PIP15826A00208229.xlsx | LMO | 9 | PIP15826A00208229 | 10 | 5.7452 | 0.57452 | 5 | 45 | 0.44941 | 3.9007 | 3.9333 | 4.0037 | 3.9716 | 3.9047 | 3.8731 | 3.8111 | 3.8436 | 3.9017 | 3.9679 | 4.1005 | 4.0362 | 3.907 | 3.8415 | 3.7363 | 3.8011 | 3.9005 | 4.0002 | 4.1828 | 4.0879 | 3.9086
LMO_C_10_B_9_SOC_5-55_Part_1-1_ID_PIP15826A00208229.xlsx | LMO | 9 | PIP15826A00208229 | 10 | 5.7452 | 0.57452 | 5 | 50 | 0.49326 | 3.9674 | 4.0012 | 4.0805 | 4.0472 | 3.9723 | 3.9395 | 3.8715 | 3.9054 | 3.9695 | 4.0387 | 4.1847 | 4.1184 | 3.9756 | 3.9077 | 3.7946 | 3.8619 | 3.9693 | 4.0732 | 4.2714 | 4.1731 | 3.9781

## SOC5
File_Name | Mat | No. | ID | Qn | Q | SOH | Pt | SOC | SOCR | U1 | U2 | U3 | U4 | U5 | U6 | U7 | U8 | U9 | U10 | U11 | U12 | U13 | U14 | U15 | U16 | U17 | U18 | U19 | U20 | U21
LMO_C_10_B_10_SOC_5-55_Part_1-1_ID_PIP15827A00220999.xlsx | LMO | 10 | PIP15827A00220999 | 10 | 6.0549 | 0.60549 | 5 | 5 | 0.04999 | 2.946 | 2.9742 | 2.9986 | 2.9704 | 2.9512 | 2.923 | 2.8973 | 2.9261 | 2.9486 | 3.0062 | 3.0524 | 2.9955 | 2.956 | 2.8986 | 2.8473 | 2.9054 | 2.9498 | 3.0367 | 3.1031 | 3.0185 | 2.9605
LMO_C_10_B_11_SOC_5-60_Part_1-1_ID_PIP15826A00208751.xlsx | LMO | 11 | PIP15826A00208751 | 10 | 6.3985 | 0.63985 | 5 | 5 | 0.04999 | 2.9572 | 2.9876 | 3.0213 | 2.9909 | 2.9626 | 2.9328 | 2.8959 | 2.9268 | 2.9605 | 3.0223 | 3.0855 | 3.0246 | 2.9681 | 2.9066 | 2.8329 | 2.8952 | 2.9623 | 3.0559 | 3.145 | 3.0543 | 2.973
LMO_C_10_B_12_SOC_5-60_Part_1-1_ID_PIP15829A00218444.xlsx | LMO | 12 | PIP15829A00218444 | 10 | 6.4536 | 0.64536 | 5 | 5 | 0.04999 | 2.9481 | 2.9772 | 3.0044 | 2.9753 | 2.9532 | 2.9245 | 2.8954 | 2.9251 | 2.9509 | 3.0104 | 3.0618 | 3.0034 | 2.9584 | 2.8993 | 2.841 | 2.9009 | 2.9525 | 3.0421 | 3.1163 | 3.029 | 2.9632
LMO_C_10_B_13_SOC_5-60_Part_1-1_ID_PIP15827A00205589.xlsx | LMO | 13 | PIP15827A00205589 | 10 | 6.3319 | 0.63319 | 5 | 5 | 0.04999 | 2.9098 | 2.9379 | 2.9655 | 2.9377 | 2.9145 | 2.8868 | 2.8565 | 2.8852 | 2.9119 | 2.9691 | 3.0216 | 2.9651 | 2.9186 | 2.8615 | 2.8013 | 2.8592 | 2.9126 | 2.9993 | 3.0743 | 2.99 | 2.9226
LMO_C_10_B_14_SOC_5-60_Part_1-1_ID_PIP15829A00218550.xlsx | LMO | 14 | PIP15829A00218550 | 10 | 5.5447 | 0.55447 | 5 | 5 | 0.04999 | 3.025 | 3.059 | 3.0905 | 3.0564 | 3.0313 | 2.9977 | 2.9644 | 2.999 | 3.029 | 3.0987 | 3.1579 | 3.0892 | 3.0378 | 2.9688 | 2.903 | 2.9727 | 3.0311 | 3.1363 | 3.2214 | 3.1189 | 3.0439
LMO_C_10_B_15_SOC_5-60_Part_1-1_ID_PIP15828A06100365.xlsx | LMO | 15 | PIP15828A06100365 | 10 | 6.5591 | 0.65591 | 5 | 5 | 0.05 | 2.9754 | 3.0139 | 3.0457 | 3.0074 | 2.9811 | 2.9432 | 2.9082 | 2.9474 | 2.9788 | 3.0571 | 3.1166 | 3.0399 | 2.9867 | 2.9086 | 2.8382 | 2.9175 | 2.9802 | 3.0985 | 3.1823 | 3.0687 | 2.9918
LMO_C_10_B_16_SOC_5-60_Part_1-1_ID_PIP15829A00217239.xlsx | LMO | 16 | PIP15829A00217239 | 10 | 6.5152 | 0.65152 | 5 | 5 | 0.04999 | 2.9144 | 2.9425 | 2.969 | 2.9409 | 2.9192 | 2.8917 | 2.8631 | 2.8914 | 2.9168 | 2.9741 | 3.0238 | 2.9674 | 2.9238 | 2.8671 | 2.8096 | 2.8671 | 2.9179 | 3.0043 | 3.0752 | 2.9916 | 2.9281
LMO_C_10_B_17_SOC_5-65_Part_1-1_ID_PIP15829A06101445.xlsx | LMO | 17 | PIP15829A06101445 | 10 | 6.9576 | 0.69576 | 5 | 5 | 0.05 | 2.8877 | 2.9138 | 2.937 | 2.9107 | 2.8922 | 2.8666 | 2.8417 | 2.8684 | 2.8898 | 2.9432 | 2.9869 | 2.9344 | 2.8963 | 2.8434 | 2.7938 | 2.8478 | 2.8907 | 2.9712 | 3.0343 | 2.9558 | 2.9001
LMO_C_10_B_18_SOC_5-65_Part_1-1_ID_PIP15826A00211185.xlsx | LMO | 18 | PIP15826A00211185 | 10 | 6.6538 | 0.66538 | 5 | 5 | 0.05002 | 2.9474 | 2.976 | 3.0085 | 2.9798 | 2.9526 | 2.9249 | 2.8889 | 2.9179 | 2.9502 | 3.0085 | 3.0692 | 3.0118 | 2.9577 | 2.9003 | 2.8278 | 2.8866 | 2.9516 | 3.0397 | 3.1254 | 3.04 | 2.9625
LMO_C_10_B_19_SOC_5-65_Part_1-1_ID_PIP15D01A03235252.xlsx | LMO | 19 | PIP15D01A03235252 | 10 | 6.9119 | 0.69119 | 5 | 5 | 0.05 | 2.9379 | 2.9714 | 2.9969 | 2.9632 | 2.9432 | 2.9103 | 2.8828 | 2.9169 | 2.9409 | 3.0092 | 3.0573 | 2.9899 | 2.9481 | 2.8803 | 2.8259 | 2.895 | 2.9423 | 3.0455 | 3.1145 | 3.0139 | 2.9528
LMO_C_10_B_1_SOC_5-55_Part_1-1_ID_PIP15828A00225770.xlsx | LMO | 1 | PIP15828A00225770 | 10 | 5.6791 | 0.56791 | 5 | 5 | 0.04999 | 2.9848 | 3.0181 | 3.0469 | 3.0137 | 2.9907 | 2.9581 | 2.9279 | 2.9613 | 2.9878 | 3.0555 | 3.1099 | 3.0432 | 2.9965 | 2.9296 | 2.8696 | 2.9373 | 2.9895 | 3.0913 | 3.1695 | 3.0703 | 3.0017
LMO_C_10_B_20_SOC_5-65_Part_1-1_ID_PIP15827A00205450.xlsx | LMO | 20 | PIP15827A00205450 | 10 | 6.9997 | 0.69997 | 5 | 5 | 0.04999 | 2.9063 | 2.9335 | 2.963 | 2.9358 | 2.911 | 2.8843 | 2.8513 | 2.8794 | 2.9084 | 2.964 | 3.0193 | 2.9647 | 2.9154 | 2.8603 | 2.7942 | 2.851 | 2.9094 | 2.9934 | 3.0715 | 2.9906 | 2.9195
LMO_C_10_B_21_SOC_5-65_Part_1-1_ID_PIP15829A00209415.xlsx | LMO | 21 | PIP15829A00209415 | 10 | 6.7829 | 0.67829 | 5 | 5 | 0.05001 | 2.9398 | 2.9698 | 2.9976 | 2.9676 | 2.9449 | 2.9156 | 2.8854 | 2.9158 | 2.9419 | 3.003 | 3.0553 | 2.9953 | 2.9495 | 2.8889 | 2.8283 | 2.8901 | 2.9423 | 3.0348 | 3.1096 | 3.0204 | 2.9535
LMO_C_10_B_22_SOC_5-65_Part_1-1_ID_PIP15D01A03238995.xlsx | LMO | 22 | PIP15D01A03238995 | 10 | 6.7698 | 0.67698 | 5 | 5 | 0.04999 | 2.927 | 2.9558 | 2.9865 | 2.9577 | 2.9321 | 2.9038 | 2.8705 | 2.9 | 2.9293 | 2.9883 | 3.0457 | 2.9878 | 2.9367 | 2.8785 | 2.8117 | 2.871 | 2.9302 | 3.0192 | 3.101 | 3.0153 | 2.9409
LMO_C_10_B_23_SOC_5-65_Part_1-1_ID_PIP15829A00210663.xlsx | LMO | 23 | PIP15829A00210663 | 10 | 6.9477 | 0.69477 | 5 | 5 | 0.05 | 2.9649 | 3.0085 | 3.036 | 2.9921 | 2.9707 | 2.9275 | 2.898 | 2.9426 | 2.9679 | 3.0569 | 3.1084 | 3.0204 | 2.9756 | 2.887 | 2.8289 | 2.9188 | 2.969 | 3.1036 | 3.1768 | 3.0453 | 2.9802
LMO_C_10_B_24_SOC_5-65_Part_1-1_ID_PIP15829A00206931.xlsx | LMO | 24 | PIP15829A00206931 | 10 | 6.853 | 0.6853 | 5 | 5 | 0.05001 | 2.9084 | 2.9347 | 2.9597 | 2.9335 | 2.9131 | 2.8875 | 2.8601 | 2.887 | 2.9109 | 2.9644 | 3.0118 | 2.9588 | 2.9175 | 2.8647 | 2.8101 | 2.8642 | 2.9121 | 2.9932 | 3.0606 | 2.9817 | 2.9219
LMO_C_10_B_25_SOC_5-65_Part_1-1_ID_PIP15825A00103075.xlsx | LMO | 25 | PIP15825A00103075 | 10 | 6.6769 | 0.66769 | 5 | 5 | 0.04999 | 2.9363 | 2.964 | 2.9992 | 2.9714 | 2.9411 | 2.9144 | 2.8754 | 2.9035 | 2.9386 | 2.9951 | 3.0599 | 3.0044 | 2.9456 | 2.89 | 2.8121 | 2.8687 | 2.9394 | 3.0248 | 3.1156 | 3.0332 | 2.9498
LMO_C_10_B_26_SOC_5-70_Part_1-1_ID_PIP15D29A03204639.xlsx | LMO | 26 | PIP15D29A03204639 | 10 | 7.9655 | 0.79655 | 5 | 5 | 0.04998 | 2.8724 | 2.9051 | 2.9284 | 2.8958 | 2.8771 | 2.8447 | 2.8199 | 2.8533 | 2.8745 | 2.9409 | 2.9848 | 2.9192 | 2.8807 | 2.8148 | 2.7653 | 2.8327 | 2.875 | 2.9751 | 3.0378 | 2.9407 | 2.8843
LMO_C_10_B_27_SOC_5-70_Part_1-1_ID_PIP15D26A03261343.xlsx | LMO | 27 | PIP15D26A03261343 | 10 | 7.1776 | 0.71776 | 5 | 5 | 0.05001 | 2.9274 | 2.9621 | 2.9817 | 2.9474 | 2.9321 | 2.898 | 2.8767 | 2.9121 | 2.9298 | 3.0002 | 3.0376 | 2.9686 | 2.9367 | 2.8661 | 2.8248 | 2.8963 | 2.9312 | 3.0373 | 3.0905 | 2.9881 | 2.941
LMO_C_10_B_28_SOC_5-70_Part_1-1_ID_PIP15825A50203005.xlsx | LMO | 28 | PIP15825A50203005 | 10 | 7.6227 | 0.76227 | 5 | 5 | 0.04998 | 2.8807 | 2.9089 | 2.9453 | 2.9169 | 2.8856 | 2.8582 | 2.8173 | 2.8464 | 2.8828 | 2.9405 | 3.0076 | 2.9512 | 2.8896 | 2.8327 | 2.7506 | 2.809 | 2.8835 | 2.9705 | 3.0644 | 2.9806 | 2.8933
LMO_C_10_B_29_SOC_5-70_Part_1-1_ID_PIP15825A00103143.xlsx | LMO | 29 | PIP15825A00103143 | 10 | 7.2993 | 0.72993 | 5 | 5 | 0.05001 | 2.8948 | 2.9198 | 2.9498 | 2.9251 | 2.8996 | 2.8752 | 2.842 | 2.8675 | 2.8969 | 2.9477 | 3.0041 | 2.9542 | 2.9035 | 2.8533 | 2.7864 | 2.838 | 2.8977 | 2.9744 | 3.0545 | 2.9802 | 2.9073
LMO_C_10_B_2_SOC_5-55_Part_1-1_ID_PIP15827A00221240.xlsx | LMO | 2 | PIP15827A00221240 | 10 | 6.0513 | 0.60513 | 5 | 5 | 0.04999 | 2.9602 | 2.9874 | 3.0167 | 2.9897 | 2.9655 | 2.9389 | 2.9075 | 2.9349 | 2.963 | 3.0183 | 3.0741 | 3.0195 | 2.9709 | 2.9161 | 2.8536 | 2.9086 | 2.9646 | 3.048 | 3.1277 | 3.0464 | 2.9758
LMO_C_10_B_30_SOC_5-70_Part_1-1_ID_PIP15D19A03280145.xlsx | LMO | 30 | PIP15D19A03280145 | 10 | 7.5565 | 0.75565 | 5 | 5 | 0.05002 | 2.9179 | 2.9573 | 2.9836 | 2.9446 | 2.9228 | 2.884 | 2.8552 | 2.8958 | 2.9198 | 2.9998 | 3.0485 | 2.9711 | 2.927 | 2.8473 | 2.7904 | 2.8722 | 2.9202 | 3.0404 | 3.1089 | 2.9955 | 2.9307
LMO_C_10_B_31_SOC_5-75_Part_1-1_ID_PIP15D01A03241499.xlsx | LMO | 31 | PIP15D01A03241499 | 10 | 8.0253 | 0.80253 | 5 | 5 | 0.04999 | 2.8786 | 2.9094 | 2.9349 | 2.9042 | 2.8833 | 2.8531 | 2.8257 | 2.8571 | 2.8807 | 2.9437 | 2.9911 | 2.9296 | 2.8873 | 2.8248 | 2.7709 | 2.8347 | 2.8815 | 2.9765 | 3.0429 | 2.9528 | 2.8912
LMO_C_10_B_32_SOC_5-75_Part_1-1_ID_PIP15710A00246135.xlsx | LMO | 32 | PIP15710A00246135 | 10 | 8.0443 | 0.80443 | 5 | 5 | 0.05001 | 2.8717 | 2.9154 | 2.9419 | 2.8984 | 2.8757 | 2.8327 | 2.8041 | 2.8489 | 2.8736 | 2.9623 | 3.0106 | 2.9256 | 2.8798 | 2.7918 | 2.7362 | 2.8259 | 2.8745 | 3.0074 | 3.0743 | 2.9505 | 2.8833
LMO_C_10_B_33_SOC_5-80_Part_1-1_ID_PIP15N21A50200177.xlsx | LMO | 33 | PIP15N21A50200177 | 10 | 8.7844 | 0.87844 | 5 | 5 | 0.05001 | 2.8315 | 2.8612 | 2.8905 | 2.8612 | 2.8352 | 2.8062 | 2.7753 | 2.8055 | 2.8331 | 2.8938 | 2.9453 | 2.8889 | 2.8386 | 2.779 | 2.7239 | 2.7827 | 2.8338 | 2.9244 | 2.9921 | 2.9119 | 2.842
LMO_C_10_B_34_SOC_5-80_Part_1-1_ID_PIP15N21A03201737.xlsx | LMO | 34 | PIP15N21A03201737 | 10 | 8.5736 | 0.85736 | 5 | 5 | 0.04999 | 2.8401 | 2.8701 | 2.898 | 2.8682 | 2.8438 | 2.8144 | 2.7853 | 2.8157 | 2.8417 | 2.9033 | 2.9516 | 2.8945 | 2.8475 | 2.7871 | 2.7349 | 2.7942 | 2.8426 | 2.934 | 2.9979 | 2.9163 | 2.8508
LMO_C_10_B_35_SOC_5-80_Part_1-1_ID_PIP15D22A03248005.xlsx | LMO | 35 | PIP15D22A03248005 | 10 | 8.8531 | 0.88531 | 5 | 5 | 0.04997 | 2.8396 | 2.8833 | 2.9309 | 2.8889 | 2.844 | 2.8013 | 2.7509 | 2.7939 | 2.8417 | 2.93 | 3.0021 | 2.9251 | 2.8478 | 2.7616 | 2.6835 | 2.7625 | 2.8422 | 2.9714 | 3.0573 | 2.9514 | 2.8512
LMO_C_10_B_36_SOC_5-80_Part_1-1_ID_PIP15D15A03236357.xlsx | LMO | 36 | PIP15D15A03236357 | 10 | 8.8667 | 0.88667 | 5 | 5 | 0.04999 | 2.8386 | 2.884 | 2.9314 | 2.888 | 2.8434 | 2.7992 | 2.7488 | 2.7934 | 2.841 | 2.9326 | 3.0036 | 2.9244 | 2.8473 | 2.7581 | 2.6805 | 2.762 | 2.8417 | 2.9753 | 3.0596 | 2.9502 | 2.851
LMO_C_10_B_37_SOC_5-80_Part_1-1_ID_PIP15N21A50200566.xlsx | LMO | 37 | PIP15N21A50200566 | 10 | 8.7259 | 0.87259 | 5 | 5 | 0.04999 | 2.8392 | 2.8801 | 2.9268 | 2.8877 | 2.8436 | 2.8039 | 2.7541 | 2.7945 | 2.8413 | 2.924 | 2.9967 | 2.9245 | 2.8475 | 2.7667 | 2.6884 | 2.7625 | 2.8419 | 2.963 | 3.0508 | 2.9514 | 2.8508
LMO_C_10_B_38_SOC_5-80_Part_1-1_ID_PIP15D19A03261038.xlsx | LMO | 38 | PIP15D19A03261038 | 10 | 8.8714 | 0.88714 | 5 | 5 | 0.04999 | 2.8396 | 2.8764 | 2.9166 | 2.8807 | 2.844 | 2.8081 | 2.7657 | 2.8024 | 2.8417 | 2.9165 | 2.9815 | 2.9147 | 2.8477 | 2.7746 | 2.7042 | 2.773 | 2.8422 | 2.9526 | 3.0336 | 2.9405 | 2.851
LMO_C_10_B_39_SOC_5-80_Part_1-1_ID_PIP15D25A03226076.xlsx | LMO | 39 | PIP15D25A03226076 | 10 | 8.7876 | 0.87876 | 5 | 5 | 0.04999 | 2.8389 | 2.8743 | 2.9096 | 2.875 | 2.8431 | 2.8085 | 2.7711 | 2.8069 | 2.841 | 2.9129 | 2.9727 | 2.9068 | 2.8468 | 2.7757 | 2.7113 | 2.7801 | 2.8417 | 2.9488 | 3.025 | 2.9319 | 2.8501
LMO_C_10_B_3_SOC_5-55_Part_1-1_ID_PIP15827A00221153.xlsx | LMO | 3 | PIP15827A00221153 | 10 | 5.1908 | 0.51908 | 5 | 5 | 0.04999 | 3.0926 | 3.1271 | 3.153 | 3.1182 | 3.0992 | 3.065 | 3.0379 | 3.0731 | 3.0973 | 3.1679 | 3.217 | 3.1469 | 3.1065 | 3.0364 | 2.9832 | 3.0538 | 3.1006 | 3.2072 | 3.2776 | 3.173 | 3.1135
LMO_C_10_B_40_SOC_5-80_Part_1-1_ID_PIP15N21A03207437.xlsx | LMO | 40 | PIP15N21A03207437 | 10 | 8.6738 | 0.86738 | 5 | 5 | 0.05002 | 2.8399 | 2.8727 | 2.9038 | 2.8715 | 2.844 | 2.8121 | 2.7792 | 2.8125 | 2.8419 | 2.9087 | 2.9621 | 2.9 | 2.8475 | 2.7818 | 2.7237 | 2.7881 | 2.8424 | 2.9421 | 3.0118 | 2.9235 | 2.8508
LMO_C_10_B_41_SOC_5-80_Part_1-1_ID_PIP15D25A03219538.xlsx | LMO | 41 | PIP15D25A03219538 | 10 | 8.9075 | 0.89075 | 5 | 5 | 0.05 | 2.8347 | 2.8731 | 2.9135 | 2.8763 | 2.8389 | 2.8015 | 2.7586 | 2.7969 | 2.8365 | 2.9149 | 2.98 | 2.9103 | 2.8426 | 2.7662 | 2.6951 | 2.7671 | 2.8373 | 2.9526 | 3.0334 | 2.9361 | 2.8459
LMO_C_10_B_42_SOC_5-80_Part_1-1_ID_PIP15N26A01201901.xlsx | LMO | 42 | PIP15N26A01201901 | 10 | 8.7445 | 0.87445 | 5 | 5 | 0.04999 | 2.8341 | 2.8654 | 2.8959 | 2.8649 | 2.8382 | 2.8078 | 2.7758 | 2.8078 | 2.8361 | 2.9 | 2.953 | 2.8933 | 2.8419 | 2.7792 | 2.7225 | 2.7843 | 2.8368 | 2.9321 | 3.0014 | 2.9169 | 2.8452
LMO_C_10_B_43_SOC_5-80_Part_1-1_ID_PIP15N15A03208363.xlsx | LMO | 43 | PIP15N15A03208363 | 10 | 8.5451 | 0.85451 | 5 | 5 | 0.04999 | 2.8276 | 2.8801 | 2.9405 | 2.8914 | 2.8325 | 2.7818 | 2.7181 | 2.7685 | 2.8299 | 2.9351 | 3.0198 | 2.9321 | 2.8363 | 2.7346 | 2.6435 | 2.7328 | 2.8302 | 2.9821 | 3.0794 | 2.9602 | 2.8399
LMO_C_10_B_44_SOC_5-80_Part_1-1_ID_PIP15D01A03233061.xlsx | LMO | 44 | PIP15D01A03233061 | 10 | 8.3956 | 0.83956 | 5 | 5 | 0.04999 | 2.8589 | 2.8926 | 2.9217 | 2.8884 | 2.8631 | 2.8301 | 2.799 | 2.8334 | 2.8612 | 2.9298 | 2.9809 | 2.9159 | 2.8671 | 2.7992 | 2.7425 | 2.8097 | 2.8619 | 2.9644 | 3.0327 | 2.94 | 2.8705
LMO_C_10_B_45_SOC_5-80_Part_1-1_ID_PIP15D01A03245962.xlsx | LMO | 45 | PIP15D01A03245962 | 10 | 8.0747 | 0.80747 | 5 | 5 | 0.05001 | 2.8803 | 2.9121 | 2.9388 | 2.9072 | 2.8847 | 2.8538 | 2.825 | 2.8573 | 2.8826 | 2.9472 | 2.9956 | 2.9339 | 2.8889 | 2.825 | 2.7711 | 2.8354 | 2.8836 | 2.9807 | 3.0466 | 2.957 | 2.8926
LMO_C_10_B_46_SOC_5-80_Part_1-1_ID_PIP15D01A03250557.xlsx | LMO | 46 | PIP15D01A03250557 | 10 | 8.6249 | 0.86249 | 5 | 5 | 0.04999 | 2.8327 | 2.8759 | 2.9221 | 2.8805 | 2.8375 | 2.795 | 2.746 | 2.7888 | 2.835 | 2.9223 | 2.9941 | 2.9175 | 2.8413 | 2.7555 | 2.6774 | 2.7562 | 2.8355 | 2.9636 | 3.051 | 2.944 | 2.8447
LMO_C_10_B_47_SOC_5-80_Part_1-1_ID_PIP15D01A03210683.xlsx | LMO | 47 | PIP15D01A03210683 | 10 | 8.8702 | 0.88702 | 5 | 5 | 0.04999 | 2.829 | 2.8724 | 2.9154 | 2.8736 | 2.8336 | 2.7911 | 2.7453 | 2.7883 | 2.8311 | 2.9188 | 2.9869 | 2.9087 | 2.8373 | 2.7513 | 2.677 | 2.7571 | 2.8317 | 2.9602 | 3.0436 | 2.9354 | 2.8405
LMO_C_10_B_48_SOC_5-80_Part_1-1_ID_PIP15D01A03229494.xlsx | LMO | 48 | PIP15D01A03229494 | 10 | 8.3622 | 0.83622 | 5 | 5 | 0.04999 | 2.8459 | 2.8756 | 2.9017 | 2.8721 | 2.8501 | 2.8208 | 2.7932 | 2.8234 | 2.8478 | 2.9084 | 2.9558 | 2.8975 | 2.8538 | 2.7936 | 2.7406 | 2.8011 | 2.8485 | 2.9392 | 3.0046 | 2.9198 | 2.8571
LMO_C_10_B_49_SOC_5-80_Part_1-1_ID_PIP15D01A03243668.xlsx | LMO | 49 | PIP15D01A03243668 | 10 | 8.7211 | 0.87211 | 5 | 5 | 0.04999 | 2.8334 | 2.8703 | 2.903 | 2.8666 | 2.8378 | 2.8015 | 2.7669 | 2.8039 | 2.8354 | 2.9103 | 2.9667 | 2.8968 | 2.8413 | 2.7672 | 2.7049 | 2.7774 | 2.8357 | 2.9474 | 3.0211 | 2.9214 | 2.8443
LMO_C_10_B_4_SOC_5-55_Part_1-1_ID_PIP15828A00213703.xlsx | LMO | 4 | PIP15828A00213703 | 10 | 5.9985 | 0.59985 | 5 | 5 | 0.04999 | 2.9672 | 3.0009 | 3.0283 | 2.9946 | 2.9728 | 2.9392 | 2.9103 | 2.9447 | 2.97 | 3.0388 | 3.0901 | 3.023 | 2.9779 | 2.9096 | 2.8517 | 2.921 | 2.9711 | 3.0747 | 3.1484 | 3.0487 | 2.9828
LMO_C_10_B_50_SOC_5-80_Part_1-1_ID_PIP15D01A03214955.xlsx | LMO | 50 | PIP15D01A03214955 | 10 | 8.7822 | 0.87822 | 5 | 5 | 0.04999 | 2.8306 | 2.8809 | 2.9363 | 2.8887 | 2.8352 | 2.7855 | 2.7263 | 2.7751 | 2.8327 | 2.9346 | 3.0153 | 2.9284 | 2.8392 | 2.7397 | 2.6509 | 2.7397 | 2.8331 | 2.9811 | 3.0755 | 2.9572 | 2.8426
LMO_C_10_B_51_SOC_5-80_Part_1-1_ID_PIP15N08A03228420.xlsx | LMO | 51 | PIP15N08A03228420 | 10 | 9.1801 | 0.91801 | 5 | 5 | 0.04999 | 2.8144 | 2.8666 | 2.9284 | 2.88 | 2.8192 | 2.7683 | 2.7033 | 2.753 | 2.8166 | 2.9214 | 3.0092 | 2.9223 | 2.8229 | 2.7209 | 2.6263 | 2.7149 | 2.8168 | 2.9688 | 3.0706 | 2.9519 | 2.8259
LMO_C_10_B_52_SOC_5-80_Part_1-1_ID_PIP15N08A03232183.xlsx | LMO | 52 | PIP15N08A03232183 | 10 | 8.818 | 0.8818 | 5 | 5 | 0.04999 | 2.8259 | 2.8814 | 2.9461 | 2.8954 | 2.8308 | 2.7769 | 2.7086 | 2.7607 | 2.8282 | 2.9388 | 3.028 | 2.9375 | 2.8348 | 2.7274 | 2.6319 | 2.7239 | 2.8287 | 2.9876 | 3.0886 | 2.9662 | 2.8382
LMO_C_10_B_53_SOC_5-80_Part_1-1_ID_PIP15D01A03218382.xlsx | LMO | 53 | PIP15D01A03218382 | 10 | 8.7007 | 0.87007 | 5 | 5 | 0.04999 | 2.8415 | 2.8931 | 2.944 | 2.8952 | 2.8462 | 2.7957 | 2.7414 | 2.7916 | 2.8438 | 2.947 | 3.0219 | 2.933 | 2.8501 | 2.7495 | 2.6669 | 2.7578 | 2.8443 | 2.9941 | 3.0822 | 2.96 | 2.8536
LMO_C_10_B_54_SOC_5-80_Part_1-1_ID_PIP15D01A03238599.xlsx | LMO | 54 | PIP15D01A03238599 | 10 | 8.7985 | 0.87985 | 5 | 5 | 0.04999 | 2.8347 | 2.8805 | 2.93 | 2.8861 | 2.8394 | 2.7942 | 2.7416 | 2.7867 | 2.8368 | 2.9293 | 3.005 | 2.924 | 2.8431 | 2.7525 | 2.6696 | 2.7525 | 2.8373 | 2.9727 | 3.0634 | 2.9514 | 2.8466
LMO_C_10_B_55_SOC_5-80_Part_1-1_ID_PIP15D01A03224640.xlsx | LMO | 55 | PIP15D01A03224640 | 10 | 8.7433 | 0.87433 | 5 | 5 | 0.04999 | 2.8361 | 2.8785 | 2.9223 | 2.8819 | 2.8408 | 2.7994 | 2.753 | 2.7946 | 2.8383 | 2.9237 | 2.9923 | 2.9169 | 2.8445 | 2.7611 | 2.6863 | 2.7634 | 2.8389 | 2.9639 | 3.0476 | 2.9432 | 2.8478
LMO_C_10_B_56_SOC_5-80_Part_1-1_ID_PIP15D01A03221296.xlsx | LMO | 56 | PIP15D01A03221296 | 10 | 8.7194 | 0.87194 | 5 | 5 | 0.04999 | 2.8359 | 2.8824 | 2.9312 | 2.8864 | 2.8405 | 2.7948 | 2.7432 | 2.789 | 2.838 | 2.9321 | 3.0064 | 2.9242 | 2.8443 | 2.7523 | 2.6711 | 2.7557 | 2.8384 | 2.9763 | 3.0652 | 2.9516 | 2.8478
LMO_C_10_B_57_SOC_5-80_Part_1-1_ID_PIP15D01A03217542.xlsx | LMO | 57 | PIP15D01A03217542 | 10 | 8.7094 | 0.87094 | 5 | 5 | 0.04999 | 2.8373 | 2.8882 | 2.9439 | 2.8961 | 2.8422 | 2.7925 | 2.733 | 2.782 | 2.8396 | 2.9413 | 3.0227 | 2.9361 | 2.8464 | 2.7469 | 2.658 | 2.7462 | 2.8403 | 2.9881 | 3.0829 | 2.9642 | 2.8499
LMO_C_10_B_58_SOC_5-80_Part_1-1_ID_PIP15512A50200009.xlsx | LMO | 58 | PIP15512A50200009 | 10 | 8.4652 | 0.84652 | 5 | 5 | 0.04999 | 2.8436 | 2.8948 | 2.9463 | 2.8975 | 2.8484 | 2.7978 | 2.743 | 2.7931 | 2.8459 | 2.9491 | 3.025 | 2.9367 | 2.8522 | 2.7514 | 2.6681 | 2.759 | 2.8466 | 2.9962 | 3.0861 | 2.9642 | 2.8559
LMO_C_10_B_59_SOC_5-80_Part_1-1_ID_PIP15N15A03208341.xlsx | LMO | 59 | PIP15N15A03208341 | 10 | 9.0113 | 0.90113 | 5 | 5 | 0.05 | 2.8234 | 2.8852 | 2.9577 | 2.9015 | 2.8287 | 2.7685 | 2.6913 | 2.7488 | 2.8257 | 2.9484 | 3.0448 | 2.9458 | 2.8325 | 2.7136 | 2.6085 | 2.7086 | 2.8257 | 3.0009 | 3.1089 | 2.9756 | 2.8359
LMO_C_10_B_5_SOC_5-55_Part_1-1_ID_PIP15N22A03240032.xlsx | LMO | 5 | PIP15N22A03240032 | 10 | 5.3577 | 0.53577 | 5 | 5 | 0.05 | 3.0011 | 3.0301 | 3.052 | 3.0229 | 3.0067 | 2.9781 | 2.9552 | 2.9848 | 3.0044 | 3.0638 | 3.1054 | 3.0469 | 3.0125 | 2.9537 | 2.9084 | 2.9681 | 3.0062 | 3.0959 | 3.1566 | 3.0692 | 3.0181
LMO_C_10_B_60_SOC_5-80_Part_1-1_ID_PIP15N15A03208989.xlsx | LMO | 60 | PIP15N15A03208989 | 10 | 8.7996 | 0.87996 | 5 | 5 | 0.05 | 2.8323 | 2.8965 | 2.9709 | 2.9128 | 2.8376 | 2.7748 | 2.6956 | 2.7551 | 2.8344 | 2.9615 | 3.0594 | 2.9577 | 2.8415 | 2.7184 | 2.6113 | 2.7149 | 2.8348 | 3.0153 | 3.1243 | 2.9874 | 2.845
LMO_C_10_B_61_SOC_5-80_Part_1-1_ID_PIP15D25A03236724.xlsx | LMO | 61 | PIP15D25A03236724 | 10 | 9.1108 | 0.91108 | 5 | 5 | 0.04999 | 2.8352 | 2.8801 | 2.921 | 2.8773 | 2.8396 | 2.7955 | 2.7517 | 2.7966 | 2.8371 | 2.9279 | 2.9942 | 2.9123 | 2.8429 | 2.7536 | 2.6798 | 2.7648 | 2.8375 | 2.9718 | 3.0541 | 2.9391 | 2.8461
LMO_C_10_B_62_SOC_5-80_Part_1-1_ID_PIP15N15A03208398.xlsx | LMO | 62 | PIP15N15A03208398 | 10 | 8.8591 | 0.88591 | 5 | 5 | 0.04999 | 2.8287 | 2.8954 | 2.9749 | 2.9142 | 2.8343 | 2.7692 | 2.6842 | 2.7458 | 2.831 | 2.9632 | 3.0668 | 2.9615 | 2.8383 | 2.7102 | 2.5964 | 2.703 | 2.8311 | 3.0192 | 3.1342 | 2.9925 | 2.842
LMO_C_10_B_63_SOC_5-80_Part_1-1_ID_PIP15502C00208544.xlsx | LMO | 63 | PIP15502C00208544 | 10 | 8.8435 | 0.88435 | 5 | 5 | 0.04999 | 2.8524 | 2.9181 | 2.9948 | 2.9351 | 2.8577 | 2.7932 | 2.7091 | 2.7709 | 2.8546 | 2.9851 | 3.0886 | 2.9827 | 2.8617 | 2.7348 | 2.6173 | 2.7249 | 2.8546 | 3.0406 | 3.1584 | 3.0141 | 2.8652
LMO_C_10_B_64_SOC_5-80_Part_1-1_ID_PIP15D01A03206727.xlsx | LMO | 64 | PIP15D01A03206727 | 10 | 8.7019 | 0.87019 | 5 | 5 | 0.05 | 2.8327 | 2.8812 | 2.9331 | 2.8872 | 2.8375 | 2.79 | 2.7348 | 2.782 | 2.8348 | 2.9326 | 3.0102 | 2.9261 | 2.8415 | 2.746 | 2.661 | 2.7469 | 2.8354 | 2.9777 | 3.0696 | 2.9542 | 2.845
LMO_C_10_B_65_SOC_5-80_Part_1-1_ID_PIP15N15A03208683.xlsx | LMO | 65 | PIP15N15A03208683 | 10 | 8.6522 | 0.86522 | 5 | 5 | 0.04999 | 2.8329 | 2.8979 | 2.9751 | 2.9165 | 2.8384 | 2.7748 | 2.6926 | 2.7528 | 2.8354 | 2.9646 | 3.0657 | 2.9625 | 2.8426 | 2.717 | 2.6065 | 2.7113 | 2.8357 | 3.0198 | 3.1322 | 2.993 | 2.8464
LMO_C_10_B_66_SOC_5-80_Part_1-1_ID_PIP15N14A03235525.xlsx | LMO | 66 | PIP15N14A03235525 | 10 | 8.9144 | 0.89144 | 5 | 5 | 0.04999 | 2.8232 | 2.8896 | 2.9684 | 2.9087 | 2.8285 | 2.7637 | 2.68 | 2.7409 | 2.8254 | 2.9572 | 3.0596 | 2.9551 | 2.8322 | 2.7046 | 2.5926 | 2.6988 | 2.8255 | 3.0127 | 3.1264 | 2.986 | 2.8357
LMO_C_10_B_67_SOC_5-85_Part_1-1_ID_PIP15D25A03243702.xlsx | LMO | 67 | PIP15D25A03243702 | 10 | 8.8907 | 0.88907 | 5 | 5 | 0.04999 | 2.8468 | 2.8959 | 2.9493 | 2.9026 | 2.8517 | 2.8041 | 2.7465 | 2.7942 | 2.8491 | 2.9477 | 3.0255 | 2.9409 | 2.8557 | 2.7597 | 2.674 | 2.7599 | 2.8496 | 2.9927 | 3.0838 | 2.9681 | 2.8591
LMO_C_10_B_68_SOC_5-85_Part_1-1_ID_PIP15N30A03228344.xlsx | LMO | 68 | PIP15N30A03228344 | 10 | 8.896 | 0.8896 | 5 | 5 | 0.04999 | 2.8308 | 2.8706 | 2.9117 | 2.8731 | 2.8352 | 2.7966 | 2.7534 | 2.7931 | 2.8329 | 2.9135 | 2.9783 | 2.9066 | 2.8389 | 2.7602 | 2.691 | 2.7646 | 2.8334 | 2.9519 | 3.0306 | 2.9316 | 2.8422
LMO_C_10_B_69_SOC_5-85_Part_1-1_ID_PIP15D19A03226854.xlsx | LMO | 69 | PIP15D19A03226854 | 10 | 8.9939 | 0.89939 | 5 | 5 | 0.04999 | 2.8352 | 2.8798 | 2.9298 | 2.8872 | 2.8399 | 2.7967 | 2.7434 | 2.7869 | 2.8373 | 2.9272 | 3.0023 | 2.9244 | 2.8438 | 2.7564 | 2.6747 | 2.7536 | 2.8378 | 2.9688 | 3.058 | 2.9512 | 2.8473
LMO_C_10_B_6_SOC_5-55_Part_1-1_ID_PIP15829A00218512.xlsx | LMO | 6 | PIP15829A00218512 | 10 | 6.9177 | 0.69177 | 5 | 5 | 0.04999 | 2.8887 | 2.9152 | 2.943 | 2.9163 | 2.8933 | 2.867 | 2.8363 | 2.8635 | 2.8907 | 2.9451 | 2.9967 | 2.9432 | 2.8973 | 2.8434 | 2.7813 | 2.8359 | 2.8914 | 2.9735 | 3.0466 | 2.967 | 2.9009
LMO_C_10_B_70_SOC_5-85_Part_1-1_ID_PIP15D15A03236532.xlsx | LMO | 70 | PIP15D15A03236532 | 10 | 8.9182 | 0.89182 | 5 | 5 | 0.04999 | 2.8373 | 2.8775 | 2.9196 | 2.8807 | 2.8419 | 2.8027 | 2.7581 | 2.798 | 2.8396 | 2.9207 | 2.9874 | 2.9154 | 2.8457 | 2.7662 | 2.6939 | 2.7679 | 2.8401 | 2.9594 | 3.0413 | 2.941 | 2.8491
LMO_C_10_B_71_SOC_5-85_Part_1-1_ID_PIP15D25A03209658.xlsx | LMO | 71 | PIP15D25A03209658 | 10 | 8.9053 | 0.89053 | 5 | 5 | 0.05001 | 2.8389 | 2.8812 | 2.9249 | 2.8838 | 2.8434 | 2.8022 | 2.7557 | 2.798 | 2.841 | 2.9268 | 2.9958 | 2.9195 | 2.8471 | 2.7632 | 2.6881 | 2.7671 | 2.8417 | 2.9676 | 3.0522 | 2.9461 | 2.8506
LMO_C_10_B_72_SOC_5-85_Part_1-1_ID_PIP15N21A50200990.xlsx | LMO | 72 | PIP15N21A50200990 | 10 | 8.9374 | 0.89374 | 5 | 5 | 0.04998 | 2.8287 | 2.8701 | 2.9189 | 2.8786 | 2.8331 | 2.7927 | 2.7409 | 2.7822 | 2.8306 | 2.915 | 2.9909 | 2.9168 | 2.8368 | 2.7546 | 2.6721 | 2.7481 | 2.8311 | 2.9549 | 3.0466 | 2.9444 | 2.8401
LMO_C_10_B_73_SOC_5-85_Part_1-1_ID_PIP15N15A03208672.xlsx | LMO | 73 | PIP15N15A03208672 | 10 | 8.7891 | 0.87891 | 5 | 5 | 0.04999 | 2.8292 | 2.8896 | 2.9621 | 2.9068 | 2.8344 | 2.7757 | 2.6989 | 2.7555 | 2.8315 | 2.9521 | 3.0476 | 2.9507 | 2.8384 | 2.7207 | 2.6191 | 2.7174 | 2.832 | 3.0034 | 3.1098 | 2.9793 | 2.8422
LMO_C_10_B_74_SOC_5-85_Part_1-1_ID_PIP15D15A03236823.xlsx | LMO | 74 | PIP15D15A03236823 | 10 | 9.0417 | 0.90417 | 5 | 5 | 0.04999 | 2.8304 | 2.8715 | 2.9158 | 2.8761 | 2.835 | 2.795 | 2.7479 | 2.7887 | 2.8325 | 2.9156 | 2.9851 | 2.9114 | 2.8386 | 2.7574 | 2.6824 | 2.7576 | 2.8331 | 2.9552 | 3.0394 | 2.9377 | 2.8422
LMO_C_10_B_75_SOC_5-85_Part_1-1_ID_PIP15N15A03208431.xlsx | LMO | 75 | PIP15N15A03208431 | 10 | 9.0144 | 0.90144 | 5 | 5 | 0.05 | 2.8247 | 2.8836 | 2.9516 | 2.898 | 2.8296 | 2.7725 | 2.7005 | 2.7555 | 2.8269 | 2.9439 | 3.0355 | 2.9409 | 2.8336 | 2.7204 | 2.6212 | 2.7174 | 2.8273 | 2.9944 | 3.0973 | 2.9693 | 2.8371
LMO_C_10_B_76_SOC_5-85_Part_1-1_ID_PIP15512A50200153.xlsx | LMO | 76 | PIP15512A50200153 | 10 | 8.8919 | 0.88919 | 5 | 5 | 0.04999 | 2.8301 | 2.8786 | 2.9282 | 2.8821 | 2.8348 | 2.7873 | 2.7346 | 2.7822 | 2.8323 | 2.9298 | 3.0048 | 2.9205 | 2.8384 | 2.7432 | 2.6619 | 2.7488 | 2.8329 | 2.9749 | 3.0641 | 2.9481 | 2.842
LMO_C_10_B_77_SOC_5-85_Part_1-1_ID_PIP15N15A03208383.xlsx | LMO | 77 | PIP15N15A03208383 | 10 | 8.746 | 0.8746 | 5 | 5 | 0.04999 | 2.8384 | 2.8982 | 2.9636 | 2.9093 | 2.8436 | 2.7853 | 2.7155 | 2.7718 | 2.8408 | 2.9593 | 3.0473 | 2.9509 | 2.8475 | 2.7325 | 2.6368 | 2.7349 | 2.8413 | 3.0099 | 3.1089 | 2.9788 | 2.8513
LMO_C_10_B_78_SOC_5-85_Part_1-1_ID_PIP15N15A03204208.xlsx | LMO | 78 | PIP15N15A03204208 | 10 | 8.9547 | 0.89547 | 5 | 5 | 0.04999 | 2.8247 | 2.8824 | 2.9502 | 2.8973 | 2.8297 | 2.7734 | 2.7019 | 2.7567 | 2.8269 | 2.9421 | 3.0337 | 2.9403 | 2.8336 | 2.7223 | 2.6229 | 2.7183 | 2.8271 | 2.9913 | 3.0948 | 2.9686 | 2.8368
LMO_C_10_B_79_SOC_5-85_Part_1-1_ID_PIP15D26A03252860.xlsx | LMO | 79 | PIP15D26A03252860 | 10 | 9.2377 | 0.92377 | 5 | 5 | 0.05 | 2.8343 | 2.8764 | 2.9203 | 2.8798 | 2.8384 | 2.7969 | 2.7502 | 2.7921 | 2.8361 | 2.9217 | 2.9909 | 2.9152 | 2.842 | 2.7581 | 2.6821 | 2.7609 | 2.8365 | 2.9623 | 3.0467 | 2.9413 | 2.8452
LMO_C_10_B_7_SOC_5-55_Part_1-1_ID_PIP15829A00217327.xlsx | LMO | 7 | PIP15829A00217327 | 10 | 6.1491 | 0.61491 | 5 | 5 | 0.04999 | 2.9551 | 2.983 | 3.0129 | 2.9849 | 2.9605 | 2.9328 | 2.9007 | 2.9291 | 2.9579 | 3.015 | 3.0713 | 3.0151 | 2.9655 | 2.9087 | 2.8445 | 2.9019 | 2.9591 | 3.0455 | 3.1263 | 3.0425 | 2.9704
LMO_C_10_B_80_SOC_5-85_Part_1-1_ID_PIP15D26A03256484.xlsx | LMO | 80 | PIP15D26A03256484 | 10 | 9.3203 | 0.93203 | 5 | 5 | 0.05 | 2.834 | 2.8721 | 2.9119 | 2.875 | 2.838 | 2.8001 | 2.7578 | 2.7961 | 2.8357 | 2.9135 | 2.9791 | 2.9093 | 2.8413 | 2.7644 | 2.6928 | 2.7655 | 2.8361 | 2.9518 | 3.0341 | 2.9358 | 2.8445
LMO_C_10_B_81_SOC_5-85_Part_1-1_ID_PIP15D28A03264309.xlsx | LMO | 81 | PIP15D28A03264309 | 10 | 9.1394 | 0.91394 | 5 | 5 | 0.05 | 2.8431 | 2.8854 | 2.9293 | 2.8887 | 2.8473 | 2.8059 | 2.7599 | 2.8013 | 2.845 | 2.9302 | 2.9981 | 2.9232 | 2.851 | 2.7677 | 2.694 | 2.7709 | 2.8457 | 2.9702 | 3.0527 | 2.9491 | 2.8541
LMO_C_10_B_82_SOC_5-85_Part_1-1_ID_PIP1622500C087737.xlsx | LMO | 82 | PIP1622500C087737 | 10 | 9.1713 | 0.91713 | 5 | 5 | 0.04999 | 2.8269 | 2.8691 | 2.9202 | 2.8801 | 2.8313 | 2.7899 | 2.7369 | 2.778 | 2.8289 | 2.9144 | 2.9918 | 2.9188 | 2.8348 | 2.7514 | 2.6696 | 2.7451 | 2.8294 | 2.9542 | 3.0466 | 2.9463 | 2.8382
LMO_C_10_B_83_SOC_5-85_Part_1-1_ID_PIP15D25A03222735.xlsx | LMO | 83 | PIP15D25A03222735 | 10 | 9.4788 | 0.94788 | 5 | 5 | 0.05 | 2.8287 | 2.8822 | 2.9382 | 2.8879 | 2.8334 | 2.7811 | 2.7207 | 2.7723 | 2.8306 | 2.9381 | 3.0197 | 2.9282 | 2.8369 | 2.7323 | 2.6417 | 2.7355 | 2.8308 | 2.987 | 3.082 | 2.9563 | 2.8401
LMO_C_10_B_84_SOC_5-85_Part_1-1_ID_PIP15N08A03232188.xlsx | LMO | 84 | PIP15N08A03232188 | 10 | 8.9175 | 0.89175 | 5 | 5 | 0.04999 | 2.8299 | 2.888 | 2.9558 | 2.9028 | 2.835 | 2.7785 | 2.7072 | 2.7616 | 2.8322 | 2.9474 | 3.039 | 2.9458 | 2.8389 | 2.7274 | 2.6286 | 2.7235 | 2.8325 | 2.9972 | 3.1006 | 2.9744 | 2.8424
LMO_C_10_B_85_SOC_5-85_Part_1-1_ID_PIP15N14A03236503.xlsx | LMO | 85 | PIP15N14A03236503 | 10 | 8.7994 | 0.87994 | 5 | 5 | 0.05 | 2.8287 | 2.8894 | 2.9591 | 2.904 | 2.8338 | 2.7746 | 2.7007 | 2.7572 | 2.831 | 2.9509 | 3.0442 | 2.9474 | 2.8376 | 2.7212 | 2.6203 | 2.719 | 2.8311 | 3.0023 | 3.1065 | 2.9762 | 2.841
LMO_C_10_B_86_SOC_5-85_Part_1-1_ID_PIP15D23A03282874.xlsx | LMO | 86 | PIP15D23A03282874 | 10 | 8.8511 | 0.88511 | 5 | 5 | 0.04999 | 2.8386 | 2.8777 | 2.9169 | 2.8794 | 2.8431 | 2.805 | 2.7637 | 2.8022 | 2.8405 | 2.9196 | 2.983 | 2.9126 | 2.8466 | 2.7697 | 2.7014 | 2.7738 | 2.8413 | 2.9572 | 3.036 | 2.9379 | 2.8499
LMO_C_10_B_87_SOC_5-85_Part_1-1_ID_PIP15D19A03271997.xlsx | LMO | 87 | PIP15D19A03271997 | 10 | 8.8458 | 0.88458 | 5 | 5 | 0.04999 | 2.8396 | 2.8773 | 2.9166 | 2.8801 | 2.844 | 2.8069 | 2.7655 | 2.8031 | 2.8417 | 2.9182 | 2.9815 | 2.9135 | 2.8477 | 2.7725 | 2.704 | 2.7743 | 2.8422 | 2.9549 | 3.0339 | 2.9389 | 2.8508
LMO_C_10_B_88_SOC_5-85_Part_1-1_ID_PIP15D01A03220958.xlsx | LMO | 88 | PIP15D01A03220958 | 10 | 8.7494 | 0.87494 | 5 | 5 | 0.04999 | 2.8396 | 2.887 | 2.9351 | 2.89 | 2.8441 | 2.7978 | 2.7465 | 2.7929 | 2.8417 | 2.937 | 3.0095 | 2.9265 | 2.8478 | 2.7548 | 2.6751 | 2.7602 | 2.8422 | 2.9814 | 3.0673 | 2.9532 | 2.8513
LMO_C_10_B_89_SOC_5-85_Part_1-1_ID_PIP16N1700C039158.xlsx | LMO | 89 | PIP16N1700C039158 | 10 | 9.1862 | 0.91862 | 5 | 5 | 0.04999 | 2.8517 | 2.9038 | 2.9628 | 2.9149 | 2.8565 | 2.8055 | 2.7427 | 2.7921 | 2.8538 | 2.9575 | 3.0406 | 2.9556 | 2.8605 | 2.7595 | 2.6696 | 2.7569 | 2.8544 | 3.0032 | 3.0989 | 2.9834 | 2.864
LMO_C_10_B_8_SOC_5-55_Part_1-1_ID_PIP15825A00238596.xlsx | LMO | 8 | PIP15825A00238596 | 10 | 5.8605 | 0.58605 | 5 | 5 | 0.04999 | 3.0188 | 3.0545 | 3.0865 | 3.0508 | 3.0248 | 2.9895 | 2.9547 | 2.9909 | 3.0223 | 3.095 | 3.1554 | 3.0836 | 3.0306 | 2.9586 | 2.8893 | 2.9621 | 3.0243 | 3.1342 | 3.2195 | 3.1124 | 3.0362
LMO_C_10_B_90_SOC_5-85_Part_1-1_ID_PIP15D25A03205744.xlsx | LMO | 90 | PIP15D25A03205744 | 10 | 9.073 | 0.9073 | 5 | 5 | 0.04999 | 2.8375 | 2.8757 | 2.9158 | 2.8786 | 2.842 | 2.8046 | 2.763 | 2.8006 | 2.8396 | 2.9169 | 2.982 | 2.9128 | 2.8455 | 2.7698 | 2.6998 | 2.7713 | 2.8401 | 2.9542 | 3.0355 | 2.9386 | 2.8489
LMO_C_10_B_91_SOC_5-85_Part_1-1_ID_PIP15N08A03230424.xlsx | LMO | 91 | PIP15N08A03230424 | 10 | 8.7927 | 0.87927 | 5 | 5 | 0.04999 | 2.8341 | 2.8873 | 2.9481 | 2.8988 | 2.8389 | 2.7867 | 2.7228 | 2.7736 | 2.8363 | 2.943 | 3.0278 | 2.9394 | 2.8429 | 2.7392 | 2.648 | 2.7381 | 2.8365 | 2.9902 | 3.0871 | 2.9672 | 2.8464
LMO_C_10_B_92_SOC_5-85_Part_1-1_ID_PIP15N12A03225967.xlsx | LMO | 92 | PIP15N12A03225967 | 10 | 9.0827 | 0.90827 | 5 | 5 | 0.04999 | 2.8203 | 2.8791 | 2.9507 | 2.8972 | 2.8255 | 2.7677 | 2.6918 | 2.7471 | 2.8224 | 2.9403 | 3.0367 | 2.9416 | 2.8292 | 2.7146 | 2.6103 | 2.707 | 2.8227 | 2.9916 | 3.1001 | 2.9714 | 2.8325
LMO_C_10_B_93_SOC_5-85_Part_1-1_ID_PIP15N21A03210500.xlsx | LMO | 93 | PIP15N21A03210500 | 10 | 9.0741 | 0.90741 | 5 | 5 | 0.04999 | 2.8273 | 2.862 | 2.8973 | 2.8628 | 2.8313 | 2.7967 | 2.7597 | 2.7952 | 2.829 | 2.9003 | 2.9598 | 2.894 | 2.8344 | 2.7643 | 2.6993 | 2.7674 | 2.8294 | 2.9354 | 3.0118 | 2.919 | 2.8375
LMO_C_10_B_94_SOC_5-85_Part_1-1_ID_PIP15D25A03226871.xlsx | LMO | 94 | PIP15D25A03226871 | 10 | 9.0497 | 0.90497 | 5 | 5 | 0.04999 | 2.8522 | 2.8945 | 2.933 | 2.8919 | 2.8564 | 2.815 | 2.774 | 2.8161 | 2.8541 | 2.9398 | 3.0027 | 2.9251 | 2.8601 | 2.7759 | 2.7067 | 2.7873 | 2.8546 | 2.9814 | 3.0601 | 2.9514 | 2.8636
LMO_C_10_B_95_SOC_5-85_Part_1-1_ID_PIP15D26A03200099.xlsx | LMO | 95 | PIP15D26A03200099 | 10 | 8.9191 | 0.89191 | 5 | 5 | 0.04999 | 2.8598 | 2.9282 | 2.9878 | 2.9235 | 2.865 | 2.798 | 2.7321 | 2.7982 | 2.8622 | 2.9985 | 3.0822 | 2.9653 | 2.8691 | 2.736 | 2.6382 | 2.7595 | 2.8626 | 3.0596 | 3.1551 | 2.9941 | 2.8729
LMO_C_10_B_9_SOC_5-55_Part_1-1_ID_PIP15826A00208229.xlsx | LMO | 9 | PIP15826A00208229 | 10 | 5.7452 | 0.57452 | 5 | 5 | 0.04999 | 3.0023 | 3.0392 | 3.0724 | 3.0357 | 3.0083 | 2.9719 | 2.9356 | 2.9732 | 3.0057 | 3.0808 | 3.1426 | 3.069 | 3.0141 | 2.9394 | 2.8671 | 2.9423 | 3.0074 | 3.1205 | 3.2077 | 3.0982 | 3.0193

## SOC10
File_Name | Mat | No. | ID | Qn | Q | SOH | Pt | SOC | SOCR | U1 | U2 | U3 | U4 | U5 | U6 | U7 | U8 | U9 | U10 | U11 | U12 | U13 | U14 | U15 | U16 | U17 | U18 | U19 | U20 | U21
LMO_C_10_B_10_SOC_5-55_Part_1-1_ID_PIP15827A00220999.xlsx | LMO | 10 | PIP15827A00220999 | 10 | 6.0549 | 0.60549 | 5 | 10 | 0.09998 | 3.1196 | 3.1461 | 3.1682 | 3.1415 | 3.1236 | 3.0973 | 3.0745 | 3.1013 | 3.1206 | 3.1747 | 3.2167 | 3.1631 | 3.1266 | 3.0731 | 3.0283 | 3.0822 | 3.1205 | 3.2021 | 3.263 | 3.1828 | 3.1294
LMO_C_10_B_11_SOC_5-60_Part_1-1_ID_PIP15826A00208751.xlsx | LMO | 11 | PIP15826A00208751 | 10 | 6.3985 | 0.63985 | 5 | 10 | 0.09998 | 3.1338 | 3.1624 | 3.1939 | 3.1652 | 3.138 | 3.1098 | 3.0762 | 3.1052 | 3.1349 | 3.1932 | 3.253 | 3.1953 | 3.1412 | 3.0834 | 3.0176 | 3.0757 | 3.1352 | 3.2234 | 3.3083 | 3.2223 | 3.1442
LMO_C_10_B_12_SOC_5-60_Part_1-1_ID_PIP15829A00218444.xlsx | LMO | 12 | PIP15829A00218444 | 10 | 6.4536 | 0.64536 | 5 | 10 | 0.09998 | 3.1221 | 3.1493 | 3.1744 | 3.1469 | 3.1261 | 3.0992 | 3.0729 | 3.1006 | 3.1233 | 3.1791 | 3.227 | 3.1717 | 3.1293 | 3.0738 | 3.0219 | 3.0778 | 3.1233 | 3.2077 | 3.2774 | 3.1944 | 3.1322
LMO_C_10_B_13_SOC_5-60_Part_1-1_ID_PIP15827A00205589.xlsx | LMO | 13 | PIP15827A00205589 | 10 | 6.3319 | 0.63319 | 5 | 10 | 0.09998 | 3.0741 | 3.1006 | 3.1256 | 3.0992 | 3.0778 | 3.0518 | 3.025 | 3.052 | 3.075 | 3.1288 | 3.1767 | 3.1233 | 3.0806 | 3.0269 | 2.9739 | 3.0287 | 3.0745 | 3.1561 | 3.2251 | 3.1452 | 3.0831
LMO_C_10_B_14_SOC_5-60_Part_1-1_ID_PIP15829A00218550.xlsx | LMO | 14 | PIP15829A00218550 | 10 | 5.5447 | 0.55447 | 5 | 10 | 0.09998 | 3.2221 | 3.2546 | 3.2857 | 3.2532 | 3.2269 | 3.1951 | 3.1631 | 3.1958 | 3.2237 | 3.2895 | 3.3494 | 3.2839 | 3.2307 | 3.1654 | 3.1034 | 3.1689 | 3.2237 | 3.3231 | 3.4096 | 3.312 | 3.2342
LMO_C_10_B_15_SOC_5-60_Part_1-1_ID_PIP15828A06100365.xlsx | LMO | 15 | PIP15828A06100365 | 10 | 6.5591 | 0.65591 | 5 | 10 | 0.1 | 3.1482 | 3.184 | 3.213 | 3.1772 | 3.1522 | 3.1168 | 3.0857 | 3.1222 | 3.1493 | 3.2223 | 3.2767 | 3.2049 | 3.1554 | 3.0827 | 3.0209 | 3.0943 | 3.1488 | 3.2592 | 3.3368 | 3.23 | 3.1584
LMO_C_10_B_16_SOC_5-60_Part_1-1_ID_PIP15829A00217239.xlsx | LMO | 16 | PIP15829A00217239 | 10 | 6.5152 | 0.65152 | 5 | 10 | 0.09998 | 3.0817 | 3.1082 | 3.1319 | 3.1056 | 3.0855 | 3.0594 | 3.0341 | 3.0608 | 3.0827 | 3.1364 | 3.1819 | 3.1286 | 3.0884 | 3.035 | 2.9844 | 3.0383 | 3.0823 | 3.164 | 3.2294 | 3.1498 | 3.0912
LMO_C_10_B_17_SOC_5-65_Part_1-1_ID_PIP15829A06101445.xlsx | LMO | 17 | PIP15829A06101445 | 10 | 6.9576 | 0.69576 | 5 | 10 | 0.1 | 3.046 | 3.0706 | 3.0905 | 3.0659 | 3.0495 | 3.0257 | 3.0044 | 3.0292 | 3.0469 | 3.0969 | 3.1352 | 3.0855 | 3.0524 | 3.003 | 2.9611 | 3.0113 | 3.0469 | 3.1224 | 3.1782 | 3.1038 | 3.055
LMO_C_10_B_18_SOC_5-65_Part_1-1_ID_PIP15826A00211185.xlsx | LMO | 18 | PIP15826A00211185 | 10 | 6.6538 | 0.66538 | 5 | 10 | 0.10004 | 3.1191 | 3.1461 | 3.176 | 3.1488 | 3.1231 | 3.0969 | 3.0642 | 3.0917 | 3.1201 | 3.1749 | 3.2315 | 3.1772 | 3.1261 | 3.072 | 3.0078 | 3.0629 | 3.1198 | 3.2028 | 3.2836 | 3.2025 | 3.1288
LMO_C_10_B_19_SOC_5-65_Part_1-1_ID_PIP15D01A03235252.xlsx | LMO | 19 | PIP15D01A03235252 | 10 | 6.9119 | 0.69119 | 5 | 10 | 0.1 | 3.1036 | 3.1352 | 3.1582 | 3.1263 | 3.1075 | 3.0764 | 3.0518 | 3.0841 | 3.1046 | 3.1695 | 3.2132 | 3.149 | 3.1105 | 3.0461 | 2.9983 | 3.0634 | 3.1046 | 3.2025 | 3.266 | 3.17 | 3.1135
LMO_C_10_B_1_SOC_5-55_Part_1-1_ID_PIP15828A00225770.xlsx | LMO | 1 | PIP15828A00225770 | 10 | 5.6791 | 0.56791 | 5 | 10 | 0.09998 | 3.1737 | 3.2046 | 3.2321 | 3.2011 | 3.1781 | 3.1475 | 3.1194 | 3.1505 | 3.1747 | 3.2378 | 3.2906 | 3.2279 | 3.1814 | 3.1191 | 3.0642 | 3.1269 | 3.1744 | 3.2695 | 3.3461 | 3.2523 | 3.1844
LMO_C_10_B_20_SOC_5-65_Part_1-1_ID_PIP15827A00205450.xlsx | LMO | 20 | PIP15827A00205450 | 10 | 6.9997 | 0.69997 | 5 | 10 | 0.09998 | 3.0706 | 3.0962 | 3.1226 | 3.0968 | 3.0743 | 3.049 | 3.0202 | 3.0466 | 3.0713 | 3.1238 | 3.1735 | 3.1215 | 3.0769 | 3.025 | 2.9681 | 3.0211 | 3.071 | 3.1505 | 3.2212 | 3.1442 | 3.0796
LMO_C_10_B_21_SOC_5-65_Part_1-1_ID_PIP15829A00209415.xlsx | LMO | 21 | PIP15829A00209415 | 10 | 6.7829 | 0.67829 | 5 | 10 | 0.10002 | 3.1094 | 3.1379 | 3.1631 | 3.1345 | 3.1131 | 3.0857 | 3.0585 | 3.0871 | 3.1096 | 3.1675 | 3.2158 | 3.1586 | 3.1159 | 3.0587 | 3.0053 | 3.0634 | 3.1086 | 3.1963 | 3.2658 | 3.1805 | 3.1184
LMO_C_10_B_22_SOC_5-65_Part_1-1_ID_PIP15D01A03238995.xlsx | LMO | 22 | PIP15D01A03238995 | 10 | 6.7698 | 0.67698 | 5 | 10 | 0.09998 | 3.0964 | 3.1236 | 3.1511 | 3.124 | 3.1003 | 3.0738 | 3.0446 | 3.0717 | 3.0971 | 3.1522 | 3.2049 | 3.1503 | 3.1031 | 3.049 | 2.9909 | 3.046 | 3.0968 | 3.18 | 3.2555 | 3.1742 | 3.1059
LMO_C_10_B_23_SOC_5-65_Part_1-1_ID_PIP15829A00210663.xlsx | LMO | 23 | PIP15829A00210663 | 10 | 6.9477 | 0.69477 | 5 | 10 | 0.1 | 3.1205 | 3.1624 | 3.1881 | 3.1459 | 3.1248 | 3.0836 | 3.0562 | 3.0987 | 3.1215 | 3.207 | 3.2557 | 3.1709 | 3.1278 | 3.0432 | 2.9899 | 3.0755 | 3.121 | 3.2498 | 3.3199 | 3.1932 | 3.1303
LMO_C_10_B_24_SOC_5-65_Part_1-1_ID_PIP15829A00206931.xlsx | LMO | 24 | PIP15829A00206931 | 10 | 6.853 | 0.6853 | 5 | 10 | 0.10002 | 3.0724 | 3.0973 | 3.1192 | 3.0943 | 3.0762 | 3.0522 | 3.0287 | 3.0538 | 3.0736 | 3.124 | 3.1658 | 3.1157 | 3.0792 | 3.0295 | 2.983 | 3.0336 | 3.0736 | 3.15 | 3.2104 | 3.1352 | 3.082
LMO_C_10_B_25_SOC_5-65_Part_1-1_ID_PIP15825A00103075.xlsx | LMO | 25 | PIP15825A00103075 | 10 | 6.6769 | 0.66769 | 5 | 10 | 0.09998 | 3.1006 | 3.1267 | 3.1589 | 3.1326 | 3.1041 | 3.0789 | 3.0438 | 3.0703 | 3.1012 | 3.1545 | 3.2149 | 3.1624 | 3.1067 | 3.0545 | 2.9855 | 3.0385 | 3.1006 | 3.1814 | 3.2667 | 3.1884 | 3.1094
LMO_C_10_B_26_SOC_5-70_Part_1-1_ID_PIP15D29A03204639.xlsx | LMO | 26 | PIP15D29A03204639 | 10 | 7.9655 | 0.79655 | 5 | 10 | 0.09996 | 3.0238 | 3.0543 | 3.0739 | 3.0432 | 3.0274 | 2.9972 | 2.9763 | 3.0076 | 3.0248 | 3.0873 | 3.1246 | 3.0625 | 3.0301 | 2.9679 | 2.9268 | 2.9904 | 3.0246 | 3.1191 | 3.1732 | 3.0806 | 3.0325
LMO_C_10_B_27_SOC_5-70_Part_1-1_ID_PIP15D26A03261343.xlsx | LMO | 27 | PIP15D26A03261343 | 10 | 7.1776 | 0.71776 | 5 | 10 | 0.10002 | 3.0936 | 3.1254 | 3.1415 | 3.1098 | 3.0973 | 3.0661 | 3.049 | 3.081 | 3.0947 | 3.1591 | 3.1894 | 3.1263 | 3.1003 | 3.0367 | 3.003 | 3.0678 | 3.095 | 3.1916 | 3.2355 | 3.1415 | 3.1031
LMO_C_10_B_28_SOC_5-70_Part_1-1_ID_PIP15825A50203005.xlsx | LMO | 28 | PIP15825A50203005 | 10 | 7.6227 | 0.76227 | 5 | 10 | 0.09996 | 3.0404 | 3.0666 | 3.0987 | 3.072 | 3.0439 | 3.0183 | 2.9832 | 3.0099 | 3.0408 | 3.095 | 3.1547 | 3.1015 | 3.0466 | 2.9934 | 2.924 | 2.9781 | 3.0406 | 3.1222 | 3.2065 | 3.1275 | 3.0492
LMO_C_10_B_29_SOC_5-70_Part_1-1_ID_PIP15825A00103143.xlsx | LMO | 29 | PIP15825A00103143 | 10 | 7.2993 | 0.72993 | 5 | 10 | 0.10002 | 3.0541 | 3.0773 | 3.1038 | 3.0802 | 3.0576 | 3.035 | 3.0062 | 3.0301 | 3.0548 | 3.1024 | 3.1524 | 3.1054 | 3.0604 | 3.0134 | 2.9565 | 3.0043 | 3.0545 | 3.1266 | 3.1982 | 3.128 | 3.0627
LMO_C_10_B_2_SOC_5-55_Part_1-1_ID_PIP15827A00221240.xlsx | LMO | 2 | PIP15827A00221240 | 10 | 6.0513 | 0.60513 | 5 | 10 | 0.09999 | 3.1396 | 3.1649 | 3.193 | 3.1675 | 3.1438 | 3.1187 | 3.0896 | 3.1152 | 3.1405 | 3.1923 | 3.2462 | 3.1949 | 3.1469 | 3.0957 | 3.0388 | 3.0901 | 3.1405 | 3.2186 | 3.2964 | 3.2197 | 3.15
LMO_C_10_B_30_SOC_5-70_Part_1-1_ID_PIP15D19A03280145.xlsx | LMO | 30 | PIP15D19A03280145 | 10 | 7.5565 | 0.75565 | 5 | 10 | 0.10004 | 3.0808 | 3.1168 | 3.1384 | 3.1024 | 3.0843 | 3.0492 | 3.0255 | 3.0623 | 3.0811 | 3.1545 | 3.1949 | 3.1235 | 3.0871 | 3.0144 | 2.9684 | 3.0429 | 3.0806 | 3.1909 | 3.2479 | 3.1427 | 3.0896
LMO_C_10_B_31_SOC_5-75_Part_1-1_ID_PIP15D01A03241499.xlsx | LMO | 31 | PIP15D01A03241499 | 10 | 8.0253 | 0.80253 | 5 | 10 | 0.09997 | 3.0343 | 3.0632 | 3.0844 | 3.0553 | 3.0378 | 3.0095 | 2.9867 | 3.0162 | 3.035 | 3.0941 | 3.1338 | 3.0757 | 3.0404 | 2.9817 | 2.9377 | 2.9972 | 3.0346 | 3.1238 | 3.1802 | 3.0943 | 3.0429
LMO_C_10_B_32_SOC_5-75_Part_1-1_ID_PIP15710A00246135.xlsx | LMO | 32 | PIP15710A00246135 | 10 | 8.0443 | 0.80443 | 5 | 10 | 0.10002 | 3.0227 | 3.0625 | 3.0836 | 3.0439 | 3.0259 | 2.9867 | 2.9636 | 3.0046 | 3.0236 | 3.1044 | 3.1427 | 3.065 | 3.0288 | 2.9488 | 2.9042 | 2.986 | 3.0237 | 3.1447 | 3.1984 | 3.0847 | 3.0313
LMO_C_10_B_33_SOC_5-80_Part_1-1_ID_PIP15N21A50200177.xlsx | LMO | 33 | PIP15N21A50200177 | 10 | 8.7844 | 0.87844 | 5 | 10 | 0.10002 | 2.9693 | 2.9981 | 3.0225 | 2.9939 | 2.9727 | 2.9444 | 2.9186 | 2.9479 | 2.9705 | 3.0299 | 3.0736 | 3.0174 | 2.9753 | 2.9168 | 2.8696 | 2.9275 | 2.9707 | 3.0602 | 3.1184 | 3.0373 | 2.9777
LMO_C_10_B_34_SOC_5-80_Part_1-1_ID_PIP15N21A03201737.xlsx | LMO | 34 | PIP15N21A03201737 | 10 | 8.5736 | 0.85736 | 5 | 10 | 0.09998 | 2.9815 | 3.0092 | 3.0311 | 3.0035 | 2.9848 | 2.9577 | 2.9351 | 2.963 | 2.9828 | 3.0392 | 3.078 | 3.0243 | 2.9876 | 2.9321 | 2.8908 | 2.9458 | 2.983 | 3.0673 | 3.1191 | 3.0416 | 2.99
LMO_C_10_B_35_SOC_5-80_Part_1-1_ID_PIP15D22A03248005.xlsx | LMO | 35 | PIP15D22A03248005 | 10 | 8.8531 | 0.88531 | 5 | 10 | 0.09994 | 2.9834 | 3.0248 | 3.0623 | 3.0219 | 2.9874 | 2.947 | 2.9068 | 2.9477 | 2.9851 | 3.0694 | 3.1284 | 3.0527 | 2.9907 | 2.9084 | 2.8431 | 2.9198 | 2.9851 | 3.1098 | 3.1816 | 3.0761 | 2.9935
LMO_C_10_B_36_SOC_5-80_Part_1-1_ID_PIP15D15A03236357.xlsx | LMO | 36 | PIP15D15A03236357 | 10 | 8.8667 | 0.88667 | 5 | 10 | 0.09998 | 2.9825 | 3.0244 | 3.0618 | 3.0206 | 2.9865 | 2.9453 | 2.9056 | 2.9477 | 2.9842 | 3.0694 | 3.1271 | 3.0503 | 2.9897 | 2.9065 | 2.8434 | 2.921 | 2.9842 | 3.1092 | 3.1788 | 3.0724 | 2.9925
LMO_C_10_B_37_SOC_5-80_Part_1-1_ID_PIP15N21A50200566.xlsx | LMO | 37 | PIP15N21A50200566 | 10 | 8.7259 | 0.87259 | 5 | 10 | 0.09998 | 2.983 | 3.0216 | 3.0587 | 3.0211 | 2.987 | 2.9497 | 2.91 | 2.9484 | 2.9848 | 3.0632 | 3.1227 | 3.052 | 2.9902 | 2.9135 | 2.8485 | 2.9203 | 2.9849 | 3.1012 | 3.1747 | 3.0755 | 2.9932
LMO_C_10_B_38_SOC_5-80_Part_1-1_ID_PIP15D19A03261038.xlsx | LMO | 38 | PIP15D19A03261038 | 10 | 8.8714 | 0.88714 | 5 | 10 | 0.09997 | 2.9827 | 3.0181 | 3.0506 | 3.0157 | 2.9865 | 2.9521 | 2.9175 | 2.9528 | 2.9842 | 3.0564 | 3.1103 | 3.0439 | 2.9895 | 2.9189 | 2.8598 | 2.9277 | 2.9844 | 3.0917 | 3.1596 | 3.0661 | 2.9923
LMO_C_10_B_39_SOC_5-80_Part_1-1_ID_PIP15D25A03226076.xlsx | LMO | 39 | PIP15D25A03226076 | 10 | 8.7876 | 0.87876 | 5 | 10 | 0.09998 | 2.9821 | 3.0162 | 3.0452 | 3.0114 | 2.9857 | 2.9521 | 2.9211 | 2.9558 | 2.9835 | 3.0536 | 3.1033 | 3.0379 | 2.9886 | 2.9198 | 2.8652 | 2.9323 | 2.9836 | 3.0883 | 3.1528 | 3.0594 | 2.9914
LMO_C_10_B_3_SOC_5-55_Part_1-1_ID_PIP15827A00221153.xlsx | LMO | 3 | PIP15827A00221153 | 10 | 5.1908 | 0.51908 | 5 | 10 | 0.09998 | 3.2969 | 3.3297 | 3.3559 | 3.3229 | 3.3017 | 3.2692 | 3.2427 | 3.2758 | 3.2987 | 3.3657 | 3.4161 | 3.3494 | 3.3055 | 3.239 | 3.1879 | 3.2544 | 3.299 | 3.4001 | 3.4739 | 3.3738 | 3.3092
LMO_C_10_B_40_SOC_5-80_Part_1-1_ID_PIP15N21A03207437.xlsx | LMO | 40 | PIP15N21A03207437 | 10 | 8.6738 | 0.86738 | 5 | 10 | 0.10004 | 2.9794 | 3.0111 | 3.0369 | 3.0055 | 2.983 | 2.9521 | 2.9249 | 2.957 | 2.9807 | 3.0457 | 3.091 | 3.0295 | 2.9857 | 2.9219 | 2.8729 | 2.9358 | 2.9809 | 3.0782 | 3.1379 | 3.0501 | 2.9881
LMO_C_10_B_41_SOC_5-80_Part_1-1_ID_PIP15D25A03219538.xlsx | LMO | 41 | PIP15D25A03219538 | 10 | 8.9075 | 0.89075 | 5 | 10 | 0.1 | 2.9746 | 3.0125 | 3.0464 | 3.0092 | 2.9786 | 2.9416 | 2.9051 | 2.9432 | 2.9762 | 3.0536 | 3.1091 | 3.0383 | 2.9814 | 2.9056 | 2.8445 | 2.9165 | 2.9762 | 3.091 | 3.1603 | 3.0608 | 2.9842
LMO_C_10_B_42_SOC_5-80_Part_1-1_ID_PIP15N26A01201901.xlsx | LMO | 42 | PIP15N26A01201901 | 10 | 8.7445 | 0.87445 | 5 | 10 | 0.09997 | 2.9767 | 3.0062 | 3.0313 | 3.0016 | 2.9802 | 2.9514 | 2.9251 | 2.9552 | 2.9781 | 3.039 | 3.0831 | 3.0248 | 2.983 | 2.923 | 2.8757 | 2.9352 | 2.9781 | 3.0697 | 3.128 | 3.0448 | 2.9855
LMO_C_10_B_43_SOC_5-80_Part_1-1_ID_PIP15N15A03208363.xlsx | LMO | 43 | PIP15N15A03208363 | 10 | 8.5451 | 0.85451 | 5 | 10 | 0.09997 | 2.9667 | 3.0177 | 3.0687 | 3.0197 | 2.9712 | 2.9217 | 2.8682 | 2.9177 | 2.9686 | 3.0717 | 3.1447 | 3.0553 | 2.9746 | 2.875 | 2.7964 | 2.8854 | 2.9684 | 3.1178 | 3.2026 | 3.0813 | 2.9774
LMO_C_10_B_44_SOC_5-80_Part_1-1_ID_PIP15D01A03233061.xlsx | LMO | 44 | PIP15D01A03233061 | 10 | 8.3956 | 0.83956 | 5 | 10 | 0.09998 | 3.0065 | 3.0378 | 3.0613 | 3.0299 | 3.0099 | 2.979 | 2.9542 | 2.986 | 3.0076 | 3.0715 | 3.1133 | 3.0522 | 3.0127 | 2.9498 | 2.904 | 2.9669 | 3.0078 | 3.1034 | 3.1596 | 3.0715 | 3.0153
LMO_C_10_B_45_SOC_5-80_Part_1-1_ID_PIP15D01A03245962.xlsx | LMO | 45 | PIP15D01A03245962 | 10 | 8.0747 | 0.80747 | 5 | 10 | 0.10002 | 3.0359 | 3.0655 | 3.0869 | 3.0576 | 3.0394 | 3.0107 | 2.9876 | 3.0176 | 3.0371 | 3.0971 | 3.1366 | 3.0785 | 3.0423 | 2.9832 | 2.9394 | 2.9995 | 3.0373 | 3.1275 | 3.1821 | 3.0971 | 3.045
LMO_C_10_B_46_SOC_5-80_Part_1-1_ID_PIP15D01A03250557.xlsx | LMO | 46 | PIP15D01A03250557 | 10 | 8.6249 | 0.86249 | 5 | 10 | 0.09998 | 2.9737 | 3.0164 | 3.055 | 3.0134 | 2.9779 | 2.936 | 2.8948 | 2.9371 | 2.9753 | 3.062 | 3.1229 | 3.045 | 2.9809 | 2.8965 | 2.8296 | 2.9086 | 2.9753 | 3.1022 | 3.1765 | 3.0682 | 2.9836
LMO_C_10_B_47_SOC_5-80_Part_1-1_ID_PIP15D01A03210683.xlsx | LMO | 47 | PIP15D01A03210683 | 10 | 8.8702 | 0.88702 | 5 | 10 | 0.09998 | 2.9674 | 3.0102 | 3.0467 | 3.005 | 2.9714 | 2.9293 | 2.891 | 2.9333 | 2.9688 | 3.0555 | 3.1133 | 3.0348 | 2.9742 | 2.8896 | 2.8269 | 2.9063 | 2.9688 | 3.0955 | 3.1663 | 3.0576 | 2.9769
LMO_C_10_B_48_SOC_5-80_Part_1-1_ID_PIP15D01A03229494.xlsx | LMO | 48 | PIP15D01A03229494 | 10 | 8.3622 | 0.83622 | 5 | 10 | 0.09998 | 2.9895 | 3.0183 | 3.0404 | 3.0116 | 2.993 | 2.9646 | 2.9413 | 2.9705 | 2.9906 | 3.049 | 3.0894 | 3.0327 | 2.9955 | 2.9377 | 2.8935 | 2.9516 | 2.9906 | 3.078 | 3.1342 | 3.0515 | 2.9979
LMO_C_10_B_49_SOC_5-80_Part_1-1_ID_PIP15D01A03243668.xlsx | LMO | 49 | PIP15D01A03243668 | 10 | 8.7211 | 0.87211 | 5 | 10 | 0.09998 | 2.9749 | 3.0109 | 3.0387 | 3.003 | 2.9784 | 2.943 | 2.9138 | 2.95 | 2.976 | 3.0494 | 3.0978 | 3.0287 | 2.9811 | 2.9089 | 2.8564 | 2.9272 | 2.976 | 3.085 | 3.1486 | 3.0495 | 2.9836
LMO_C_10_B_4_SOC_5-55_Part_1-1_ID_PIP15828A00213703.xlsx | LMO | 4 | PIP15828A00213703 | 10 | 5.9985 | 0.59985 | 5 | 10 | 0.09998 | 3.1488 | 3.1796 | 3.2042 | 3.1735 | 3.153 | 3.1226 | 3.0971 | 3.128 | 3.1498 | 3.2123 | 3.2595 | 3.1977 | 3.1563 | 3.094 | 3.0438 | 3.1064 | 3.1493 | 3.2439 | 3.3122 | 3.2202 | 3.1593
LMO_C_10_B_50_SOC_5-80_Part_1-1_ID_PIP15D01A03214955.xlsx | LMO | 50 | PIP15D01A03214955 | 10 | 8.7822 | 0.87822 | 5 | 10 | 0.09998 | 2.9702 | 3.0206 | 3.068 | 3.0198 | 2.9746 | 2.9249 | 2.8743 | 2.9235 | 2.9719 | 3.0734 | 3.1435 | 3.055 | 2.9779 | 2.8788 | 2.802 | 2.8912 | 2.9718 | 3.1191 | 3.2009 | 3.0792 | 2.9807
LMO_C_10_B_51_SOC_5-80_Part_1-1_ID_PIP15N08A03228420.xlsx | LMO | 51 | PIP15N08A03228420 | 10 | 9.1801 | 0.91801 | 5 | 10 | 0.09998 | 2.9449 | 2.9953 | 3.0474 | 2.9995 | 2.9491 | 2.9001 | 2.8461 | 2.8947 | 2.9463 | 3.0471 | 3.1222 | 3.0355 | 2.9519 | 2.8546 | 2.775 | 2.8619 | 2.946 | 3.0913 | 3.1786 | 3.0608 | 2.9546
LMO_C_10_B_52_SOC_5-80_Part_1-1_ID_PIP15N08A03232183.xlsx | LMO | 52 | PIP15N08A03232183 | 10 | 8.818 | 0.8818 | 5 | 10 | 0.09999 | 2.9646 | 3.0198 | 3.0768 | 3.025 | 2.9697 | 2.9158 | 2.8561 | 2.9086 | 2.9667 | 3.0775 | 3.1563 | 3.0631 | 2.973 | 2.8659 | 2.7811 | 2.8745 | 2.9667 | 3.1257 | 3.2155 | 3.0889 | 2.976
LMO_C_10_B_53_SOC_5-80_Part_1-1_ID_PIP15D01A03218382.xlsx | LMO | 53 | PIP15D01A03218382 | 10 | 8.7007 | 0.87007 | 5 | 10 | 0.09998 | 2.9825 | 3.0337 | 3.0776 | 3.028 | 2.9869 | 2.9365 | 2.8901 | 2.9403 | 2.9842 | 3.0868 | 3.1517 | 3.0611 | 2.99 | 2.89 | 2.819 | 2.9102 | 2.9841 | 3.1326 | 3.2088 | 3.0847 | 2.9928
LMO_C_10_B_54_SOC_5-80_Part_1-1_ID_PIP15D01A03238599.xlsx | LMO | 54 | PIP15D01A03238599 | 10 | 8.7985 | 0.87985 | 5 | 10 | 0.09998 | 2.9737 | 3.019 | 3.0602 | 3.0164 | 2.9781 | 2.9337 | 2.8901 | 2.9346 | 2.9754 | 3.0663 | 3.13 | 3.0487 | 2.9811 | 2.8924 | 2.8229 | 2.9049 | 2.9753 | 3.1078 | 3.1847 | 3.0722 | 2.9836
LMO_C_10_B_55_SOC_5-80_Part_1-1_ID_PIP15D01A03224640.xlsx | LMO | 55 | PIP15D01A03224640 | 10 | 8.7433 | 0.87433 | 5 | 10 | 0.09999 | 2.9762 | 3.0177 | 3.0546 | 3.0141 | 2.9802 | 2.9392 | 2.9007 | 2.9416 | 2.9777 | 3.0618 | 3.1198 | 3.044 | 2.9832 | 2.9011 | 2.838 | 2.9145 | 2.9777 | 3.1008 | 3.1719 | 3.0669 | 2.986
LMO_C_10_B_56_SOC_5-80_Part_1-1_ID_PIP15D01A03221296.xlsx | LMO | 56 | PIP15D01A03221296 | 10 | 8.7194 | 0.87194 | 5 | 10 | 0.09998 | 2.9762 | 3.0219 | 3.0631 | 3.0188 | 2.9804 | 2.9358 | 2.8921 | 2.9371 | 2.9779 | 3.0701 | 3.1335 | 3.0511 | 2.9835 | 2.8935 | 2.8245 | 2.9079 | 2.9779 | 3.1128 | 3.1891 | 3.0741 | 2.9863
LMO_C_10_B_57_SOC_5-80_Part_1-1_ID_PIP15D01A03217542.xlsx | LMO | 57 | PIP15D01A03217542 | 10 | 8.7094 | 0.87094 | 5 | 10 | 0.09998 | 2.9802 | 3.0306 | 3.0778 | 3.0295 | 2.9848 | 2.9354 | 2.8856 | 2.9342 | 2.982 | 3.0831 | 3.1522 | 3.0641 | 2.9881 | 2.8898 | 2.8141 | 2.9024 | 2.982 | 3.1282 | 3.2093 | 3.0884 | 2.9911
LMO_C_10_B_58_SOC_5-80_Part_1-1_ID_PIP15512A50200009.xlsx | LMO | 58 | PIP15512A50200009 | 10 | 8.4652 | 0.84652 | 5 | 10 | 0.09998 | 2.9876 | 3.0376 | 3.0808 | 3.0327 | 2.992 | 2.9426 | 2.8966 | 2.9458 | 2.9893 | 3.0901 | 3.1549 | 3.0661 | 2.9953 | 2.8969 | 2.8252 | 2.9154 | 2.9895 | 3.1359 | 3.2134 | 3.0905 | 2.9981
LMO_C_10_B_59_SOC_5-80_Part_1-1_ID_PIP15N15A03208341.xlsx | LMO | 59 | PIP15N15A03208341 | 10 | 9.0113 | 0.90113 | 5 | 10 | 0.1 | 2.957 | 3.0177 | 3.081 | 3.0244 | 2.9623 | 2.903 | 2.8373 | 2.8945 | 2.959 | 3.0792 | 3.1642 | 3.0638 | 2.9655 | 2.8498 | 2.7585 | 2.8582 | 2.9584 | 3.1296 | 3.2251 | 3.0899 | 2.9684
LMO_C_10_B_5_SOC_5-55_Part_1-1_ID_PIP15N22A03240032.xlsx | LMO | 5 | PIP15N22A03240032 | 10 | 5.3577 | 0.53577 | 5 | 10 | 0.09999 | 3.2035 | 3.2304 | 3.2509 | 3.2237 | 3.2077 | 3.1812 | 3.1603 | 3.1875 | 3.2047 | 3.2599 | 3.2992 | 3.2444 | 3.2113 | 3.1568 | 3.1161 | 3.171 | 3.2051 | 3.2883 | 3.3459 | 3.2639 | 3.2149
LMO_C_10_B_60_SOC_5-80_Part_1-1_ID_PIP15N15A03208989.xlsx | LMO | 60 | PIP15N15A03208989 | 10 | 8.7996 | 0.87996 | 5 | 10 | 0.1 | 2.9672 | 3.0304 | 3.095 | 3.0366 | 2.9727 | 2.9109 | 2.8436 | 2.9026 | 2.9691 | 3.0938 | 3.1796 | 3.0766 | 2.976 | 2.8556 | 2.7637 | 2.8666 | 2.9688 | 3.1454 | 3.2414 | 3.1029 | 2.979
LMO_C_10_B_61_SOC_5-80_Part_1-1_ID_PIP15D25A03236724.xlsx | LMO | 61 | PIP15D25A03236724 | 10 | 9.1108 | 0.91108 | 5 | 10 | 0.09998 | 2.9742 | 3.0177 | 3.052 | 3.0092 | 2.9779 | 2.9352 | 2.8988 | 2.9425 | 2.9754 | 3.0636 | 3.1194 | 3.0383 | 2.9807 | 2.8942 | 2.8327 | 2.9158 | 2.9753 | 3.1052 | 3.1747 | 3.061 | 2.9832
LMO_C_10_B_62_SOC_5-80_Part_1-1_ID_PIP15N15A03208398.xlsx | LMO | 62 | PIP15N15A03208398 | 10 | 8.8591 | 0.88591 | 5 | 10 | 0.09999 | 2.964 | 3.0292 | 3.0975 | 3.0374 | 2.9698 | 2.9065 | 2.8354 | 2.8959 | 2.9663 | 3.0952 | 3.1854 | 3.0792 | 2.9735 | 2.8494 | 2.7519 | 2.858 | 2.9658 | 3.1484 | 3.2495 | 3.1065 | 2.9765
LMO_C_10_B_63_SOC_5-80_Part_1-1_ID_PIP15502C00208544.xlsx | LMO | 63 | PIP15502C00208544 | 10 | 8.8435 | 0.88435 | 5 | 10 | 0.09998 | 2.9911 | 3.0562 | 3.1212 | 3.0604 | 2.9969 | 2.9337 | 2.8638 | 2.9247 | 2.9934 | 3.1217 | 3.2107 | 3.1029 | 3.0006 | 2.8767 | 2.7771 | 2.8842 | 2.993 | 3.1749 | 3.2772 | 3.1317 | 3.0036
LMO_C_10_B_64_SOC_5-80_Part_1-1_ID_PIP15D01A03206727.xlsx | LMO | 64 | PIP15D01A03206727 | 10 | 8.7019 | 0.87019 | 5 | 10 | 0.09999 | 2.9728 | 3.0204 | 3.0641 | 3.0181 | 2.9772 | 2.9307 | 2.8845 | 2.931 | 2.9744 | 3.0703 | 3.1361 | 3.0513 | 2.9804 | 2.8872 | 2.8155 | 2.9007 | 2.9744 | 3.1136 | 3.1918 | 3.0754 | 2.983
LMO_C_10_B_65_SOC_5-80_Part_1-1_ID_PIP15N15A03208683.xlsx | LMO | 65 | PIP15N15A03208683 | 10 | 8.6522 | 0.86522 | 5 | 10 | 0.09998 | 2.9718 | 3.036 | 3.1031 | 3.0439 | 2.9775 | 2.9149 | 2.8447 | 2.9044 | 2.9741 | 3.1012 | 3.1896 | 3.0852 | 2.9813 | 2.8585 | 2.7629 | 2.8682 | 2.9739 | 3.1545 | 3.2534 | 3.1122 | 2.9844
LMO_C_10_B_66_SOC_5-80_Part_1-1_ID_PIP15N14A03235525.xlsx | LMO | 66 | PIP15N14A03235525 | 10 | 8.9144 | 0.89144 | 5 | 10 | 0.09998 | 2.9554 | 3.0211 | 3.0897 | 3.0297 | 2.9609 | 2.8972 | 2.8259 | 2.8863 | 2.9573 | 3.0869 | 3.177 | 3.0711 | 2.9642 | 2.8397 | 2.743 | 2.8487 | 2.957 | 3.1403 | 3.2407 | 3.0984 | 2.9672
LMO_C_10_B_67_SOC_5-85_Part_1-1_ID_PIP15D25A03243702.xlsx | LMO | 67 | PIP15D25A03243702 | 10 | 8.8907 | 0.88907 | 5 | 10 | 0.09998 | 2.9885 | 3.0367 | 3.081 | 3.0343 | 2.9932 | 2.9463 | 2.8988 | 2.9461 | 2.9904 | 3.0873 | 3.1526 | 3.0671 | 2.9965 | 2.9024 | 2.8304 | 2.9159 | 2.9904 | 3.1307 | 3.2077 | 3.0908 | 2.9995
LMO_C_10_B_68_SOC_5-85_Part_1-1_ID_PIP15N30A03228344.xlsx | LMO | 68 | PIP15N30A03228344 | 10 | 8.896 | 0.8896 | 5 | 10 | 0.09998 | 2.9704 | 3.009 | 3.0434 | 3.0055 | 2.9744 | 2.9368 | 2.9007 | 2.9391 | 2.9721 | 3.0501 | 3.1046 | 3.0336 | 2.9774 | 2.9014 | 2.8422 | 2.9142 | 2.9719 | 3.0863 | 3.1538 | 3.0548 | 2.98
LMO_C_10_B_69_SOC_5-85_Part_1-1_ID_PIP15D19A03226854.xlsx | LMO | 69 | PIP15D19A03226854 | 10 | 8.9939 | 0.89939 | 5 | 10 | 0.09998 | 2.9774 | 3.0213 | 3.0625 | 3.0197 | 2.9817 | 2.9394 | 2.8959 | 2.9386 | 2.9793 | 3.0673 | 3.1298 | 3.0517 | 2.9851 | 2.9 | 2.8315 | 2.9098 | 2.9793 | 3.1071 | 3.1821 | 3.0745 | 2.9878
LMO_C_10_B_6_SOC_5-55_Part_1-1_ID_PIP15829A00218512.xlsx | LMO | 6 | PIP15829A00218512 | 10 | 6.9177 | 0.69177 | 5 | 10 | 0.09998 | 3.049 | 3.0741 | 3.0982 | 3.0731 | 3.0525 | 3.0276 | 3.0016 | 3.0269 | 3.0497 | 3.101 | 3.1468 | 3.0961 | 3.0552 | 3.0043 | 2.9514 | 3.0028 | 3.0494 | 3.1273 | 3.1928 | 3.117 | 3.0578
LMO_C_10_B_70_SOC_5-85_Part_1-1_ID_PIP15D15A03236532.xlsx | LMO | 70 | PIP15D15A03236532 | 10 | 8.9182 | 0.89182 | 5 | 10 | 0.09998 | 2.9794 | 3.0183 | 3.0532 | 3.015 | 2.9835 | 2.9456 | 2.9087 | 2.9474 | 2.9811 | 3.0599 | 3.1154 | 3.0439 | 2.9865 | 2.9096 | 2.8492 | 2.9217 | 2.9811 | 3.0969 | 3.1656 | 3.0655 | 2.9893
LMO_C_10_B_71_SOC_5-85_Part_1-1_ID_PIP15D25A03209658.xlsx | LMO | 71 | PIP15D25A03209658 | 10 | 8.9053 | 0.89053 | 5 | 10 | 0.10002 | 2.9809 | 3.0218 | 3.0578 | 3.0174 | 2.9848 | 2.9449 | 2.9063 | 2.9474 | 2.9825 | 3.0653 | 3.1229 | 3.0471 | 2.9876 | 2.9066 | 2.8434 | 2.9205 | 2.9825 | 3.1044 | 3.1753 | 3.0696 | 2.9904
LMO_C_10_B_72_SOC_5-85_Part_1-1_ID_PIP15N21A50200990.xlsx | LMO | 72 | PIP15N21A50200990 | 10 | 8.9374 | 0.89374 | 5 | 10 | 0.09995 | 2.9672 | 3.0078 | 3.0476 | 3.0081 | 2.9714 | 2.9319 | 2.8894 | 2.9298 | 2.9688 | 3.051 | 3.114 | 3.0399 | 2.9742 | 2.8942 | 2.8252 | 2.9003 | 2.9688 | 3.0892 | 3.1665 | 3.0636 | 2.9769
LMO_C_10_B_73_SOC_5-85_Part_1-1_ID_PIP15N15A03208672.xlsx | LMO | 73 | PIP15N15A03208672 | 10 | 8.7891 | 0.87891 | 5 | 10 | 0.09998 | 2.9702 | 3.0295 | 3.092 | 3.0362 | 2.9756 | 2.9182 | 2.8525 | 2.9087 | 2.9725 | 3.0903 | 3.1737 | 3.0752 | 2.9793 | 2.8643 | 2.7759 | 2.8742 | 2.9723 | 3.14 | 3.2332 | 3.1006 | 2.9825
LMO_C_10_B_74_SOC_5-85_Part_1-1_ID_PIP15D15A03236823.xlsx | LMO | 74 | PIP15D15A03236823 | 10 | 9.0417 | 0.90417 | 5 | 10 | 0.09998 | 2.9709 | 3.0113 | 3.0482 | 3.0086 | 2.9751 | 2.9358 | 2.8966 | 2.937 | 2.9725 | 3.0541 | 3.1122 | 3.0383 | 2.9779 | 2.8986 | 2.8355 | 2.9103 | 2.9725 | 3.0922 | 3.1629 | 3.0606 | 2.9807
LMO_C_10_B_75_SOC_5-85_Part_1-1_ID_PIP15N15A03208431.xlsx | LMO | 75 | PIP15N15A03208431 | 10 | 9.0144 | 0.90144 | 5 | 10 | 0.09999 | 2.9611 | 3.0185 | 3.0771 | 3.0232 | 2.9663 | 2.9107 | 2.8501 | 2.9042 | 2.9632 | 3.0771 | 3.1566 | 3.061 | 2.9695 | 2.8603 | 2.7748 | 2.8701 | 2.963 | 3.1252 | 3.2151 | 3.0861 | 2.9725
LMO_C_10_B_76_SOC_5-85_Part_1-1_ID_PIP15512A50200153.xlsx | LMO | 76 | PIP15512A50200153 | 10 | 8.8919 | 0.88919 | 5 | 10 | 0.09998 | 2.9719 | 3.0197 | 3.0618 | 3.0157 | 2.9762 | 2.9293 | 2.8847 | 2.9316 | 2.9737 | 3.0696 | 3.1335 | 3.0482 | 2.9793 | 2.8861 | 2.8157 | 2.9019 | 2.9737 | 3.1126 | 3.1896 | 3.072 | 2.982
LMO_C_10_B_77_SOC_5-85_Part_1-1_ID_PIP15N15A03208383.xlsx | LMO | 77 | PIP15N15A03208383 | 10 | 8.746 | 0.8746 | 5 | 10 | 0.09997 | 2.9794 | 3.0385 | 3.0959 | 3.0406 | 2.9846 | 2.927 | 2.8671 | 2.923 | 2.9817 | 3.0992 | 3.177 | 3.0783 | 2.9883 | 2.8752 | 2.7911 | 2.8898 | 2.9815 | 3.1482 | 3.2365 | 3.1033 | 2.9914
LMO_C_10_B_78_SOC_5-85_Part_1-1_ID_PIP15N15A03204208.xlsx | LMO | 78 | PIP15N15A03204208 | 10 | 8.9547 | 0.89547 | 5 | 10 | 0.09998 | 2.9615 | 3.0183 | 3.0761 | 3.023 | 2.9665 | 2.9117 | 2.8517 | 2.9054 | 2.9634 | 3.0762 | 3.1554 | 3.0606 | 2.97 | 2.8615 | 2.7771 | 2.8717 | 2.9632 | 3.124 | 3.2134 | 3.0859 | 2.9728
LMO_C_10_B_79_SOC_5-85_Part_1-1_ID_PIP15D26A03252860.xlsx | LMO | 79 | PIP15D26A03252860 | 10 | 9.2377 | 0.92377 | 5 | 10 | 0.09999 | 2.9725 | 3.0139 | 3.0503 | 3.0099 | 2.9763 | 2.9356 | 2.8968 | 2.9379 | 2.9739 | 3.0573 | 3.1152 | 3.0397 | 2.9793 | 2.8975 | 2.8336 | 2.9105 | 2.9739 | 3.0964 | 3.1673 | 3.0621 | 2.9817
LMO_C_10_B_7_SOC_5-55_Part_1-1_ID_PIP15829A00217327.xlsx | LMO | 7 | PIP15829A00217327 | 10 | 6.1491 | 0.61491 | 5 | 10 | 0.09998 | 3.1312 | 3.1572 | 3.1854 | 3.1593 | 3.1352 | 3.1096 | 3.0799 | 3.1064 | 3.1322 | 3.1854 | 3.2395 | 3.1867 | 3.1384 | 3.0855 | 3.0276 | 3.0806 | 3.1321 | 3.2125 | 3.2906 | 3.2113 | 3.1414
LMO_C_10_B_80_SOC_5-85_Part_1-1_ID_PIP15D26A03256484.xlsx | LMO | 80 | PIP15D26A03256484 | 10 | 9.3203 | 0.93203 | 5 | 10 | 0.09999 | 2.97 | 3.0072 | 3.0399 | 3.0034 | 2.9737 | 2.937 | 2.9024 | 2.9394 | 2.9714 | 3.0464 | 3.1004 | 3.0315 | 2.9763 | 2.9028 | 2.8433 | 2.9138 | 2.9712 | 3.0818 | 3.1501 | 3.0532 | 2.9786
LMO_C_10_B_81_SOC_5-85_Part_1-1_ID_PIP15D28A03264309.xlsx | LMO | 81 | PIP15D28A03264309 | 10 | 9.1394 | 0.91394 | 5 | 10 | 0.09999 | 2.9836 | 3.0255 | 3.0621 | 3.0216 | 2.9876 | 2.9468 | 2.9079 | 2.9493 | 2.9853 | 3.0692 | 3.1266 | 3.0508 | 2.9906 | 2.9089 | 2.8459 | 2.9223 | 2.9853 | 3.1078 | 3.1775 | 3.0729 | 2.9932
LMO_C_10_B_82_SOC_5-85_Part_1-1_ID_PIP1622500C087737.xlsx | LMO | 82 | PIP1622500C087737 | 10 | 9.1713 | 0.91713 | 5 | 10 | 0.09998 | 2.9667 | 3.0078 | 3.0513 | 3.0114 | 2.9707 | 2.9302 | 2.8847 | 2.9253 | 2.9681 | 3.0515 | 3.1177 | 3.044 | 2.9735 | 2.8926 | 2.8213 | 2.8958 | 2.9684 | 3.0897 | 3.169 | 3.0676 | 2.9763
LMO_C_10_B_83_SOC_5-85_Part_1-1_ID_PIP15D25A03222735.xlsx | LMO | 83 | PIP15D25A03222735 | 10 | 9.4788 | 0.94788 | 5 | 10 | 0.1 | 2.9642 | 3.0144 | 3.0589 | 3.0106 | 2.9684 | 2.9195 | 2.8722 | 2.9211 | 2.9655 | 3.0661 | 3.1326 | 3.0439 | 2.9711 | 2.8736 | 2.8008 | 2.8901 | 2.9653 | 3.1107 | 3.1892 | 3.068 | 2.9739
LMO_C_10_B_84_SOC_5-85_Part_1-1_ID_PIP15N08A03232188.xlsx | LMO | 84 | PIP15N08A03232188 | 10 | 8.9175 | 0.89175 | 5 | 10 | 0.09998 | 2.9695 | 3.0264 | 3.0844 | 3.0313 | 2.9744 | 2.919 | 2.8584 | 2.9121 | 2.9716 | 3.0843 | 3.1638 | 3.069 | 2.9779 | 2.8691 | 2.7836 | 2.8784 | 2.9714 | 3.1322 | 3.2221 | 3.0941 | 2.9807
LMO_C_10_B_85_SOC_5-85_Part_1-1_ID_PIP15N14A03236503.xlsx | LMO | 85 | PIP15N14A03236503 | 10 | 8.7994 | 0.87994 | 5 | 10 | 0.1 | 2.9649 | 3.0243 | 3.0843 | 3.029 | 2.97 | 2.9121 | 2.8499 | 2.9056 | 2.9669 | 3.0843 | 3.1652 | 3.0673 | 2.9732 | 2.8601 | 2.7734 | 2.8715 | 2.9665 | 3.1336 | 3.2246 | 3.0929 | 2.9763
LMO_C_10_B_86_SOC_5-85_Part_1-1_ID_PIP15D23A03282874.xlsx | LMO | 86 | PIP15D23A03282874 | 10 | 8.8511 | 0.88511 | 5 | 10 | 0.09998 | 2.9821 | 3.0206 | 3.0539 | 3.0164 | 2.986 | 2.9486 | 2.9135 | 2.9516 | 2.9836 | 3.0615 | 3.1152 | 3.0442 | 2.9892 | 2.9133 | 2.8548 | 2.9267 | 2.9839 | 3.098 | 3.1647 | 3.0657 | 2.9918
LMO_C_10_B_87_SOC_5-85_Part_1-1_ID_PIP15D19A03271997.xlsx | LMO | 87 | PIP15D19A03271997 | 10 | 8.8458 | 0.88458 | 5 | 10 | 0.09999 | 2.9842 | 3.0216 | 3.055 | 3.0183 | 2.9881 | 2.9514 | 2.9165 | 2.9539 | 2.9857 | 3.0618 | 3.1157 | 3.0461 | 2.9911 | 2.9171 | 2.8585 | 2.9288 | 2.986 | 3.0975 | 3.1649 | 3.068 | 2.9939
LMO_C_10_B_88_SOC_5-85_Part_1-1_ID_PIP15D01A03220958.xlsx | LMO | 88 | PIP15D01A03220958 | 10 | 8.7494 | 0.87494 | 5 | 10 | 0.09998 | 2.9794 | 3.0255 | 3.065 | 3.0209 | 2.9839 | 2.9389 | 2.8969 | 2.9419 | 2.9811 | 3.0734 | 3.134 | 3.0517 | 2.9869 | 2.8969 | 2.8301 | 2.9135 | 2.9813 | 3.1157 | 3.1882 | 3.0743 | 2.9895
LMO_C_10_B_89_SOC_5-85_Part_1-1_ID_PIP16N1700C039158.xlsx | LMO | 89 | PIP16N1700C039158 | 10 | 9.1862 | 0.91862 | 5 | 10 | 0.09999 | 2.996 | 3.0469 | 3.0968 | 3.0485 | 3.0007 | 2.9512 | 2.8979 | 2.9467 | 2.9979 | 3.0992 | 3.1703 | 3.0838 | 3.0044 | 2.9063 | 2.8278 | 2.9144 | 2.9981 | 3.1431 | 3.226 | 3.1085 | 3.0074
LMO_C_10_B_8_SOC_5-55_Part_1-1_ID_PIP15825A00238596.xlsx | LMO | 8 | PIP15825A00238596 | 10 | 5.8605 | 0.58605 | 5 | 10 | 0.09998 | 3.2005 | 3.2339 | 3.2646 | 3.2314 | 3.2049 | 3.1721 | 3.1398 | 3.1732 | 3.2019 | 3.2697 | 3.3283 | 3.2613 | 3.2083 | 3.141 | 3.078 | 3.1454 | 3.2018 | 3.3041 | 3.3884 | 3.2881 | 3.2112
LMO_C_10_B_90_SOC_5-85_Part_1-1_ID_PIP15D25A03205744.xlsx | LMO | 90 | PIP15D25A03205744 | 10 | 9.073 | 0.9073 | 5 | 10 | 0.09998 | 2.9794 | 3.0165 | 3.0495 | 3.0132 | 2.9834 | 2.9472 | 2.9126 | 2.9493 | 2.9811 | 3.056 | 3.1099 | 3.0411 | 2.9862 | 2.9129 | 2.854 | 2.9238 | 2.9811 | 3.0917 | 3.1596 | 3.0629 | 2.9888
LMO_C_10_B_91_SOC_5-85_Part_1-1_ID_PIP15N08A03230424.xlsx | LMO | 91 | PIP15N08A03230424 | 10 | 8.7927 | 0.87927 | 5 | 10 | 0.09998 | 2.9735 | 3.0258 | 3.0778 | 3.0283 | 2.9781 | 2.927 | 2.8726 | 2.9232 | 2.9753 | 3.0802 | 3.1537 | 3.0641 | 2.9815 | 2.8801 | 2.8011 | 2.891 | 2.9753 | 3.1261 | 3.2102 | 3.0883 | 2.9844
LMO_C_10_B_92_SOC_5-85_Part_1-1_ID_PIP15N12A03225967.xlsx | LMO | 92 | PIP15N12A03225967 | 10 | 9.0827 | 0.90827 | 5 | 10 | 0.09998 | 2.953 | 3.0106 | 3.072 | 3.0181 | 2.9581 | 2.9017 | 2.8378 | 2.8924 | 2.9551 | 3.0699 | 3.153 | 3.0571 | 2.9613 | 2.8503 | 2.7613 | 2.8573 | 2.9546 | 3.1187 | 3.2128 | 3.0833 | 2.9642
LMO_C_10_B_93_SOC_5-85_Part_1-1_ID_PIP15N21A03210500.xlsx | LMO | 93 | PIP15N21A03210500 | 10 | 9.0741 | 0.90741 | 5 | 10 | 0.09998 | 2.9609 | 2.9949 | 3.0243 | 2.9907 | 2.9646 | 2.9309 | 2.9003 | 2.9347 | 2.9621 | 3.0315 | 3.0815 | 3.0167 | 2.967 | 2.8988 | 2.845 | 2.9112 | 2.9621 | 3.065 | 3.1296 | 3.0381 | 2.9695
LMO_C_10_B_94_SOC_5-85_Part_1-1_ID_PIP15D25A03226871.xlsx | LMO | 94 | PIP15D25A03226871 | 10 | 9.0497 | 0.90497 | 5 | 10 | 0.09999 | 2.9974 | 3.0385 | 3.0706 | 3.0301 | 3.0013 | 2.9611 | 2.927 | 2.9681 | 2.999 | 3.0822 | 3.1345 | 3.058 | 3.0044 | 2.9228 | 2.8647 | 2.943 | 2.9992 | 3.1215 | 3.1877 | 3.0801 | 3.0071
LMO_C_10_B_95_SOC_5-85_Part_1-1_ID_PIP15D26A03200099.xlsx | LMO | 95 | PIP15D26A03200099 | 10 | 8.9191 | 0.89191 | 5 | 10 | 0.09998 | 3.0055 | 3.0708 | 3.1199 | 3.0574 | 3.0106 | 2.9465 | 2.8931 | 2.9567 | 3.0076 | 3.1377 | 3.2072 | 3.0934 | 3.0141 | 2.8875 | 2.806 | 2.923 | 3.0076 | 3.1951 | 3.2753 | 3.1184 | 3.0172
LMO_C_10_B_9_SOC_5-55_Part_1-1_ID_PIP15826A00208229.xlsx | LMO | 9 | PIP15826A00208229 | 10 | 5.7452 | 0.57452 | 5 | 10 | 0.09998 | 3.1828 | 3.217 | 3.2479 | 3.2134 | 3.187 | 3.153 | 3.1201 | 3.1549 | 3.1837 | 3.2538 | 3.3122 | 3.243 | 3.1902 | 3.1205 | 3.0559 | 3.1259 | 3.1835 | 3.2894 | 3.3729 | 3.2695 | 3.193

## SOC15
File_Name | Mat | No. | ID | Qn | Q | SOH | Pt | SOC | SOCR | U1 | U2 | U3 | U4 | U5 | U6 | U7 | U8 | U9 | U10 | U11 | U12 | U13 | U14 | U15 | U16 | U17 | U18 | U19 | U20 | U21
LMO_C_10_B_10_SOC_5-55_Part_1-1_ID_PIP15827A00220999.xlsx | LMO | 10 | PIP15827A00220999 | 10 | 6.0549 | 0.60549 | 5 | 15 | 0.14997 | 3.2636 | 3.289 | 3.311 | 3.2853 | 3.2667 | 3.2416 | 3.2191 | 3.2449 | 3.2639 | 3.3157 | 3.3582 | 3.3064 | 3.269 | 3.2176 | 3.1742 | 3.226 | 3.2632 | 3.3415 | 3.4033 | 3.3259 | 3.2711
LMO_C_10_B_11_SOC_5-60_Part_1-1_ID_PIP15826A00208751.xlsx | LMO | 11 | PIP15826A00208751 | 10 | 6.3985 | 0.63985 | 5 | 15 | 0.14997 | 3.2761 | 3.3039 | 3.3361 | 3.3085 | 3.2795 | 3.2525 | 3.219 | 3.2469 | 3.2767 | 3.3331 | 3.3947 | 3.3389 | 3.282 | 3.2262 | 3.1616 | 3.2176 | 3.2759 | 3.3613 | 3.4497 | 3.3659 | 3.2841
LMO_C_10_B_12_SOC_5-60_Part_1-1_ID_PIP15829A00218444.xlsx | LMO | 12 | PIP15829A00218444 | 10 | 6.4536 | 0.64536 | 5 | 15 | 0.14998 | 3.2634 | 3.2897 | 3.3148 | 3.2885 | 3.2669 | 3.2411 | 3.2151 | 3.2416 | 3.2639 | 3.3175 | 3.3664 | 3.3131 | 3.2692 | 3.2163 | 3.1656 | 3.2188 | 3.2634 | 3.344 | 3.4154 | 3.3359 | 3.2713
LMO_C_10_B_13_SOC_5-60_Part_1-1_ID_PIP15827A00205589.xlsx | LMO | 13 | PIP15827A00205589 | 10 | 6.3319 | 0.63319 | 5 | 15 | 0.14998 | 3.2133 | 3.2383 | 3.262 | 3.237 | 3.2165 | 3.1919 | 3.1669 | 3.1923 | 3.2136 | 3.2646 | 3.3099 | 3.2593 | 3.2186 | 3.1682 | 3.1194 | 3.1703 | 3.2128 | 3.2897 | 3.355 | 3.2799 | 3.2205
LMO_C_10_B_14_SOC_5-60_Part_1-1_ID_PIP15829A00218550.xlsx | LMO | 14 | PIP15829A00218550 | 10 | 5.5447 | 0.55447 | 5 | 15 | 0.14997 | 3.377 | 3.4084 | 3.4432 | 3.4114 | 3.381 | 3.3501 | 3.3159 | 3.3475 | 3.3775 | 3.4418 | 3.5093 | 3.4454 | 3.3836 | 3.3203 | 3.2557 | 3.319 | 3.377 | 3.4737 | 3.5722 | 3.4765 | 3.3861
LMO_C_10_B_15_SOC_5-60_Part_1-1_ID_PIP15828A06100365.xlsx | LMO | 15 | PIP15828A06100365 | 10 | 6.5591 | 0.65591 | 5 | 15 | 0.14999 | 3.2853 | 3.3192 | 3.3471 | 3.3131 | 3.2888 | 3.2555 | 3.226 | 3.2602 | 3.2857 | 3.3545 | 3.4075 | 3.3394 | 3.2911 | 3.2228 | 3.1649 | 3.2339 | 3.2848 | 3.3887 | 3.4644 | 3.3633 | 3.2931
LMO_C_10_B_16_SOC_5-60_Part_1-1_ID_PIP15829A00217239.xlsx | LMO | 16 | PIP15829A00217239 | 10 | 6.5152 | 0.65152 | 5 | 15 | 0.14997 | 3.2216 | 3.2467 | 3.2698 | 3.2448 | 3.2248 | 3.2 | 3.1758 | 3.2012 | 3.2218 | 3.2732 | 3.3175 | 3.2667 | 3.2269 | 3.1761 | 3.1286 | 3.1798 | 3.2214 | 3.2987 | 3.3626 | 3.2866 | 3.2288
LMO_C_10_B_17_SOC_5-65_Part_1-1_ID_PIP15829A06101445.xlsx | LMO | 17 | PIP15829A06101445 | 10 | 6.9576 | 0.69576 | 5 | 15 | 0.15 | 3.1812 | 3.2046 | 3.2234 | 3.1998 | 3.1842 | 3.1614 | 3.1417 | 3.1654 | 3.1816 | 3.2291 | 3.2653 | 3.2179 | 3.1863 | 3.1394 | 3.1012 | 3.1487 | 3.181 | 3.2528 | 3.3055 | 3.2346 | 3.1884
LMO_C_10_B_18_SOC_5-65_Part_1-1_ID_PIP15826A00211185.xlsx | LMO | 18 | PIP15826A00211185 | 10 | 6.6538 | 0.66538 | 5 | 15 | 0.15006 | 3.2578 | 3.2834 | 3.3131 | 3.2873 | 3.2611 | 3.2362 | 3.2046 | 3.2307 | 3.2578 | 3.3104 | 3.367 | 3.3148 | 3.263 | 3.2115 | 3.1507 | 3.203 | 3.2572 | 3.3364 | 3.4175 | 3.3399 | 3.2651
LMO_C_10_B_19_SOC_5-65_Part_1-1_ID_PIP15D01A03235252.xlsx | LMO | 19 | PIP15D01A03235252 | 10 | 6.9119 | 0.69119 | 5 | 15 | 0.15 | 3.2376 | 3.2677 | 3.2901 | 3.2592 | 3.2409 | 3.2111 | 3.1879 | 3.2188 | 3.2378 | 3.2999 | 3.3422 | 3.2806 | 3.243 | 3.1817 | 3.137 | 3.1988 | 3.2372 | 3.3308 | 3.3924 | 3.3002 | 3.2449
LMO_C_10_B_1_SOC_5-55_Part_1-1_ID_PIP15828A00225770.xlsx | LMO | 1 | PIP15828A00225770 | 10 | 5.6791 | 0.56791 | 5 | 15 | 0.14997 | 3.3269 | 3.3573 | 3.3875 | 3.3571 | 3.3308 | 3.3011 | 3.2711 | 3.3015 | 3.3273 | 3.3889 | 3.4479 | 3.3863 | 3.3334 | 3.2723 | 3.2153 | 3.2761 | 3.3264 | 3.4195 | 3.5053 | 3.4133 | 3.3355
LMO_C_10_B_20_SOC_5-65_Part_1-1_ID_PIP15827A00205450.xlsx | LMO | 20 | PIP15827A00205450 | 10 | 6.9997 | 0.69997 | 5 | 15 | 0.14997 | 3.2083 | 3.2328 | 3.2578 | 3.233 | 3.2113 | 3.1871 | 3.1605 | 3.1856 | 3.2084 | 3.2588 | 3.3057 | 3.2559 | 3.2134 | 3.1638 | 3.1117 | 3.1621 | 3.2079 | 3.2836 | 3.351 | 3.2767 | 3.2153
LMO_C_10_B_21_SOC_5-65_Part_1-1_ID_PIP15829A00209415.xlsx | LMO | 21 | PIP15829A00209415 | 10 | 6.7829 | 0.67829 | 5 | 15 | 0.15003 | 3.2488 | 3.2759 | 3.3008 | 3.2736 | 3.2519 | 3.2256 | 3.1995 | 3.2269 | 3.2483 | 3.3038 | 3.3517 | 3.2967 | 3.2538 | 3.1993 | 3.1484 | 3.2037 | 3.2471 | 3.3306 | 3.4001 | 3.318 | 3.2555
LMO_C_10_B_22_SOC_5-65_Part_1-1_ID_PIP15D01A03238995.xlsx | LMO | 22 | PIP15D01A03238995 | 10 | 6.7698 | 0.67698 | 5 | 15 | 0.14997 | 3.2362 | 3.262 | 3.2895 | 3.2634 | 3.2393 | 3.214 | 3.1856 | 3.2118 | 3.2362 | 3.2892 | 3.3417 | 3.289 | 3.2414 | 3.1894 | 3.1338 | 3.1865 | 3.2353 | 3.3152 | 3.3912 | 3.3127 | 3.2434
LMO_C_10_B_23_SOC_5-65_Part_1-1_ID_PIP15829A00210663.xlsx | LMO | 23 | PIP15829A00210663 | 10 | 6.9477 | 0.69477 | 5 | 15 | 0.15 | 3.2471 | 3.2873 | 3.3122 | 3.2718 | 3.2511 | 3.2115 | 3.1851 | 3.2258 | 3.2476 | 3.3294 | 3.3771 | 3.2959 | 3.2532 | 3.1721 | 3.1214 | 3.2032 | 3.2465 | 3.3698 | 3.4389 | 3.3175 | 3.2551
LMO_C_10_B_24_SOC_5-65_Part_1-1_ID_PIP15829A00206931.xlsx | LMO | 24 | PIP15829A00206931 | 10 | 6.853 | 0.6853 | 5 | 15 | 0.15003 | 3.2086 | 3.2325 | 3.2535 | 3.2294 | 3.2118 | 3.1888 | 3.1663 | 3.1905 | 3.2091 | 3.2576 | 3.298 | 3.2496 | 3.2139 | 3.1661 | 3.1227 | 3.1714 | 3.2086 | 3.2818 | 3.3406 | 3.2685 | 3.216
LMO_C_10_B_25_SOC_5-65_Part_1-1_ID_PIP15825A00103075.xlsx | LMO | 25 | PIP15825A00103075 | 10 | 6.6769 | 0.66769 | 5 | 15 | 0.14997 | 3.2355 | 3.2606 | 3.2922 | 3.2671 | 3.2386 | 3.2146 | 3.1809 | 3.206 | 3.2355 | 3.2866 | 3.3461 | 3.2955 | 3.2406 | 3.1905 | 3.1254 | 3.1761 | 3.2346 | 3.3117 | 3.3958 | 3.3206 | 3.2423
LMO_C_10_B_26_SOC_5-70_Part_1-1_ID_PIP15D29A03204639.xlsx | LMO | 26 | PIP15D29A03204639 | 10 | 7.9655 | 0.79655 | 5 | 15 | 0.14994 | 3.1545 | 3.184 | 3.2019 | 3.1723 | 3.1577 | 3.1286 | 3.1098 | 3.1398 | 3.1551 | 3.2151 | 3.2493 | 3.1894 | 3.1598 | 3.1003 | 3.0634 | 3.1238 | 3.1547 | 3.2451 | 3.2948 | 3.2058 | 3.1617
LMO_C_10_B_27_SOC_5-70_Part_1-1_ID_PIP15D26A03261343.xlsx | LMO | 27 | PIP15D26A03261343 | 10 | 7.1776 | 0.71776 | 5 | 15 | 0.15003 | 3.23 | 3.2597 | 3.2743 | 3.2446 | 3.2332 | 3.2044 | 3.1888 | 3.2186 | 3.2307 | 3.2908 | 3.3183 | 3.259 | 3.2353 | 3.1761 | 3.1461 | 3.2065 | 3.2302 | 3.3208 | 3.3608 | 3.2725 | 3.2374
LMO_C_10_B_28_SOC_5-70_Part_1-1_ID_PIP15825A50203005.xlsx | LMO | 28 | PIP15825A50203005 | 10 | 7.6227 | 0.76227 | 5 | 15 | 0.14995 | 3.1744 | 3.1995 | 3.2296 | 3.2044 | 3.1774 | 3.153 | 3.1203 | 3.1461 | 3.1744 | 3.2262 | 3.2829 | 3.232 | 3.1793 | 3.1285 | 3.0648 | 3.1166 | 3.1735 | 3.2517 | 3.3324 | 3.2564 | 3.1812
LMO_C_10_B_29_SOC_5-70_Part_1-1_ID_PIP15825A00103143.xlsx | LMO | 29 | PIP15825A00103143 | 10 | 7.2993 | 0.72993 | 5 | 15 | 0.15003 | 3.1877 | 3.21 | 3.2351 | 3.2126 | 3.1907 | 3.169 | 3.1422 | 3.1649 | 3.1879 | 3.2335 | 3.2813 | 3.2362 | 3.1926 | 3.1477 | 3.0952 | 3.1412 | 3.1871 | 3.2562 | 3.3252 | 3.2576 | 3.1946
LMO_C_10_B_2_SOC_5-55_Part_1-1_ID_PIP15827A00221240.xlsx | LMO | 2 | PIP15827A00221240 | 10 | 6.0513 | 0.60513 | 5 | 15 | 0.14998 | 3.2871 | 3.312 | 3.3422 | 3.3173 | 3.2908 | 3.2664 | 3.2357 | 3.2607 | 3.2874 | 3.338 | 3.3968 | 3.3466 | 3.2929 | 3.243 | 3.1847 | 3.2346 | 3.2867 | 3.3629 | 3.4486 | 3.3733 | 3.2952
LMO_C_10_B_30_SOC_5-70_Part_1-1_ID_PIP15D19A03280145.xlsx | LMO | 30 | PIP15D19A03280145 | 10 | 7.5565 | 0.75565 | 5 | 15 | 0.15006 | 3.2146 | 3.2472 | 3.2657 | 3.233 | 3.2176 | 3.186 | 3.1658 | 3.1991 | 3.2149 | 3.2808 | 3.3155 | 3.2509 | 3.2197 | 3.1544 | 3.1152 | 3.1823 | 3.2139 | 3.3131 | 3.3626 | 3.2672 | 3.2216
LMO_C_10_B_31_SOC_5-75_Part_1-1_ID_PIP15D01A03241499.xlsx | LMO | 31 | PIP15D01A03241499 | 10 | 8.0253 | 0.80253 | 5 | 15 | 0.14996 | 3.165 | 3.1926 | 3.2113 | 3.1839 | 3.1681 | 3.141 | 3.121 | 3.149 | 3.1652 | 3.2214 | 3.2569 | 3.2014 | 3.17 | 3.1143 | 3.0757 | 3.1324 | 3.1644 | 3.249 | 3.2997 | 3.2176 | 3.1717
LMO_C_10_B_32_SOC_5-75_Part_1-1_ID_PIP15710A00246135.xlsx | LMO | 32 | PIP15710A00246135 | 10 | 8.0443 | 0.80443 | 5 | 15 | 0.15003 | 3.1515 | 3.1879 | 3.2052 | 3.1692 | 3.1545 | 3.1187 | 3.0996 | 3.1366 | 3.1521 | 3.2256 | 3.2581 | 3.1868 | 3.1566 | 3.0841 | 3.0469 | 3.1212 | 3.1519 | 3.2622 | 3.3074 | 3.203 | 3.1586
LMO_C_10_B_33_SOC_5-80_Part_1-1_ID_PIP15N21A50200177.xlsx | LMO | 33 | PIP15N21A50200177 | 10 | 8.7844 | 0.87844 | 5 | 15 | 0.15002 | 3.0899 | 3.1187 | 3.1403 | 3.1115 | 3.0931 | 3.0648 | 3.0419 | 3.0715 | 3.091 | 3.15 | 3.1882 | 3.1315 | 3.0954 | 3.0374 | 2.9965 | 3.0539 | 3.0908 | 3.1793 | 3.23 | 3.1484 | 3.0973
LMO_C_10_B_34_SOC_5-80_Part_1-1_ID_PIP15N21A03201737.xlsx | LMO | 34 | PIP15N21A03201737 | 10 | 8.5736 | 0.85736 | 5 | 15 | 0.14997 | 3.1052 | 3.1338 | 3.154 | 3.1252 | 3.1082 | 3.0801 | 3.0592 | 3.0882 | 3.1061 | 3.1649 | 3.2007 | 3.1442 | 3.1105 | 3.0531 | 3.0151 | 3.072 | 3.1061 | 3.1937 | 3.2414 | 3.1605 | 3.1126
LMO_C_10_B_35_SOC_5-80_Part_1-1_ID_PIP15D22A03248005.xlsx | LMO | 35 | PIP15D22A03248005 | 10 | 8.8531 | 0.88531 | 5 | 15 | 0.14991 | 3.1082 | 3.1509 | 3.1846 | 3.1424 | 3.1126 | 3.071 | 3.036 | 3.0782 | 3.1101 | 3.1961 | 3.2486 | 3.17 | 3.1154 | 3.0318 | 2.9754 | 3.0539 | 3.1098 | 3.2355 | 3.299 | 3.19 | 3.118
LMO_C_10_B_36_SOC_5-80_Part_1-1_ID_PIP15D15A03236357.xlsx | LMO | 36 | PIP15D15A03236357 | 10 | 8.8667 | 0.88667 | 5 | 15 | 0.14997 | 3.1065 | 3.1503 | 3.1839 | 3.1408 | 3.111 | 3.0684 | 3.0336 | 3.0769 | 3.1084 | 3.1965 | 3.2485 | 3.1684 | 3.1138 | 3.0285 | 2.9728 | 3.0529 | 3.1082 | 3.2367 | 3.2994 | 3.1886 | 3.1164
LMO_C_10_B_37_SOC_5-80_Part_1-1_ID_PIP15N21A50200566.xlsx | LMO | 37 | PIP15N21A50200566 | 10 | 8.7259 | 0.87259 | 5 | 15 | 0.14997 | 3.108 | 3.1472 | 3.1796 | 3.1412 | 3.1124 | 3.0743 | 3.0404 | 3.0792 | 3.1098 | 3.1891 | 3.2411 | 3.1688 | 3.1152 | 3.0383 | 2.9823 | 3.055 | 3.1096 | 3.2256 | 3.2904 | 3.1892 | 3.1177
LMO_C_10_B_38_SOC_5-80_Part_1-1_ID_PIP15D19A03261038.xlsx | LMO | 38 | PIP15D19A03261038 | 10 | 8.8714 | 0.88714 | 5 | 15 | 0.14995 | 3.1073 | 3.1424 | 3.17 | 3.1349 | 3.1112 | 3.0771 | 3.0482 | 3.0834 | 3.1089 | 3.18 | 3.2262 | 3.1594 | 3.1138 | 3.0445 | 2.9951 | 3.062 | 3.1086 | 3.2134 | 3.2723 | 3.1786 | 3.1161
LMO_C_10_B_39_SOC_5-80_Part_1-1_ID_PIP15D25A03226076.xlsx | LMO | 39 | PIP15D25A03226076 | 10 | 8.7876 | 0.87876 | 5 | 15 | 0.14997 | 3.1063 | 3.1407 | 3.1656 | 3.1315 | 3.1099 | 3.0764 | 3.0499 | 3.0844 | 3.1077 | 3.1775 | 3.2207 | 3.1547 | 3.1124 | 3.0439 | 2.9974 | 3.0642 | 3.1075 | 3.2111 | 3.2674 | 3.1735 | 3.1145
LMO_C_10_B_3_SOC_5-55_Part_1-1_ID_PIP15827A00221153.xlsx | LMO | 3 | PIP15827A00221153 | 10 | 5.1908 | 0.51908 | 5 | 15 | 0.14997 | 3.4532 | 3.4858 | 3.5167 | 3.4837 | 3.4572 | 3.4251 | 3.3951 | 3.4279 | 3.4539 | 3.5204 | 3.5813 | 3.5144 | 3.4598 | 3.394 | 3.3376 | 3.4031 | 3.453 | 3.5536 | 3.6431 | 3.5432 | 3.4623
LMO_C_10_B_40_SOC_5-80_Part_1-1_ID_PIP15N21A03207437.xlsx | LMO | 40 | PIP15N21A03207437 | 10 | 8.6738 | 0.86738 | 5 | 15 | 0.15006 | 3.101 | 3.1324 | 3.1551 | 3.1238 | 3.1043 | 3.0738 | 3.0499 | 3.0817 | 3.102 | 3.1661 | 3.206 | 3.1447 | 3.1065 | 3.0439 | 3.0016 | 3.0636 | 3.1019 | 3.1972 | 3.2498 | 3.1624 | 3.1086
LMO_C_10_B_41_SOC_5-80_Part_1-1_ID_PIP15D25A03219538.xlsx | LMO | 41 | PIP15D25A03219538 | 10 | 8.9075 | 0.89075 | 5 | 15 | 0.15 | 3.0961 | 3.1336 | 3.1623 | 3.1252 | 3.0999 | 3.0634 | 3.0334 | 3.0708 | 3.0973 | 3.1735 | 3.2209 | 3.1501 | 3.1024 | 3.0283 | 2.9774 | 3.0485 | 3.0973 | 3.2093 | 3.2692 | 3.17 | 3.1046
LMO_C_10_B_42_SOC_5-80_Part_1-1_ID_PIP15N26A01201901.xlsx | LMO | 42 | PIP15N26A01201901 | 10 | 8.7445 | 0.87445 | 5 | 15 | 0.14996 | 3.0996 | 3.1294 | 3.1514 | 3.1215 | 3.1029 | 3.0741 | 3.0511 | 3.0813 | 3.1008 | 3.1616 | 3.2005 | 3.1419 | 3.1054 | 3.0457 | 3.0044 | 3.0638 | 3.1006 | 3.1916 | 3.2434 | 3.1593 | 3.1073
LMO_C_10_B_43_SOC_5-80_Part_1-1_ID_PIP15N15A03208363.xlsx | LMO | 43 | PIP15N15A03208363 | 10 | 8.5451 | 0.85451 | 5 | 15 | 0.14996 | 3.0883 | 3.1394 | 3.1844 | 3.1349 | 3.0931 | 3.0439 | 2.9976 | 3.0471 | 3.0903 | 3.1926 | 3.2576 | 3.1675 | 3.0961 | 2.9976 | 2.9296 | 3.0185 | 3.0899 | 3.2374 | 3.3129 | 3.1898 | 3.0985
LMO_C_10_B_44_SOC_5-80_Part_1-1_ID_PIP15D01A03233061.xlsx | LMO | 44 | PIP15D01A03233061 | 10 | 8.3956 | 0.83956 | 5 | 15 | 0.14996 | 3.1328 | 3.1638 | 3.1844 | 3.1537 | 3.1361 | 3.1059 | 3.0841 | 3.1154 | 3.134 | 3.1967 | 3.2342 | 3.1735 | 3.1386 | 3.0766 | 3.0362 | 3.0982 | 3.1338 | 3.2277 | 3.2788 | 3.191 | 3.1407
LMO_C_10_B_45_SOC_5-80_Part_1-1_ID_PIP15D01A03245962.xlsx | LMO | 45 | PIP15D01A03245962 | 10 | 8.0747 | 0.80747 | 5 | 15 | 0.15003 | 3.1673 | 3.1961 | 3.2155 | 3.1868 | 3.1705 | 3.1424 | 3.1221 | 3.1511 | 3.1682 | 3.2267 | 3.2625 | 3.2056 | 3.1728 | 3.1152 | 3.0766 | 3.1347 | 3.1679 | 3.2557 | 3.3057 | 3.2223 | 3.1749
LMO_C_10_B_46_SOC_5-80_Part_1-1_ID_PIP15D01A03250557.xlsx | LMO | 46 | PIP15D01A03250557 | 10 | 8.6249 | 0.86249 | 5 | 15 | 0.14997 | 3.0962 | 3.1359 | 3.1663 | 3.1273 | 3.1003 | 3.0613 | 3.0297 | 3.0692 | 3.0978 | 3.1779 | 3.2275 | 3.1535 | 3.1029 | 3.0246 | 2.9716 | 3.046 | 3.0975 | 3.2149 | 3.2771 | 3.1735 | 3.1052
LMO_C_10_B_47_SOC_5-80_Part_1-1_ID_PIP15D01A03210683.xlsx | LMO | 47 | PIP15D01A03210683 | 10 | 8.8702 | 0.88702 | 5 | 15 | 0.14996 | 3.0883 | 3.1277 | 3.1563 | 3.1175 | 3.092 | 3.0534 | 3.0238 | 3.0631 | 3.0896 | 3.1692 | 3.2165 | 3.1426 | 3.0945 | 3.0167 | 2.9667 | 3.0411 | 3.0894 | 3.2065 | 3.2657 | 3.1624 | 3.0968
LMO_C_10_B_48_SOC_5-80_Part_1-1_ID_PIP15D01A03229494.xlsx | LMO | 48 | PIP15D01A03229494 | 10 | 8.3622 | 0.83622 | 5 | 15 | 0.14997 | 3.1135 | 3.1398 | 3.1577 | 3.1315 | 3.1164 | 3.0905 | 3.0717 | 3.0982 | 3.114 | 3.1675 | 3.2009 | 3.1487 | 3.1184 | 3.0653 | 3.0295 | 3.0829 | 3.1138 | 3.194 | 3.2414 | 3.1644 | 3.1203
LMO_C_10_B_49_SOC_5-80_Part_1-1_ID_PIP15D01A03243668.xlsx | LMO | 49 | PIP15D01A03243668 | 10 | 8.7211 | 0.87211 | 5 | 15 | 0.14997 | 3.0978 | 3.1314 | 3.1538 | 3.1206 | 3.1012 | 3.0682 | 3.045 | 3.0787 | 3.0989 | 3.1668 | 3.2065 | 3.1414 | 3.1034 | 3.0366 | 2.9942 | 3.0604 | 3.0985 | 3.1995 | 3.2527 | 3.1593 | 3.1054
LMO_C_10_B_4_SOC_5-55_Part_1-1_ID_PIP15828A00213703.xlsx | LMO | 4 | PIP15828A00213703 | 10 | 5.9985 | 0.59985 | 5 | 15 | 0.14997 | 3.2987 | 3.3278 | 3.3533 | 3.3241 | 3.3024 | 3.2736 | 3.2476 | 3.2769 | 3.2988 | 3.3582 | 3.4079 | 3.3489 | 3.3046 | 3.2458 | 3.1953 | 3.2546 | 3.298 | 3.3875 | 3.4602 | 3.3722 | 3.3067
LMO_C_10_B_50_SOC_5-80_Part_1-1_ID_PIP15D01A03214955.xlsx | LMO | 50 | PIP15D01A03214955 | 10 | 8.7822 | 0.87822 | 5 | 15 | 0.14997 | 3.0922 | 3.1396 | 3.1777 | 3.1317 | 3.0966 | 3.0499 | 3.0104 | 3.0569 | 3.0938 | 3.1891 | 3.2472 | 3.1619 | 3.0994 | 3.0067 | 2.9447 | 3.0299 | 3.0934 | 3.2315 | 3.3011 | 3.1839 | 3.1019
LMO_C_10_B_51_SOC_5-80_Part_1-1_ID_PIP15N08A03228420.xlsx | LMO | 51 | PIP15N08A03228420 | 10 | 9.1801 | 0.91801 | 5 | 15 | 0.14998 | 3.0613 | 3.1091 | 3.1517 | 3.1056 | 3.0657 | 3.019 | 2.9756 | 3.0219 | 3.0629 | 3.1586 | 3.2221 | 3.1375 | 3.0682 | 2.976 | 2.9098 | 2.9937 | 3.0623 | 3.2007 | 3.2758 | 3.1598 | 3.0706
LMO_C_10_B_52_SOC_5-80_Part_1-1_ID_PIP15N08A03232183.xlsx | LMO | 52 | PIP15N08A03232183 | 10 | 8.818 | 0.8818 | 5 | 15 | 0.14998 | 3.0868 | 3.1394 | 3.1863 | 3.1359 | 3.0917 | 3.0408 | 2.993 | 3.0431 | 3.0889 | 3.1934 | 3.2602 | 3.1692 | 3.095 | 2.9942 | 2.9244 | 3.0137 | 3.0884 | 3.2383 | 3.3153 | 3.1919 | 3.0975
LMO_C_10_B_53_SOC_5-80_Part_1-1_ID_PIP15D01A03218382.xlsx | LMO | 53 | PIP15D01A03218382 | 10 | 8.7007 | 0.87007 | 5 | 15 | 0.14997 | 3.1038 | 3.1514 | 3.1863 | 3.14 | 3.108 | 3.0615 | 3.0253 | 3.072 | 3.1054 | 3.2005 | 3.2541 | 3.1682 | 3.1107 | 3.0183 | 2.9612 | 3.0478 | 3.105 | 3.243 | 3.3074 | 3.1888 | 3.1131
LMO_C_10_B_54_SOC_5-80_Part_1-1_ID_PIP15D01A03238599.xlsx | LMO | 54 | PIP15D01A03238599 | 10 | 8.7985 | 0.87985 | 5 | 15 | 0.14997 | 3.0948 | 3.1373 | 3.1703 | 3.1285 | 3.0989 | 3.0573 | 3.0234 | 3.0655 | 3.0964 | 3.1819 | 3.2346 | 3.1561 | 3.1017 | 3.0181 | 2.9621 | 3.0408 | 3.0961 | 3.2212 | 3.2864 | 3.177 | 3.104
LMO_C_10_B_55_SOC_5-80_Part_1-1_ID_PIP15D01A03224640.xlsx | LMO | 55 | PIP15D01A03224640 | 10 | 8.7433 | 0.87433 | 5 | 15 | 0.14999 | 3.0987 | 3.1382 | 3.1679 | 3.1288 | 3.1024 | 3.0638 | 3.0332 | 3.0722 | 3.1001 | 3.1796 | 3.2281 | 3.1547 | 3.105 | 3.0274 | 2.9763 | 3.0499 | 3.0999 | 3.2163 | 3.2769 | 3.1742 | 3.1075
LMO_C_10_B_56_SOC_5-80_Part_1-1_ID_PIP15D01A03221296.xlsx | LMO | 56 | PIP15D01A03221296 | 10 | 8.7194 | 0.87194 | 5 | 15 | 0.14997 | 3.0985 | 3.1414 | 3.1761 | 3.1335 | 3.1025 | 3.0608 | 3.025 | 3.0678 | 3.1001 | 3.1877 | 3.2413 | 3.161 | 3.1054 | 3.0204 | 2.9632 | 3.0432 | 3.0999 | 3.2281 | 3.2934 | 3.1821 | 3.108
LMO_C_10_B_57_SOC_5-80_Part_1-1_ID_PIP15D01A03217542.xlsx | LMO | 57 | PIP15D01A03217542 | 10 | 8.7094 | 0.87094 | 5 | 15 | 0.14997 | 3.1038 | 3.1519 | 3.1905 | 3.1438 | 3.1082 | 3.0613 | 3.0216 | 3.0682 | 3.1054 | 3.2016 | 3.2599 | 3.1737 | 3.1112 | 3.0181 | 2.9561 | 3.0418 | 3.1052 | 3.2441 | 3.3136 | 3.1953 | 3.1138
LMO_C_10_B_58_SOC_5-80_Part_1-1_ID_PIP15512A50200009.xlsx | LMO | 58 | PIP15512A50200009 | 10 | 8.4652 | 0.84652 | 5 | 15 | 0.14997 | 3.1128 | 3.1614 | 3.1974 | 3.1503 | 3.1173 | 3.0699 | 3.0329 | 3.0802 | 3.1147 | 3.2115 | 3.2672 | 3.1796 | 3.1203 | 3.0259 | 2.9669 | 3.0543 | 3.1143 | 3.2548 | 3.3224 | 3.2007 | 3.1226
LMO_C_10_B_59_SOC_5-80_Part_1-1_ID_PIP15N15A03208341.xlsx | LMO | 59 | PIP15N15A03208341 | 10 | 9.0113 | 0.90113 | 5 | 15 | 0.14999 | 3.0743 | 3.1328 | 3.186 | 3.1305 | 3.0796 | 3.0229 | 2.969 | 3.0243 | 3.0762 | 3.1919 | 3.2653 | 3.1665 | 3.0827 | 2.9718 | 2.8948 | 2.9925 | 3.0755 | 3.2406 | 3.3243 | 3.1903 | 3.0852
LMO_C_10_B_5_SOC_5-55_Part_1-1_ID_PIP15N22A03240032.xlsx | LMO | 5 | PIP15N22A03240032 | 10 | 5.3577 | 0.53577 | 5 | 15 | 0.14998 | 3.368 | 3.394 | 3.4161 | 3.39 | 3.3717 | 3.3462 | 3.3239 | 3.3503 | 3.3687 | 3.4221 | 3.4653 | 3.4117 | 3.3745 | 3.3215 | 3.2792 | 3.3322 | 3.3682 | 3.4491 | 3.5127 | 3.4326 | 3.377
LMO_C_10_B_60_SOC_5-80_Part_1-1_ID_PIP15N15A03208989.xlsx | LMO | 60 | PIP15N15A03208989 | 10 | 8.7996 | 0.87996 | 5 | 15 | 0.14999 | 3.0861 | 3.1466 | 3.2012 | 3.144 | 3.0913 | 3.0323 | 2.9774 | 3.0343 | 3.088 | 3.2077 | 3.282 | 3.1805 | 3.0945 | 2.9794 | 2.9022 | 3.0025 | 3.0873 | 3.2572 | 3.3417 | 3.2046 | 3.0973
LMO_C_10_B_61_SOC_5-80_Part_1-1_ID_PIP15D25A03236724.xlsx | LMO | 61 | PIP15D25A03236724 | 10 | 9.1108 | 0.91108 | 5 | 15 | 0.14997 | 3.0961 | 3.1368 | 3.1644 | 3.1242 | 3.0996 | 3.0596 | 3.0309 | 3.0717 | 3.0971 | 3.1798 | 3.226 | 3.1486 | 3.102 | 3.0211 | 2.9714 | 3.0499 | 3.0968 | 3.2188 | 3.2774 | 3.1684 | 3.1041
LMO_C_10_B_62_SOC_5-80_Part_1-1_ID_PIP15N15A03208398.xlsx | LMO | 62 | PIP15N15A03208398 | 10 | 8.8591 | 0.88591 | 5 | 15 | 0.14998 | 3.0834 | 3.1459 | 3.204 | 3.1448 | 3.089 | 3.0285 | 2.9695 | 3.0283 | 3.0855 | 3.2097 | 3.2885 | 3.1833 | 3.0926 | 2.9735 | 2.8912 | 2.9944 | 3.0848 | 3.2611 | 3.3503 | 3.2081 | 3.0952
LMO_C_10_B_63_SOC_5-80_Part_1-1_ID_PIP15502C00208544.xlsx | LMO | 63 | PIP15502C00208544 | 10 | 8.8435 | 0.88435 | 5 | 15 | 0.14997 | 3.1143 | 3.1772 | 3.2321 | 3.1721 | 3.1203 | 3.059 | 3.0032 | 3.0627 | 3.1168 | 3.2409 | 3.3178 | 3.2105 | 3.1238 | 3.0043 | 2.9223 | 3.0276 | 3.1161 | 3.2922 | 3.3817 | 3.2369 | 3.1266
LMO_C_10_B_64_SOC_5-80_Part_1-1_ID_PIP15D01A03206727.xlsx | LMO | 64 | PIP15D01A03206727 | 10 | 8.7019 | 0.87019 | 5 | 15 | 0.14999 | 3.0947 | 3.1405 | 3.1768 | 3.1319 | 3.0991 | 3.0541 | 3.0169 | 3.0618 | 3.0962 | 3.1884 | 3.2444 | 3.1612 | 3.1017 | 3.0123 | 2.9528 | 3.036 | 3.0959 | 3.2298 | 3.2976 | 3.1824 | 3.1043
LMO_C_10_B_65_SOC_5-80_Part_1-1_ID_PIP15N15A03208683.xlsx | LMO | 65 | PIP15N15A03208683 | 10 | 8.6522 | 0.86522 | 5 | 15 | 0.14997 | 3.0931 | 3.1551 | 3.2132 | 3.1545 | 3.0989 | 3.0383 | 2.9793 | 3.0378 | 3.0954 | 3.2186 | 3.2966 | 3.1923 | 3.1022 | 2.9836 | 2.9019 | 3.0044 | 3.0948 | 3.2698 | 3.3577 | 3.2172 | 3.105
LMO_C_10_B_66_SOC_5-80_Part_1-1_ID_PIP15N14A03235525.xlsx | LMO | 66 | PIP15N14A03235525 | 10 | 8.9144 | 0.89144 | 5 | 15 | 0.14997 | 3.0734 | 3.1366 | 3.1956 | 3.1361 | 3.0789 | 3.0176 | 2.9579 | 3.0169 | 3.0754 | 3.2005 | 3.2795 | 3.1745 | 3.0822 | 2.9621 | 2.8798 | 2.9834 | 3.0748 | 3.2523 | 3.3412 | 3.1998 | 3.0848
LMO_C_10_B_67_SOC_5-85_Part_1-1_ID_PIP15D25A03243702.xlsx | LMO | 67 | PIP15D25A03243702 | 10 | 8.8907 | 0.88907 | 5 | 15 | 0.14997 | 3.1105 | 3.1566 | 3.1928 | 3.1477 | 3.1152 | 3.0706 | 3.0329 | 3.0783 | 3.1124 | 3.2051 | 3.2599 | 3.1765 | 3.1182 | 3.0283 | 2.97 | 3.0529 | 3.112 | 3.2462 | 3.3122 | 3.1972 | 3.1206
LMO_C_10_B_68_SOC_5-85_Part_1-1_ID_PIP15N30A03228344.xlsx | LMO | 68 | PIP15N30A03228344 | 10 | 8.896 | 0.8896 | 5 | 15 | 0.14997 | 3.0913 | 3.1282 | 3.1561 | 3.1196 | 3.095 | 3.0592 | 3.0301 | 3.0668 | 3.0926 | 3.1671 | 3.213 | 3.1436 | 3.0977 | 3.0253 | 2.9767 | 3.0459 | 3.0924 | 3.2019 | 3.2592 | 3.1623 | 3.0999
LMO_C_10_B_69_SOC_5-85_Part_1-1_ID_PIP15D19A03226854.xlsx | LMO | 69 | PIP15D19A03226854 | 10 | 8.9939 | 0.89939 | 5 | 15 | 0.14997 | 3.0996 | 3.1414 | 3.1745 | 3.1335 | 3.1038 | 3.0638 | 3.029 | 3.0701 | 3.1015 | 3.1852 | 3.2376 | 3.161 | 3.1067 | 3.0246 | 2.9698 | 3.046 | 3.1012 | 3.2232 | 3.2869 | 3.1807 | 3.1092
LMO_C_10_B_6_SOC_5-55_Part_1-1_ID_PIP15829A00218512.xlsx | LMO | 6 | PIP15829A00218512 | 10 | 6.9177 | 0.69177 | 5 | 15 | 0.14999 | 3.1847 | 3.2084 | 3.2309 | 3.2067 | 3.1875 | 3.164 | 3.1401 | 3.1644 | 3.1847 | 3.2335 | 3.2758 | 3.2275 | 3.1896 | 3.1414 | 3.094 | 3.1427 | 3.1842 | 3.2576 | 3.3185 | 3.2465 | 3.1916
LMO_C_10_B_70_SOC_5-85_Part_1-1_ID_PIP15D15A03236532.xlsx | LMO | 70 | PIP15D15A03236532 | 10 | 8.9182 | 0.89182 | 5 | 15 | 0.14996 | 3.102 | 3.1389 | 3.1669 | 3.1303 | 3.1059 | 3.0697 | 3.0406 | 3.0776 | 3.1036 | 3.1784 | 3.2248 | 3.1551 | 3.1086 | 3.0355 | 2.9862 | 3.0562 | 3.1034 | 3.2136 | 3.2719 | 3.174 | 3.111
LMO_C_10_B_71_SOC_5-85_Part_1-1_ID_PIP15D25A03209658.xlsx | LMO | 71 | PIP15D25A03209658 | 10 | 8.9053 | 0.89053 | 5 | 15 | 0.15003 | 3.1025 | 3.1414 | 3.1703 | 3.1319 | 3.1065 | 3.0687 | 3.0383 | 3.0771 | 3.1043 | 3.1826 | 3.2304 | 3.1573 | 3.1092 | 3.0325 | 2.9811 | 3.055 | 3.104 | 3.2197 | 3.2797 | 3.177 | 3.1113
LMO_C_10_B_72_SOC_5-85_Part_1-1_ID_PIP15N21A50200990.xlsx | LMO | 72 | PIP15N21A50200990 | 10 | 8.9374 | 0.89374 | 5 | 15 | 0.14993 | 3.0868 | 3.1254 | 3.1577 | 3.1194 | 3.091 | 3.0536 | 3.0198 | 3.0583 | 3.0884 | 3.1665 | 3.2191 | 3.1472 | 3.0936 | 3.0177 | 2.9615 | 3.0339 | 3.0882 | 3.2028 | 3.2688 | 3.1682 | 3.0959
LMO_C_10_B_73_SOC_5-85_Part_1-1_ID_PIP15N15A03208672.xlsx | LMO | 73 | PIP15N15A03208672 | 10 | 8.7891 | 0.87891 | 5 | 15 | 0.14997 | 3.092 | 3.1496 | 3.2023 | 3.1473 | 3.0977 | 3.0421 | 2.9878 | 3.0427 | 3.0943 | 3.2086 | 3.2804 | 3.1826 | 3.101 | 2.9902 | 2.9158 | 3.0118 | 3.094 | 3.2564 | 3.3375 | 3.2058 | 3.1038
LMO_C_10_B_74_SOC_5-85_Part_1-1_ID_PIP15D15A03236823.xlsx | LMO | 74 | PIP15D15A03236823 | 10 | 9.0417 | 0.90417 | 5 | 15 | 0.14997 | 3.0922 | 3.1307 | 3.161 | 3.1229 | 3.0962 | 3.059 | 3.0274 | 3.0659 | 3.0938 | 3.1719 | 3.2207 | 3.1486 | 3.0989 | 3.0234 | 2.9714 | 3.0436 | 3.0936 | 3.2079 | 3.2685 | 3.1681 | 3.1013
LMO_C_10_B_75_SOC_5-85_Part_1-1_ID_PIP15N15A03208431.xlsx | LMO | 75 | PIP15N15A03208431 | 10 | 9.0144 | 0.90144 | 5 | 15 | 0.14998 | 3.0797 | 3.1342 | 3.1821 | 3.1301 | 3.0848 | 3.032 | 2.9832 | 3.035 | 3.0817 | 3.1898 | 3.2576 | 3.164 | 3.0878 | 2.9839 | 2.9131 | 3.0051 | 3.0813 | 3.2357 | 3.3138 | 3.187 | 3.0905
LMO_C_10_B_76_SOC_5-85_Part_1-1_ID_PIP15512A50200153.xlsx | LMO | 76 | PIP15512A50200153 | 10 | 8.8919 | 0.88919 | 5 | 15 | 0.14997 | 3.0943 | 3.1391 | 3.1721 | 3.1282 | 3.0985 | 3.0548 | 3.0206 | 3.0644 | 3.0959 | 3.1854 | 3.2381 | 3.1561 | 3.1013 | 3.0143 | 2.9579 | 3.0399 | 3.0957 | 3.2258 | 3.2911 | 3.1772 | 3.1034
LMO_C_10_B_77_SOC_5-85_Part_1-1_ID_PIP15N15A03208383.xlsx | LMO | 77 | PIP15N15A03208383 | 10 | 8.746 | 0.8746 | 5 | 15 | 0.14996 | 3.1022 | 3.1575 | 3.2039 | 3.1509 | 3.1073 | 3.0532 | 3.0062 | 3.0589 | 3.1041 | 3.214 | 3.2792 | 3.184 | 3.1105 | 3.0044 | 2.9363 | 3.0301 | 3.1038 | 3.2606 | 3.3352 | 3.2063 | 3.1131
LMO_C_10_B_78_SOC_5-85_Part_1-1_ID_PIP15N15A03204208.xlsx | LMO | 78 | PIP15N15A03204208 | 10 | 8.9547 | 0.89547 | 5 | 15 | 0.14998 | 3.0804 | 3.134 | 3.1814 | 3.1303 | 3.0854 | 3.0334 | 2.9853 | 3.0362 | 3.0823 | 3.1889 | 3.2564 | 3.164 | 3.0883 | 2.986 | 2.9158 | 3.0069 | 3.082 | 3.2344 | 3.312 | 3.1871 | 3.091
LMO_C_10_B_79_SOC_5-85_Part_1-1_ID_PIP15D26A03252860.xlsx | LMO | 79 | PIP15D26A03252860 | 10 | 9.2377 | 0.92377 | 5 | 15 | 0.14998 | 3.092 | 3.1303 | 3.1591 | 3.121 | 3.0957 | 3.0578 | 3.0278 | 3.0661 | 3.0933 | 3.1711 | 3.2184 | 3.1465 | 3.0982 | 3.0219 | 2.9711 | 3.0439 | 3.0929 | 3.2073 | 3.2671 | 3.1661 | 3.1003
LMO_C_10_B_7_SOC_5-55_Part_1-1_ID_PIP15829A00217327.xlsx | LMO | 7 | PIP15829A00217327 | 10 | 6.1491 | 0.61491 | 5 | 15 | 0.14997 | 3.2758 | 3.3011 | 3.3306 | 3.3053 | 3.2792 | 3.2544 | 3.2242 | 3.2496 | 3.2759 | 3.3276 | 3.385 | 3.3338 | 3.2815 | 3.2306 | 3.1723 | 3.2234 | 3.2753 | 3.3529 | 3.4363 | 3.3598 | 3.2836
LMO_C_10_B_80_SOC_5-85_Part_1-1_ID_PIP15D26A03256484.xlsx | LMO | 80 | PIP15D26A03256484 | 10 | 9.3203 | 0.93203 | 5 | 15 | 0.14999 | 3.0886 | 3.1233 | 3.149 | 3.115 | 3.092 | 3.058 | 3.0311 | 3.0657 | 3.0899 | 3.1598 | 3.204 | 3.1384 | 3.0943 | 3.0255 | 2.9783 | 3.0448 | 3.0894 | 3.1932 | 3.2507 | 3.1572 | 3.0964
LMO_C_10_B_81_SOC_5-85_Part_1-1_ID_PIP15D28A03264309.xlsx | LMO | 81 | PIP15D28A03264309 | 10 | 9.1394 | 0.91394 | 5 | 15 | 0.14999 | 3.1048 | 3.1436 | 3.1724 | 3.1343 | 3.1086 | 3.0706 | 3.0408 | 3.0792 | 3.1063 | 3.1844 | 3.2314 | 3.1591 | 3.1112 | 3.035 | 2.9848 | 3.0574 | 3.1061 | 3.2204 | 3.2792 | 3.1779 | 3.1133
LMO_C_10_B_82_SOC_5-85_Part_1-1_ID_PIP1622500C087737.xlsx | LMO | 82 | PIP1622500C087737 | 10 | 9.1713 | 0.91713 | 5 | 15 | 0.14997 | 3.0871 | 3.1259 | 3.1603 | 3.1222 | 3.091 | 3.0529 | 3.0174 | 3.0555 | 3.0884 | 3.1669 | 3.2218 | 3.1505 | 3.0936 | 3.0174 | 2.9593 | 3.0304 | 3.0883 | 3.203 | 3.2704 | 3.1714 | 3.0957
LMO_C_10_B_83_SOC_5-85_Part_1-1_ID_PIP15D25A03222735.xlsx | LMO | 83 | PIP15D25A03222735 | 10 | 9.4788 | 0.94788 | 5 | 15 | 0.15 | 3.0829 | 3.1305 | 3.1675 | 3.1208 | 3.0875 | 3.0406 | 3.0025 | 3.0495 | 3.0844 | 3.1807 | 3.2376 | 3.1509 | 3.0903 | 2.9965 | 2.936 | 3.0232 | 3.0843 | 3.2248 | 3.2931 | 3.1728 | 3.0926
LMO_C_10_B_84_SOC_5-85_Part_1-1_ID_PIP15N08A03232188.xlsx | LMO | 84 | PIP15N08A03232188 | 10 | 8.9175 | 0.89175 | 5 | 15 | 0.14997 | 3.0901 | 3.144 | 3.1919 | 3.1403 | 3.095 | 3.0429 | 2.9941 | 3.0453 | 3.0922 | 3.1995 | 3.2669 | 3.1742 | 3.0982 | 2.9951 | 2.9244 | 3.0157 | 3.0917 | 3.2451 | 3.3229 | 3.1974 | 3.1008
LMO_C_10_B_85_SOC_5-85_Part_1-1_ID_PIP15N14A03236503.xlsx | LMO | 85 | PIP15N14A03236503 | 10 | 8.7994 | 0.87994 | 5 | 15 | 0.14999 | 3.0841 | 3.1407 | 3.1905 | 3.1366 | 3.0892 | 3.0344 | 2.9841 | 3.0376 | 3.0861 | 3.1979 | 3.2674 | 3.1714 | 3.0924 | 2.9849 | 2.9128 | 3.0076 | 3.0857 | 3.2451 | 3.3243 | 3.1946 | 3.095
LMO_C_10_B_86_SOC_5-85_Part_1-1_ID_PIP15D23A03282874.xlsx | LMO | 86 | PIP15D23A03282874 | 10 | 8.8511 | 0.88511 | 5 | 15 | 0.14997 | 3.1059 | 3.1417 | 3.1679 | 3.1324 | 3.1094 | 3.0745 | 3.0476 | 3.0831 | 3.1073 | 3.1796 | 3.2235 | 3.1558 | 3.112 | 3.0415 | 2.9951 | 3.0629 | 3.1073 | 3.2136 | 3.2695 | 3.1742 | 3.1143
LMO_C_10_B_87_SOC_5-85_Part_1-1_ID_PIP15D19A03271997.xlsx | LMO | 87 | PIP15D19A03271997 | 10 | 8.8458 | 0.88458 | 5 | 15 | 0.14998 | 3.1094 | 3.144 | 3.17 | 3.1359 | 3.1131 | 3.0789 | 3.0522 | 3.0868 | 3.1107 | 3.181 | 3.2246 | 3.1591 | 3.1157 | 3.0471 | 3.0007 | 3.0666 | 3.1107 | 3.2142 | 3.2702 | 3.1777 | 3.1182
LMO_C_10_B_88_SOC_5-85_Part_1-1_ID_PIP15D01A03220958.xlsx | LMO | 88 | PIP15D01A03220958 | 10 | 8.7494 | 0.87494 | 5 | 15 | 0.14997 | 3.101 | 3.1445 | 3.1765 | 3.134 | 3.105 | 3.0627 | 3.0295 | 3.0722 | 3.1025 | 3.19 | 3.2409 | 3.161 | 3.1078 | 3.0229 | 2.9686 | 3.0485 | 3.1022 | 3.2296 | 3.292 | 3.1812 | 3.1101
LMO_C_10_B_89_SOC_5-85_Part_1-1_ID_PIP16N1700C039158.xlsx | LMO | 89 | PIP16N1700C039158 | 10 | 9.1862 | 0.91862 | 5 | 15 | 0.14998 | 3.1215 | 3.1702 | 3.2111 | 3.164 | 3.1266 | 3.079 | 3.0369 | 3.084 | 3.1238 | 3.2204 | 3.2808 | 3.1947 | 3.1296 | 3.036 | 2.9716 | 3.0564 | 3.1235 | 3.2623 | 3.3336 | 3.2172 | 3.1324
LMO_C_10_B_8_SOC_5-55_Part_1-1_ID_PIP15825A00238596.xlsx | LMO | 8 | PIP15825A00238596 | 10 | 5.8605 | 0.58605 | 5 | 15 | 0.14998 | 3.3436 | 3.3757 | 3.4091 | 3.3768 | 3.3473 | 3.3159 | 3.2823 | 3.3145 | 3.3441 | 3.4094 | 3.4737 | 3.4089 | 3.3498 | 3.2852 | 3.2211 | 3.2859 | 3.3434 | 3.4421 | 3.5346 | 3.4375 | 3.3519
LMO_C_10_B_90_SOC_5-85_Part_1-1_ID_PIP15D25A03205744.xlsx | LMO | 90 | PIP15D25A03205744 | 10 | 9.073 | 0.9073 | 5 | 15 | 0.14997 | 3.1013 | 3.1366 | 3.1631 | 3.128 | 3.105 | 3.0706 | 3.0434 | 3.0783 | 3.1025 | 3.1742 | 3.2188 | 3.1517 | 3.1075 | 3.0376 | 2.9902 | 3.0578 | 3.1025 | 3.2081 | 3.2653 | 3.1705 | 3.1096
LMO_C_10_B_91_SOC_5-85_Part_1-1_ID_PIP15N08A03230424.xlsx | LMO | 91 | PIP15N08A03230424 | 10 | 8.7927 | 0.87927 | 5 | 15 | 0.14997 | 3.0947 | 3.145 | 3.1886 | 3.1401 | 3.0994 | 3.0501 | 3.0057 | 3.0543 | 3.0966 | 3.1974 | 3.2606 | 3.1721 | 3.1025 | 3.0051 | 2.9391 | 3.0264 | 3.0964 | 3.2413 | 3.3148 | 3.1942 | 3.1052
LMO_C_10_B_92_SOC_5-85_Part_1-1_ID_PIP15N12A03225967.xlsx | LMO | 92 | PIP15N12A03225967 | 10 | 9.0827 | 0.90827 | 5 | 15 | 0.14997 | 3.0701 | 3.1256 | 3.1772 | 3.1242 | 3.0754 | 3.0211 | 2.9686 | 3.0216 | 3.0722 | 3.1828 | 3.2548 | 3.1596 | 3.0785 | 2.9716 | 2.8966 | 2.9904 | 3.0715 | 3.23 | 3.3127 | 3.1833 | 3.0808
LMO_C_10_B_93_SOC_5-85_Part_1-1_ID_PIP15N21A03210500.xlsx | LMO | 93 | PIP15N21A03210500 | 10 | 9.0741 | 0.90741 | 5 | 15 | 0.14997 | 3.0787 | 3.1107 | 3.1347 | 3.1025 | 3.082 | 3.0501 | 3.0253 | 3.058 | 3.0797 | 3.1454 | 3.1871 | 3.125 | 3.0843 | 3.0197 | 2.9753 | 3.0387 | 3.0796 | 3.1772 | 3.2323 | 3.1433 | 3.0862
LMO_C_10_B_94_SOC_5-85_Part_1-1_ID_PIP15D25A03226871.xlsx | LMO | 94 | PIP15D25A03226871 | 10 | 9.0497 | 0.90497 | 5 | 15 | 0.14999 | 3.1219 | 3.1605 | 3.1863 | 3.1482 | 3.1256 | 3.0878 | 3.0608 | 3.0994 | 3.1233 | 3.2014 | 3.2451 | 3.1717 | 3.1282 | 3.0518 | 3.0048 | 3.0792 | 3.1231 | 3.2383 | 3.2943 | 3.1907 | 3.1303
LMO_C_10_B_95_SOC_5-85_Part_1-1_ID_PIP15D26A03200099.xlsx | LMO | 95 | PIP15D26A03200099 | 10 | 8.9191 | 0.89191 | 5 | 15 | 0.14997 | 3.1286 | 3.1896 | 3.2296 | 3.1709 | 3.1338 | 3.0743 | 3.0318 | 3.0917 | 3.1307 | 3.2519 | 3.311 | 3.2025 | 3.137 | 3.019 | 2.9528 | 3.0636 | 3.1305 | 3.3057 | 3.3747 | 3.2249 | 3.1396
LMO_C_10_B_9_SOC_5-55_Part_1-1_ID_PIP15826A00208229.xlsx | LMO | 9 | PIP15826A00208229 | 10 | 5.7452 | 0.57452 | 5 | 15 | 0.14997 | 3.3243 | 3.357 | 3.3882 | 3.3552 | 3.3278 | 3.2955 | 3.2634 | 3.2962 | 3.3245 | 3.3912 | 3.4507 | 3.3842 | 3.3299 | 3.2639 | 3.2019 | 3.2681 | 3.3234 | 3.424 | 3.509 | 3.4105 | 3.3318

## SOC20
File_Name | Mat | No. | ID | Qn | Q | SOH | Pt | SOC | SOCR | U1 | U2 | U3 | U4 | U5 | U6 | U7 | U8 | U9 | U10 | U11 | U12 | U13 | U14 | U15 | U16 | U17 | U18 | U19 | U20 | U21
LMO_C_10_B_10_SOC_5-55_Part_1-1_ID_PIP15827A00220999.xlsx | LMO | 10 | PIP15827A00220999 | 10 | 6.0549 | 0.60549 | 5 | 20 | 0.19996 | 3.3903 | 3.4147 | 3.4375 | 3.413 | 3.3933 | 3.3692 | 3.3464 | 3.371 | 3.3903 | 3.4402 | 3.4849 | 3.4351 | 3.3952 | 3.3459 | 3.3022 | 3.3515 | 3.3894 | 3.4646 | 3.5308 | 3.456 | 3.3968
LMO_C_10_B_11_SOC_5-60_Part_1-1_ID_PIP15826A00208751.xlsx | LMO | 11 | PIP15826A00208751 | 10 | 6.3985 | 0.63985 | 5 | 20 | 0.19996 | 3.4001 | 3.427 | 3.4614 | 3.4346 | 3.4033 | 3.3771 | 3.3427 | 3.3694 | 3.4003 | 3.4551 | 3.5215 | 3.467 | 3.4052 | 3.3512 | 3.2857 | 3.3396 | 3.3993 | 3.4821 | 3.5776 | 3.4965 | 3.407
LMO_C_10_B_12_SOC_5-60_Part_1-1_ID_PIP15829A00218444.xlsx | LMO | 12 | PIP15829A00218444 | 10 | 6.4536 | 0.64536 | 5 | 20 | 0.19997 | 3.3864 | 3.4117 | 3.4384 | 3.4133 | 3.3896 | 3.365 | 3.3382 | 3.3635 | 3.3868 | 3.4381 | 3.4906 | 3.4393 | 3.3914 | 3.3408 | 3.2894 | 3.3401 | 3.3859 | 3.4633 | 3.5404 | 3.4637 | 3.3931
LMO_C_10_B_13_SOC_5-60_Part_1-1_ID_PIP15827A00205589.xlsx | LMO | 13 | PIP15827A00205589 | 10 | 6.3319 | 0.63319 | 5 | 20 | 0.19998 | 3.3371 | 3.3608 | 3.384 | 3.3603 | 3.3399 | 3.3168 | 3.2927 | 3.3166 | 3.3371 | 3.3854 | 3.4302 | 3.3824 | 3.3417 | 3.2939 | 3.2471 | 3.2953 | 3.3362 | 3.4091 | 3.4742 | 3.4026 | 3.3434
LMO_C_10_B_14_SOC_5-60_Part_1-1_ID_PIP15829A00218550.xlsx | LMO | 14 | PIP15829A00218550 | 10 | 5.5447 | 0.55447 | 5 | 20 | 0.19996 | 3.5122 | 3.5427 | 3.5829 | 3.5522 | 3.5158 | 3.486 | 3.4481 | 3.4786 | 3.5123 | 3.5748 | 3.6544 | 3.592 | 3.5179 | 3.4563 | 3.3866 | 3.4477 | 3.5111 | 3.6056 | 3.7214 | 3.6282 | 3.5199
LMO_C_10_B_15_SOC_5-60_Part_1-1_ID_PIP15828A06100365.xlsx | LMO | 15 | PIP15828A06100365 | 10 | 6.5591 | 0.65591 | 5 | 20 | 0.19998 | 3.4038 | 3.4358 | 3.4637 | 3.4316 | 3.4068 | 3.3754 | 3.3466 | 3.3789 | 3.4038 | 3.4688 | 3.5225 | 3.4581 | 3.4086 | 3.3443 | 3.2881 | 3.3531 | 3.4026 | 3.5007 | 3.5778 | 3.482 | 3.4103
LMO_C_10_B_16_SOC_5-60_Part_1-1_ID_PIP15829A00217239.xlsx | LMO | 16 | PIP15829A00217239 | 10 | 6.5152 | 0.65152 | 5 | 20 | 0.19996 | 3.344 | 3.368 | 3.3912 | 3.3671 | 3.3468 | 3.3234 | 3.2994 | 3.3236 | 3.3441 | 3.3929 | 3.4379 | 3.3893 | 3.3487 | 3.3004 | 3.2538 | 3.3027 | 3.3433 | 3.417 | 3.4823 | 3.4096 | 3.3503
LMO_C_10_B_17_SOC_5-65_Part_1-1_ID_PIP15829A06101445.xlsx | LMO | 17 | PIP15829A06101445 | 10 | 6.9576 | 0.69576 | 5 | 20 | 0.2 | 3.3002 | 3.3224 | 3.3406 | 3.3183 | 3.3029 | 3.2815 | 3.2625 | 3.285 | 3.3006 | 3.3457 | 3.3812 | 3.3359 | 3.305 | 3.2604 | 3.2239 | 3.269 | 3.2999 | 3.3682 | 3.4203 | 3.3526 | 3.3066
LMO_C_10_B_18_SOC_5-65_Part_1-1_ID_PIP15826A00211185.xlsx | LMO | 18 | PIP15826A00211185 | 10 | 6.6538 | 0.66538 | 5 | 20 | 0.20008 | 3.3787 | 3.4033 | 3.4342 | 3.4093 | 3.3815 | 3.3577 | 3.3259 | 3.3508 | 3.3784 | 3.4289 | 3.4885 | 3.4381 | 3.3831 | 3.3336 | 3.273 | 3.3231 | 3.3773 | 3.4537 | 3.5394 | 3.4644 | 3.3847
LMO_C_10_B_19_SOC_5-65_Part_1-1_ID_PIP15D01A03235252.xlsx | LMO | 19 | PIP15D01A03235252 | 10 | 6.9119 | 0.69119 | 5 | 20 | 0.2 | 3.3531 | 3.3822 | 3.4042 | 3.3749 | 3.3561 | 3.3278 | 3.305 | 3.3345 | 3.3533 | 3.4126 | 3.4553 | 3.3961 | 3.358 | 3.2994 | 3.2557 | 3.315 | 3.3524 | 3.4419 | 3.5044 | 3.4158 | 3.3596
LMO_C_10_B_1_SOC_5-55_Part_1-1_ID_PIP15828A00225770.xlsx | LMO | 1 | PIP15828A00225770 | 10 | 5.6791 | 0.56791 | 5 | 20 | 0.19996 | 3.4618 | 3.4911 | 3.5248 | 3.4953 | 3.4655 | 3.4368 | 3.4045 | 3.4337 | 3.4618 | 3.5216 | 3.588 | 3.5285 | 3.4674 | 3.4086 | 3.3485 | 3.407 | 3.4607 | 3.5506 | 3.6486 | 3.5592 | 3.4693
LMO_C_10_B_20_SOC_5-65_Part_1-1_ID_PIP15827A00205450.xlsx | LMO | 20 | PIP15827A00205450 | 10 | 6.9997 | 0.69997 | 5 | 20 | 0.19996 | 3.328 | 3.3515 | 3.3756 | 3.3517 | 3.3306 | 3.3078 | 3.2822 | 3.3062 | 3.3278 | 3.3761 | 3.4219 | 3.3742 | 3.3324 | 3.285 | 3.2355 | 3.2839 | 3.3271 | 3.3996 | 3.4658 | 3.3947 | 3.334
LMO_C_10_B_21_SOC_5-65_Part_1-1_ID_PIP15829A00209415.xlsx | LMO | 21 | PIP15829A00209415 | 10 | 6.7829 | 0.67829 | 5 | 20 | 0.20004 | 3.3705 | 3.3965 | 3.4221 | 3.3959 | 3.3735 | 3.3482 | 3.3222 | 3.3482 | 3.3698 | 3.423 | 3.4728 | 3.4198 | 3.3749 | 3.3227 | 3.2727 | 3.3252 | 3.3682 | 3.4486 | 3.5213 | 3.4423 | 3.3761
LMO_C_10_B_22_SOC_5-65_Part_1-1_ID_PIP15D01A03238995.xlsx | LMO | 22 | PIP15D01A03238995 | 10 | 6.7698 | 0.67698 | 5 | 20 | 0.19995 | 3.3585 | 3.3835 | 3.4117 | 3.3866 | 3.3615 | 3.3373 | 3.3089 | 3.3336 | 3.3582 | 3.4089 | 3.4639 | 3.4133 | 3.3631 | 3.3136 | 3.2583 | 3.3085 | 3.3571 | 3.4335 | 3.5137 | 3.4384 | 3.3647
LMO_C_10_B_23_SOC_5-65_Part_1-1_ID_PIP15829A00210663.xlsx | LMO | 23 | PIP15829A00210663 | 10 | 6.9477 | 0.69477 | 5 | 20 | 0.2 | 3.3594 | 3.3982 | 3.424 | 3.3849 | 3.3631 | 3.325 | 3.2985 | 3.3376 | 3.3596 | 3.4388 | 3.4883 | 3.4096 | 3.3649 | 3.2867 | 3.2357 | 3.3148 | 3.3585 | 3.4781 | 3.5504 | 3.4321 | 3.3664
LMO_C_10_B_24_SOC_5-65_Part_1-1_ID_PIP15829A00206931.xlsx | LMO | 24 | PIP15829A00206931 | 10 | 6.853 | 0.6853 | 5 | 20 | 0.20004 | 3.3278 | 3.3508 | 3.3721 | 3.3487 | 3.3306 | 3.3083 | 3.2862 | 3.3096 | 3.328 | 3.375 | 3.4158 | 3.3691 | 3.3324 | 3.2862 | 3.2439 | 3.2906 | 3.3271 | 3.3982 | 3.4581 | 3.3879 | 3.3341
LMO_C_10_B_25_SOC_5-65_Part_1-1_ID_PIP15825A00103075.xlsx | LMO | 25 | PIP15825A00103075 | 10 | 6.6769 | 0.66769 | 5 | 20 | 0.19996 | 3.3531 | 3.3771 | 3.4089 | 3.3849 | 3.3559 | 3.3329 | 3.2994 | 3.3236 | 3.3529 | 3.4019 | 3.4621 | 3.4137 | 3.3575 | 3.3096 | 3.2458 | 3.2943 | 3.3517 | 3.4254 | 3.5111 | 3.4391 | 3.3587
LMO_C_10_B_26_SOC_5-70_Part_1-1_ID_PIP15D29A03204639.xlsx | LMO | 26 | PIP15D29A03204639 | 10 | 7.9655 | 0.79655 | 5 | 20 | 0.19992 | 3.2688 | 3.2969 | 3.3138 | 3.2853 | 3.2716 | 3.2441 | 3.2263 | 3.2551 | 3.2692 | 3.3266 | 3.3587 | 3.3015 | 3.2734 | 3.2165 | 3.1826 | 3.2402 | 3.2685 | 3.3552 | 3.4019 | 3.3164 | 3.275
LMO_C_10_B_27_SOC_5-70_Part_1-1_ID_PIP15D26A03261343.xlsx | LMO | 27 | PIP15D26A03261343 | 10 | 7.1776 | 0.71776 | 5 | 20 | 0.20004 | 3.3475 | 3.3752 | 3.3889 | 3.361 | 3.3503 | 3.3232 | 3.309 | 3.3368 | 3.3478 | 3.404 | 3.43 | 3.3743 | 3.352 | 3.2966 | 3.269 | 3.3254 | 3.3473 | 3.4319 | 3.4697 | 3.3868 | 3.3538
LMO_C_10_B_28_SOC_5-70_Part_1-1_ID_PIP15825A50203005.xlsx | LMO | 28 | PIP15825A50203005 | 10 | 7.6227 | 0.76227 | 5 | 20 | 0.19993 | 3.2908 | 3.3148 | 3.344 | 3.3197 | 3.2934 | 3.2702 | 3.239 | 3.2636 | 3.2906 | 3.3399 | 3.3954 | 3.3464 | 3.295 | 3.2465 | 3.1865 | 3.2357 | 3.2895 | 3.3642 | 3.4433 | 3.3703 | 3.2966
LMO_C_10_B_29_SOC_5-70_Part_1-1_ID_PIP15825A00103143.xlsx | LMO | 29 | PIP15825A00103143 | 10 | 7.2993 | 0.72993 | 5 | 20 | 0.20004 | 3.3045 | 3.3257 | 3.3503 | 3.3289 | 3.3069 | 3.2864 | 3.2604 | 3.282 | 3.3043 | 3.348 | 3.3954 | 3.3519 | 3.3087 | 3.2657 | 3.2155 | 3.259 | 3.3034 | 3.3694 | 3.4381 | 3.3731 | 3.3101
LMO_C_10_B_2_SOC_5-55_Part_1-1_ID_PIP15827A00221240.xlsx | LMO | 2 | PIP15827A00221240 | 10 | 6.0513 | 0.60513 | 5 | 20 | 0.19998 | 3.4168 | 3.4407 | 3.4741 | 3.4502 | 3.42 | 3.3966 | 3.3643 | 3.3882 | 3.4168 | 3.4656 | 3.5318 | 3.483 | 3.4219 | 3.374 | 3.3131 | 3.361 | 3.4158 | 3.4893 | 3.5866 | 3.5137 | 3.4237
LMO_C_10_B_30_SOC_5-70_Part_1-1_ID_PIP15D19A03280145.xlsx | LMO | 30 | PIP15D19A03280145 | 10 | 7.5565 | 0.75565 | 5 | 20 | 0.20008 | 3.329 | 3.3587 | 3.3752 | 3.3455 | 3.3317 | 3.3027 | 3.285 | 3.3152 | 3.329 | 3.3894 | 3.4205 | 3.3612 | 3.3334 | 3.2736 | 3.2392 | 3.3002 | 3.3282 | 3.4189 | 3.4637 | 3.3757 | 3.3348
LMO_C_10_B_31_SOC_5-75_Part_1-1_ID_PIP15D01A03241499.xlsx | LMO | 31 | PIP15D01A03241499 | 10 | 8.0253 | 0.80253 | 5 | 20 | 0.19994 | 3.2771 | 3.3029 | 3.3199 | 3.2939 | 3.2799 | 3.2548 | 3.2369 | 3.263 | 3.2772 | 3.3297 | 3.3619 | 3.3099 | 3.2815 | 3.2296 | 3.1953 | 3.2479 | 3.2761 | 3.3554 | 3.4019 | 3.3247 | 3.2829
LMO_C_10_B_32_SOC_5-75_Part_1-1_ID_PIP15710A00246135.xlsx | LMO | 32 | PIP15710A00246135 | 10 | 8.0443 | 0.80443 | 5 | 20 | 0.20004 | 3.2634 | 3.296 | 3.3108 | 3.2783 | 3.2658 | 3.2336 | 3.2176 | 3.2507 | 3.2637 | 3.3299 | 3.3575 | 3.2929 | 3.2676 | 3.2021 | 3.1707 | 3.2378 | 3.2634 | 3.3627 | 3.4017 | 3.3066 | 3.2692
LMO_C_10_B_33_SOC_5-80_Part_1-1_ID_PIP15N21A50200177.xlsx | LMO | 33 | PIP15N21A50200177 | 10 | 8.7844 | 0.87844 | 5 | 20 | 0.20002 | 3.1958 | 3.2234 | 3.2418 | 3.2139 | 3.1986 | 3.1717 | 3.1526 | 3.1805 | 3.1967 | 3.2532 | 3.286 | 3.2314 | 3.2007 | 3.1454 | 3.111 | 3.1658 | 3.1963 | 3.2806 | 3.3252 | 3.2462 | 3.2023
LMO_C_10_B_34_SOC_5-80_Part_1-1_ID_PIP15N21A03201737.xlsx | LMO | 34 | PIP15N21A03201737 | 10 | 8.5736 | 0.85736 | 5 | 20 | 0.19996 | 3.2132 | 3.2404 | 3.2576 | 3.2304 | 3.216 | 3.1894 | 3.1717 | 3.1991 | 3.2142 | 3.2698 | 3.3006 | 3.2469 | 3.2181 | 3.1635 | 3.1314 | 3.1856 | 3.2139 | 3.2969 | 3.3385 | 3.2611 | 3.2198
LMO_C_10_B_35_SOC_5-80_Part_1-1_ID_PIP15D22A03248005.xlsx | LMO | 35 | PIP15D22A03248005 | 10 | 8.8531 | 0.88531 | 5 | 20 | 0.19988 | 3.2151 | 3.2557 | 3.2839 | 3.2435 | 3.219 | 3.1796 | 3.1505 | 3.1907 | 3.2165 | 3.2987 | 3.3434 | 3.2674 | 3.2216 | 3.1421 | 3.0947 | 3.1703 | 3.2162 | 3.3359 | 3.3912 | 3.2853 | 3.2237
LMO_C_10_B_36_SOC_5-80_Part_1-1_ID_PIP15D15A03236357.xlsx | LMO | 36 | PIP15D15A03236357 | 10 | 8.8667 | 0.88667 | 5 | 20 | 0.19995 | 3.2149 | 3.2562 | 3.2848 | 3.2439 | 3.219 | 3.1786 | 3.149 | 3.1905 | 3.2165 | 3.3001 | 3.3454 | 3.2679 | 3.2214 | 3.1403 | 3.0926 | 3.17 | 3.216 | 3.3382 | 3.3936 | 3.2857 | 3.2237
LMO_C_10_B_37_SOC_5-80_Part_1-1_ID_PIP15N21A50200566.xlsx | LMO | 37 | PIP15N21A50200566 | 10 | 8.7259 | 0.87259 | 5 | 20 | 0.19995 | 3.2163 | 3.2536 | 3.2811 | 3.2439 | 3.2202 | 3.184 | 3.1556 | 3.1928 | 3.2176 | 3.2936 | 3.3385 | 3.2677 | 3.2227 | 3.1493 | 3.102 | 3.1723 | 3.2174 | 3.3285 | 3.3849 | 3.286 | 3.2248
LMO_C_10_B_38_SOC_5-80_Part_1-1_ID_PIP15D19A03261038.xlsx | LMO | 38 | PIP15D19A03261038 | 10 | 8.8714 | 0.88714 | 5 | 20 | 0.19993 | 3.214 | 3.2479 | 3.2711 | 3.2374 | 3.2176 | 3.1849 | 3.1607 | 3.1944 | 3.2153 | 3.2839 | 3.3234 | 3.2586 | 3.22 | 3.1533 | 3.1119 | 3.1765 | 3.2151 | 3.3162 | 3.3671 | 3.2751 | 3.2218
LMO_C_10_B_39_SOC_5-80_Part_1-1_ID_PIP15D25A03226076.xlsx | LMO | 39 | PIP15D25A03226076 | 10 | 8.7876 | 0.87876 | 5 | 20 | 0.19995 | 3.2134 | 3.2465 | 3.2677 | 3.2351 | 3.217 | 3.1847 | 3.1624 | 3.1956 | 3.2147 | 3.2818 | 3.319 | 3.2548 | 3.219 | 3.1535 | 3.114 | 3.1784 | 3.2144 | 3.3138 | 3.3629 | 3.2708 | 3.2209
LMO_C_10_B_3_SOC_5-55_Part_1-1_ID_PIP15827A00221153.xlsx | LMO | 3 | PIP15827A00221153 | 10 | 5.1908 | 0.51908 | 5 | 20 | 0.19996 | 3.588 | 3.6203 | 3.6568 | 3.6245 | 3.5919 | 3.5603 | 3.5262 | 3.5583 | 3.5883 | 3.6538 | 3.7269 | 3.6612 | 3.594 | 3.5295 | 3.4669 | 3.5309 | 3.5871 | 3.6863 | 3.7934 | 3.6953 | 3.5957
LMO_C_10_B_40_SOC_5-80_Part_1-1_ID_PIP15N21A03207437.xlsx | LMO | 40 | PIP15N21A03207437 | 10 | 8.6738 | 0.86738 | 5 | 20 | 0.20008 | 3.2072 | 3.2374 | 3.2569 | 3.2269 | 3.2102 | 3.1812 | 3.1607 | 3.191 | 3.2083 | 3.2695 | 3.3043 | 3.2453 | 3.2123 | 3.1524 | 3.1159 | 3.1753 | 3.2079 | 3.2992 | 3.3459 | 3.2609 | 3.214
LMO_C_10_B_41_SOC_5-80_Part_1-1_ID_PIP15D25A03219538.xlsx | LMO | 41 | PIP15D25A03219538 | 10 | 8.9075 | 0.89075 | 5 | 20 | 0.20001 | 3.2019 | 3.2383 | 3.2629 | 3.2267 | 3.2056 | 3.1705 | 3.145 | 3.1812 | 3.2033 | 3.2767 | 3.3178 | 3.2488 | 3.2079 | 3.1366 | 3.0934 | 3.1621 | 3.2028 | 3.311 | 3.3633 | 3.266 | 3.2098
LMO_C_10_B_42_SOC_5-80_Part_1-1_ID_PIP15N26A01201901.xlsx | LMO | 42 | PIP15N26A01201901 | 10 | 8.7445 | 0.87445 | 5 | 20 | 0.19995 | 3.2067 | 3.2351 | 3.2541 | 3.2253 | 3.2098 | 3.1821 | 3.1624 | 3.1911 | 3.2077 | 3.266 | 3.2997 | 3.2432 | 3.2118 | 3.1549 | 3.1194 | 3.1761 | 3.2073 | 3.2946 | 3.3399 | 3.2583 | 3.2136
LMO_C_10_B_43_SOC_5-80_Part_1-1_ID_PIP15N15A03208363.xlsx | LMO | 43 | PIP15N15A03208363 | 10 | 8.5451 | 0.85451 | 5 | 20 | 0.19994 | 3.1953 | 3.2444 | 3.2834 | 3.2351 | 3.1998 | 3.1524 | 3.1131 | 3.1612 | 3.197 | 3.2955 | 3.3531 | 3.2646 | 3.2025 | 3.1078 | 3.0492 | 3.1361 | 3.1965 | 3.3383 | 3.4063 | 3.2853 | 3.2046
LMO_C_10_B_44_SOC_5-80_Part_1-1_ID_PIP15D01A03233061.xlsx | LMO | 44 | PIP15D01A03233061 | 10 | 8.3956 | 0.83956 | 5 | 20 | 0.19995 | 3.2423 | 3.2718 | 3.2901 | 3.2607 | 3.2453 | 3.2163 | 3.197 | 3.2269 | 3.2432 | 3.3032 | 3.3364 | 3.2783 | 3.2472 | 3.1881 | 3.1526 | 3.2118 | 3.2428 | 3.3326 | 3.3784 | 3.2941 | 3.2492
LMO_C_10_B_45_SOC_5-80_Part_1-1_ID_PIP15D01A03245962.xlsx | LMO | 45 | PIP15D01A03245962 | 10 | 8.0747 | 0.80747 | 5 | 20 | 0.20004 | 3.2804 | 3.3078 | 3.3252 | 3.2978 | 3.2834 | 3.2567 | 3.2385 | 3.2662 | 3.2809 | 3.3369 | 3.3691 | 3.3145 | 3.2853 | 3.2304 | 3.196 | 3.2514 | 3.2806 | 3.3645 | 3.4098 | 3.3296 | 3.2869
LMO_C_10_B_46_SOC_5-80_Part_1-1_ID_PIP15D01A03250557.xlsx | LMO | 46 | PIP15D01A03250557 | 10 | 8.6249 | 0.86249 | 5 | 20 | 0.19996 | 3.2032 | 3.2409 | 3.2664 | 3.2291 | 3.2068 | 3.17 | 3.1438 | 3.1812 | 3.2044 | 3.2806 | 3.3231 | 3.2517 | 3.2091 | 3.1349 | 3.0905 | 3.1619 | 3.2042 | 3.3159 | 3.3699 | 3.2695 | 3.2112
LMO_C_10_B_47_SOC_5-80_Part_1-1_ID_PIP15D01A03210683.xlsx | LMO | 47 | PIP15D01A03210683 | 10 | 8.8702 | 0.88702 | 5 | 20 | 0.19995 | 3.1949 | 3.2325 | 3.2567 | 3.2197 | 3.1984 | 3.1617 | 3.137 | 3.1742 | 3.1961 | 3.2723 | 3.3134 | 3.2418 | 3.2007 | 3.1263 | 3.0836 | 3.1554 | 3.1958 | 3.3087 | 3.3612 | 3.2595 | 3.2028
LMO_C_10_B_48_SOC_5-80_Part_1-1_ID_PIP15D01A03229494.xlsx | LMO | 48 | PIP15D01A03229494 | 10 | 8.3622 | 0.83622 | 5 | 20 | 0.19996 | 3.2219 | 3.2467 | 3.2625 | 3.2376 | 3.2246 | 3.2002 | 3.1837 | 3.2088 | 3.2225 | 3.273 | 3.3031 | 3.2532 | 3.2263 | 3.1761 | 3.1443 | 3.1949 | 3.2219 | 3.2985 | 3.3415 | 3.2677 | 3.2281
LMO_C_10_B_49_SOC_5-80_Part_1-1_ID_PIP15D01A03243668.xlsx | LMO | 49 | PIP15D01A03243668 | 10 | 8.7211 | 0.87211 | 5 | 20 | 0.19997 | 3.206 | 3.2374 | 3.2567 | 3.2254 | 3.2091 | 3.1781 | 3.1584 | 3.19 | 3.2068 | 3.2706 | 3.3052 | 3.2437 | 3.2109 | 3.1482 | 3.1119 | 3.1742 | 3.2063 | 3.3015 | 3.3485 | 3.2593 | 3.2126
LMO_C_10_B_4_SOC_5-55_Part_1-1_ID_PIP15828A00213703.xlsx | LMO | 4 | PIP15828A00213703 | 10 | 5.9985 | 0.59985 | 5 | 20 | 0.19996 | 3.43 | 3.4572 | 3.4844 | 3.457 | 3.4331 | 3.4063 | 3.3794 | 3.407 | 3.4298 | 3.4855 | 3.5394 | 3.4839 | 3.4349 | 3.3798 | 3.3287 | 3.3838 | 3.4286 | 3.5127 | 3.5922 | 3.5093 | 3.4368
LMO_C_10_B_50_SOC_5-80_Part_1-1_ID_PIP15D01A03214955.xlsx | LMO | 50 | PIP15D01A03214955 | 10 | 8.7822 | 0.87822 | 5 | 20 | 0.19995 | 3.1986 | 3.2437 | 3.2761 | 3.2321 | 3.2028 | 3.1584 | 3.1254 | 3.1698 | 3.2 | 3.2908 | 3.3413 | 3.2588 | 3.2052 | 3.1171 | 3.0644 | 3.1468 | 3.1998 | 3.3313 | 3.3926 | 3.2783 | 3.2073
LMO_C_10_B_51_SOC_5-80_Part_1-1_ID_PIP15N08A03228420.xlsx | LMO | 51 | PIP15N08A03228420 | 10 | 9.1801 | 0.91801 | 5 | 20 | 0.19997 | 3.1654 | 3.2136 | 3.2534 | 3.206 | 3.1696 | 3.1222 | 3.0827 | 3.13 | 3.1668 | 3.2646 | 3.3238 | 3.2365 | 3.1721 | 3.0778 | 3.0177 | 3.1038 | 3.1663 | 3.3078 | 3.3782 | 3.2581 | 3.1744
LMO_C_10_B_52_SOC_5-80_Part_1-1_ID_PIP15N08A03232183.xlsx | LMO | 52 | PIP15N08A03232183 | 10 | 8.818 | 0.8818 | 5 | 20 | 0.19998 | 3.1937 | 3.2437 | 3.2836 | 3.2349 | 3.1982 | 3.1494 | 3.1096 | 3.1577 | 3.1953 | 3.2953 | 3.3534 | 3.2646 | 3.2009 | 3.1046 | 3.0453 | 3.1322 | 3.1949 | 3.3385 | 3.4065 | 3.2853 | 3.2032
LMO_C_10_B_53_SOC_5-80_Part_1-1_ID_PIP15D01A03218382.xlsx | LMO | 53 | PIP15D01A03218382 | 10 | 8.7007 | 0.87007 | 5 | 20 | 0.19997 | 3.2094 | 3.2548 | 3.2844 | 3.24 | 3.2134 | 3.1692 | 3.1393 | 3.1835 | 3.2109 | 3.3013 | 3.3478 | 3.2648 | 3.216 | 3.1284 | 3.0799 | 3.1628 | 3.2105 | 3.3415 | 3.3984 | 3.2832 | 3.2179
LMO_C_10_B_54_SOC_5-80_Part_1-1_ID_PIP15D01A03238599.xlsx | LMO | 54 | PIP15D01A03238599 | 10 | 8.7985 | 0.87985 | 5 | 20 | 0.19996 | 3.2009 | 3.2413 | 3.2695 | 3.2294 | 3.2049 | 3.165 | 3.1364 | 3.1767 | 3.2023 | 3.2841 | 3.3301 | 3.2538 | 3.2072 | 3.1273 | 3.0794 | 3.1559 | 3.2018 | 3.3224 | 3.3798 | 3.2727 | 3.2093
LMO_C_10_B_55_SOC_5-80_Part_1-1_ID_PIP15D01A03224640.xlsx | LMO | 55 | PIP15D01A03224640 | 10 | 8.7433 | 0.87433 | 5 | 20 | 0.19999 | 3.2056 | 3.2434 | 3.2686 | 3.2314 | 3.2091 | 3.1721 | 3.1465 | 3.1839 | 3.2068 | 3.2829 | 3.3248 | 3.2536 | 3.2113 | 3.1375 | 3.0941 | 3.1654 | 3.2065 | 3.3178 | 3.3708 | 3.2704 | 3.2134
LMO_C_10_B_56_SOC_5-80_Part_1-1_ID_PIP15D01A03221296.xlsx | LMO | 56 | PIP15D01A03221296 | 10 | 8.7194 | 0.87194 | 5 | 20 | 0.19997 | 3.2058 | 3.2471 | 3.2757 | 3.2351 | 3.2094 | 3.1692 | 3.1398 | 3.1807 | 3.207 | 3.2904 | 3.3366 | 3.2593 | 3.2119 | 3.1312 | 3.0827 | 3.1598 | 3.2067 | 3.3285 | 3.3861 | 3.278 | 3.214
LMO_C_10_B_57_SOC_5-80_Part_1-1_ID_PIP15D01A03217542.xlsx | LMO | 57 | PIP15D01A03217542 | 10 | 8.7094 | 0.87094 | 5 | 20 | 0.19996 | 3.2105 | 3.2564 | 3.2892 | 3.2442 | 3.2146 | 3.17 | 3.1366 | 3.1816 | 3.2121 | 3.3039 | 3.3545 | 3.2709 | 3.2174 | 3.1284 | 3.0757 | 3.1587 | 3.2113 | 3.3445 | 3.4056 | 3.2895 | 3.2195
LMO_C_10_B_58_SOC_5-80_Part_1-1_ID_PIP15512A50200009.xlsx | LMO | 58 | PIP15512A50200009 | 10 | 8.4652 | 0.84652 | 5 | 20 | 0.19996 | 3.223 | 3.269 | 3.3004 | 3.2548 | 3.2272 | 3.1819 | 3.1505 | 3.196 | 3.2246 | 3.3171 | 3.3659 | 3.2809 | 3.2296 | 3.14 | 3.0894 | 3.174 | 3.2241 | 3.3584 | 3.4184 | 3.3002 | 3.232
LMO_C_10_B_59_SOC_5-80_Part_1-1_ID_PIP15N15A03208341.xlsx | LMO | 59 | PIP15N15A03208341 | 10 | 9.0113 | 0.90113 | 5 | 20 | 0.19998 | 3.1788 | 3.2353 | 3.2829 | 3.2281 | 3.1837 | 3.1288 | 3.0815 | 3.1356 | 3.1805 | 3.2939 | 3.3599 | 3.2616 | 3.1868 | 3.0782 | 3.0106 | 3.1067 | 3.18 | 3.342 | 3.4177 | 3.2839 | 3.1891
LMO_C_10_B_5_SOC_5-55_Part_1-1_ID_PIP15N22A03240032.xlsx | LMO | 5 | PIP15N22A03240032 | 10 | 5.3577 | 0.53577 | 5 | 20 | 0.19997 | 3.5123 | 3.5376 | 3.5622 | 3.5366 | 3.5155 | 3.4906 | 3.4667 | 3.4923 | 3.5125 | 3.5645 | 3.6131 | 3.5611 | 3.5178 | 3.4665 | 3.4214 | 3.4725 | 3.5118 | 3.5903 | 3.6626 | 3.5845 | 3.5199
LMO_C_10_B_60_SOC_5-80_Part_1-1_ID_PIP15N15A03208989.xlsx | LMO | 60 | PIP15N15A03208989 | 10 | 8.7996 | 0.87996 | 5 | 20 | 0.19999 | 3.1909 | 3.2502 | 3.2987 | 3.2421 | 3.196 | 3.1382 | 3.0901 | 3.1461 | 3.1928 | 3.3101 | 3.3773 | 3.2759 | 3.1989 | 3.0859 | 3.0179 | 3.1173 | 3.1919 | 3.3592 | 3.4361 | 3.2988 | 3.2016
LMO_C_10_B_61_SOC_5-80_Part_1-1_ID_PIP15D25A03236724.xlsx | LMO | 61 | PIP15D25A03236724 | 10 | 9.1108 | 0.91108 | 5 | 20 | 0.19996 | 3.203 | 3.2418 | 3.2655 | 3.2269 | 3.2063 | 3.1684 | 3.1438 | 3.1826 | 3.204 | 3.2827 | 3.3231 | 3.2488 | 3.2086 | 3.1314 | 3.0886 | 3.164 | 3.2037 | 3.3203 | 3.3724 | 3.2667 | 3.2105
LMO_C_10_B_62_SOC_5-80_Part_1-1_ID_PIP15N15A03208398.xlsx | LMO | 62 | PIP15N15A03208398 | 10 | 8.8591 | 0.88591 | 5 | 20 | 0.19997 | 3.1886 | 3.2495 | 3.301 | 3.2427 | 3.194 | 3.1349 | 3.0838 | 3.1415 | 3.1907 | 3.3117 | 3.3826 | 3.2783 | 3.1972 | 3.081 | 3.009 | 3.111 | 3.1898 | 3.3624 | 3.443 | 3.3022 | 3.1998
LMO_C_10_B_63_SOC_5-80_Part_1-1_ID_PIP15502C00208544.xlsx | LMO | 63 | PIP15502C00208544 | 10 | 8.8435 | 0.88435 | 5 | 20 | 0.19997 | 3.2214 | 3.2825 | 3.3306 | 3.2716 | 3.2269 | 3.1675 | 3.1196 | 3.1779 | 3.2237 | 3.3445 | 3.4128 | 3.3066 | 3.2302 | 3.114 | 3.0436 | 3.1475 | 3.2228 | 3.3949 | 3.4748 | 3.3301 | 3.2328
LMO_C_10_B_64_SOC_5-80_Part_1-1_ID_PIP15D01A03206727.xlsx | LMO | 64 | PIP15D01A03206727 | 10 | 8.7019 | 0.87019 | 5 | 20 | 0.19999 | 3.2018 | 3.246 | 3.2769 | 3.2335 | 3.2058 | 3.1628 | 3.1314 | 3.1747 | 3.2033 | 3.292 | 3.3408 | 3.2593 | 3.2084 | 3.1226 | 3.072 | 3.1528 | 3.2028 | 3.3318 | 3.3914 | 3.2787 | 3.2107
LMO_C_10_B_65_SOC_5-80_Part_1-1_ID_PIP15N15A03208683.xlsx | LMO | 65 | PIP15N15A03208683 | 10 | 8.6522 | 0.86522 | 5 | 20 | 0.19996 | 3.1986 | 3.2592 | 3.3101 | 3.2525 | 3.2039 | 3.1452 | 3.0947 | 3.1517 | 3.2007 | 3.3204 | 3.3901 | 3.286 | 3.207 | 3.092 | 3.0213 | 3.1221 | 3.2 | 3.3703 | 3.4491 | 3.3092 | 3.2094
LMO_C_10_B_66_SOC_5-80_Part_1-1_ID_PIP15N14A03235525.xlsx | LMO | 66 | PIP15N14A03235525 | 10 | 8.9144 | 0.89144 | 5 | 20 | 0.19996 | 3.1784 | 3.2402 | 3.2927 | 3.2341 | 3.1837 | 3.1236 | 3.0717 | 3.1298 | 3.1803 | 3.3029 | 3.3743 | 3.2695 | 3.1868 | 3.0692 | 2.9972 | 3.0994 | 3.1796 | 3.3536 | 3.4342 | 3.2931 | 3.1892
LMO_C_10_B_67_SOC_5-85_Part_1-1_ID_PIP15D25A03243702.xlsx | LMO | 67 | PIP15D25A03243702 | 10 | 8.8907 | 0.88907 | 5 | 20 | 0.19996 | 3.2163 | 3.2622 | 3.2946 | 3.2493 | 3.2207 | 3.1763 | 3.1427 | 3.1881 | 3.2181 | 3.3106 | 3.3605 | 3.2759 | 3.2235 | 3.134 | 3.082 | 3.1656 | 3.2176 | 3.3515 | 3.4112 | 3.2952 | 3.2258
LMO_C_10_B_68_SOC_5-85_Part_1-1_ID_PIP15N30A03228344.xlsx | LMO | 68 | PIP15N30A03228344 | 10 | 8.896 | 0.8896 | 5 | 20 | 0.19996 | 3.1972 | 3.233 | 3.2574 | 3.2218 | 3.2007 | 3.1658 | 3.1407 | 3.1765 | 3.1984 | 3.2713 | 3.3118 | 3.2434 | 3.203 | 3.1322 | 3.0897 | 3.1579 | 3.1981 | 3.3055 | 3.357 | 3.2604 | 3.2051
LMO_C_10_B_69_SOC_5-85_Part_1-1_ID_PIP15D19A03226854.xlsx | LMO | 69 | PIP15D19A03226854 | 10 | 8.9939 | 0.89939 | 5 | 20 | 0.19996 | 3.2051 | 3.2465 | 3.2761 | 3.2351 | 3.2093 | 3.1679 | 3.1384 | 3.1796 | 3.2067 | 3.2904 | 3.3373 | 3.2602 | 3.2118 | 3.1301 | 3.082 | 3.1584 | 3.2063 | 3.3278 | 3.3856 | 3.2783 | 3.2139
LMO_C_10_B_6_SOC_5-55_Part_1-1_ID_PIP15829A00218512.xlsx | LMO | 6 | PIP15829A00218512 | 10 | 6.9177 | 0.69177 | 5 | 20 | 0.19999 | 3.3025 | 3.3252 | 3.3464 | 3.3238 | 3.3052 | 3.2829 | 3.2606 | 3.2836 | 3.3027 | 3.3489 | 3.3894 | 3.3436 | 3.3069 | 3.2613 | 3.2172 | 3.2634 | 3.3018 | 3.3715 | 3.4302 | 3.3617 | 3.3085
LMO_C_10_B_70_SOC_5-85_Part_1-1_ID_PIP15D15A03236532.xlsx | LMO | 70 | PIP15D15A03236532 | 10 | 8.9182 | 0.89182 | 5 | 20 | 0.19995 | 3.2077 | 3.2441 | 3.2688 | 3.2328 | 3.2115 | 3.1761 | 3.1505 | 3.1868 | 3.2093 | 3.2829 | 3.3243 | 3.2548 | 3.2139 | 3.1421 | 3.0987 | 3.1681 | 3.2088 | 3.3178 | 3.3703 | 3.2723 | 3.216
LMO_C_10_B_71_SOC_5-85_Part_1-1_ID_PIP15D25A03209658.xlsx | LMO | 71 | PIP15D25A03209658 | 10 | 8.9053 | 0.89053 | 5 | 20 | 0.20004 | 3.2081 | 3.2462 | 3.2719 | 3.2339 | 3.2118 | 3.1745 | 3.1479 | 3.1863 | 3.2094 | 3.2869 | 3.3297 | 3.2569 | 3.2142 | 3.1386 | 3.0933 | 3.1666 | 3.2093 | 3.3236 | 3.378 | 3.275 | 3.2163
LMO_C_10_B_72_SOC_5-85_Part_1-1_ID_PIP15N21A50200990.xlsx | LMO | 72 | PIP15N21A50200990 | 10 | 8.9374 | 0.89374 | 5 | 20 | 0.1999 | 3.1928 | 3.2309 | 3.2602 | 3.2218 | 3.1967 | 3.1596 | 3.1296 | 3.1679 | 3.1944 | 3.2722 | 3.3196 | 3.2469 | 3.1991 | 3.1242 | 3.0741 | 3.1463 | 3.1939 | 3.308 | 3.3673 | 3.266 | 3.2012
LMO_C_10_B_73_SOC_5-85_Part_1-1_ID_PIP15N15A03208672.xlsx | LMO | 73 | PIP15N15A03208672 | 10 | 8.7891 | 0.87891 | 5 | 20 | 0.19996 | 3.1982 | 3.2553 | 3.3031 | 3.2476 | 3.2035 | 3.1484 | 3.1003 | 3.1549 | 3.2005 | 3.3143 | 3.3796 | 3.2808 | 3.2067 | 3.0961 | 3.0301 | 3.1266 | 3.2 | 3.3619 | 3.4363 | 3.3025 | 3.2093
LMO_C_10_B_74_SOC_5-85_Part_1-1_ID_PIP15D15A03236823.xlsx | LMO | 74 | PIP15D15A03236823 | 10 | 9.0417 | 0.90417 | 5 | 20 | 0.19996 | 3.1977 | 3.236 | 3.2627 | 3.2246 | 3.2016 | 3.1644 | 3.1366 | 3.1749 | 3.1991 | 3.2767 | 3.3206 | 3.2479 | 3.2039 | 3.1286 | 3.0829 | 3.1551 | 3.1988 | 3.3124 | 3.3671 | 3.2655 | 3.206
LMO_C_10_B_75_SOC_5-85_Part_1-1_ID_PIP15N15A03208431.xlsx | LMO | 75 | PIP15N15A03208431 | 10 | 9.0144 | 0.90144 | 5 | 20 | 0.19997 | 3.184 | 3.239 | 3.2837 | 3.2307 | 3.1888 | 3.1359 | 3.0915 | 3.1438 | 3.186 | 3.2946 | 3.3573 | 3.2623 | 3.1919 | 3.088 | 3.0243 | 3.1171 | 3.1854 | 3.3397 | 3.4117 | 3.283 | 3.194
LMO_C_10_B_76_SOC_5-85_Part_1-1_ID_PIP15512A50200153.xlsx | LMO | 76 | PIP15512A50200153 | 10 | 8.8919 | 0.88919 | 5 | 20 | 0.19996 | 3.2021 | 3.2481 | 3.2795 | 3.2339 | 3.2061 | 3.161 | 3.1291 | 3.1745 | 3.2037 | 3.2964 | 3.3459 | 3.2606 | 3.2088 | 3.1191 | 3.0676 | 3.1521 | 3.2032 | 3.3369 | 3.398 | 3.2799 | 3.2109
LMO_C_10_B_77_SOC_5-85_Part_1-1_ID_PIP15N15A03208383.xlsx | LMO | 77 | PIP15N15A03208383 | 10 | 8.746 | 0.8746 | 5 | 20 | 0.19995 | 3.2088 | 3.2634 | 3.3052 | 3.2527 | 3.2136 | 3.1602 | 3.1184 | 3.1709 | 3.2107 | 3.3201 | 3.3798 | 3.2836 | 3.2167 | 3.111 | 3.0499 | 3.1443 | 3.2102 | 3.3673 | 3.4363 | 3.3055 | 3.2191
LMO_C_10_B_78_SOC_5-85_Part_1-1_ID_PIP15N15A03204208.xlsx | LMO | 78 | PIP15N15A03204208 | 10 | 8.9547 | 0.89547 | 5 | 20 | 0.19997 | 3.1849 | 3.239 | 3.2832 | 3.2311 | 3.1898 | 3.1377 | 3.0938 | 3.1454 | 3.187 | 3.2939 | 3.3564 | 3.2625 | 3.1928 | 3.0905 | 3.0272 | 3.1189 | 3.1865 | 3.3385 | 3.4102 | 3.2834 | 3.1951
LMO_C_10_B_79_SOC_5-85_Part_1-1_ID_PIP15D26A03252860.xlsx | LMO | 79 | PIP15D26A03252860 | 10 | 9.2377 | 0.92377 | 5 | 20 | 0.19997 | 3.1967 | 3.2353 | 3.2613 | 3.2232 | 3.2005 | 3.1624 | 3.1356 | 3.1742 | 3.1981 | 3.2758 | 3.3187 | 3.2458 | 3.2026 | 3.1267 | 3.0817 | 3.1547 | 3.1977 | 3.3115 | 3.3656 | 3.2634 | 3.2046
LMO_C_10_B_7_SOC_5-55_Part_1-1_ID_PIP15829A00217327.xlsx | LMO | 7 | PIP15829A00217327 | 10 | 6.1491 | 0.61491 | 5 | 20 | 0.19996 | 3.4028 | 3.4268 | 3.459 | 3.4349 | 3.4059 | 3.3824 | 3.3506 | 3.3749 | 3.4028 | 3.4519 | 3.5151 | 3.466 | 3.4079 | 3.3592 | 3.2994 | 3.348 | 3.4017 | 3.476 | 3.5687 | 3.4953 | 3.4096
LMO_C_10_B_80_SOC_5-85_Part_1-1_ID_PIP15D26A03256484.xlsx | LMO | 80 | PIP15D26A03256484 | 10 | 9.3203 | 0.93203 | 5 | 20 | 0.19998 | 3.193 | 3.2272 | 3.2502 | 3.2163 | 3.1963 | 3.1628 | 3.1391 | 3.1732 | 3.1942 | 3.263 | 3.3025 | 3.2372 | 3.1984 | 3.1309 | 3.0899 | 3.1556 | 3.1939 | 3.2953 | 3.3464 | 3.2538 | 3.2002
LMO_C_10_B_81_SOC_5-85_Part_1-1_ID_PIP15D28A03264309.xlsx | LMO | 81 | PIP15D28A03264309 | 10 | 9.1394 | 0.91394 | 5 | 20 | 0.19999 | 3.2094 | 3.2495 | 3.2761 | 3.2367 | 3.2134 | 3.1745 | 3.1477 | 3.1868 | 3.2111 | 3.2904 | 3.3331 | 3.259 | 3.2158 | 3.1389 | 3.0943 | 3.1677 | 3.2107 | 3.3261 | 3.3791 | 3.2759 | 3.2176
LMO_C_10_B_82_SOC_5-85_Part_1-1_ID_PIP1622500C087737.xlsx | LMO | 82 | PIP1622500C087737 | 10 | 9.1713 | 0.91713 | 5 | 20 | 0.19996 | 3.1918 | 3.2315 | 3.2634 | 3.2242 | 3.1958 | 3.1568 | 3.1245 | 3.1637 | 3.1932 | 3.2734 | 3.3234 | 3.25 | 3.1981 | 3.1208 | 3.069 | 3.1412 | 3.1928 | 3.3087 | 3.3703 | 3.2688 | 3.2
LMO_C_10_B_83_SOC_5-85_Part_1-1_ID_PIP15D25A03222735.xlsx | LMO | 83 | PIP15D25A03222735 | 10 | 9.4788 | 0.94788 | 5 | 20 | 0.19999 | 3.1877 | 3.2334 | 3.2651 | 3.22 | 3.1919 | 3.1472 | 3.1149 | 3.16 | 3.1892 | 3.2818 | 3.3311 | 3.2465 | 3.1946 | 3.1046 | 3.0529 | 3.1375 | 3.1888 | 3.3234 | 3.3838 | 3.2664 | 3.1967
LMO_C_10_B_84_SOC_5-85_Part_1-1_ID_PIP15N08A03232188.xlsx | LMO | 84 | PIP15N08A03232188 | 10 | 8.9175 | 0.89175 | 5 | 20 | 0.19996 | 3.1953 | 3.2504 | 3.2955 | 3.2423 | 3.2 | 3.1468 | 3.102 | 3.1545 | 3.197 | 3.306 | 3.3689 | 3.2736 | 3.203 | 3.0987 | 3.035 | 3.1278 | 3.1967 | 3.3513 | 3.4233 | 3.2948 | 3.2054
LMO_C_10_B_85_SOC_5-85_Part_1-1_ID_PIP15N14A03236503.xlsx | LMO | 85 | PIP15N14A03236503 | 10 | 8.7994 | 0.87994 | 5 | 20 | 0.19997 | 3.1891 | 3.2458 | 3.2925 | 3.2376 | 3.194 | 3.1391 | 3.0931 | 3.1469 | 3.1909 | 3.3031 | 3.3675 | 3.2702 | 3.197 | 3.0896 | 3.0246 | 3.1198 | 3.1905 | 3.3487 | 3.4228 | 3.2915 | 3.1993
LMO_C_10_B_86_SOC_5-85_Part_1-1_ID_PIP15D23A03282874.xlsx | LMO | 86 | PIP15D23A03282874 | 10 | 8.8511 | 0.88511 | 5 | 20 | 0.19996 | 3.2121 | 3.2479 | 3.2715 | 3.236 | 3.2158 | 3.1807 | 3.1566 | 3.1923 | 3.2134 | 3.2864 | 3.3259 | 3.2572 | 3.2181 | 3.1469 | 3.1056 | 3.174 | 3.2132 | 3.3211 | 3.3721 | 3.2744 | 3.2202
LMO_C_10_B_87_SOC_5-85_Part_1-1_ID_PIP15D19A03271997.xlsx | LMO | 87 | PIP15D19A03271997 | 10 | 8.8458 | 0.88458 | 5 | 20 | 0.19997 | 3.2167 | 3.2516 | 3.2748 | 3.2404 | 3.2204 | 3.1861 | 3.1623 | 3.197 | 3.2183 | 3.2892 | 3.3287 | 3.262 | 3.2228 | 3.1533 | 3.1117 | 3.1789 | 3.2179 | 3.3232 | 3.3742 | 3.279 | 3.2249
LMO_C_10_B_88_SOC_5-85_Part_1-1_ID_PIP15D01A03220958.xlsx | LMO | 88 | PIP15D01A03220958 | 10 | 8.7494 | 0.87494 | 5 | 20 | 0.19996 | 3.2072 | 3.2498 | 3.2785 | 3.2365 | 3.2111 | 3.1692 | 3.14 | 3.1823 | 3.2086 | 3.2948 | 3.3405 | 3.2609 | 3.2136 | 3.1298 | 3.0822 | 3.1616 | 3.2084 | 3.3338 | 3.3898 | 3.279 | 3.2158
LMO_C_10_B_89_SOC_5-85_Part_1-1_ID_PIP16N1700C039158.xlsx | LMO | 89 | PIP16N1700C039158 | 10 | 9.1862 | 0.91862 | 5 | 20 | 0.19997 | 3.2281 | 3.2755 | 3.311 | 3.2646 | 3.2328 | 3.1863 | 3.1503 | 3.1965 | 3.23 | 3.3248 | 3.3778 | 3.2927 | 3.2357 | 3.144 | 3.0883 | 3.1721 | 3.2296 | 3.3661 | 3.4296 | 3.3129 | 3.2381
LMO_C_10_B_8_SOC_5-55_Part_1-1_ID_PIP15825A00238596.xlsx | LMO | 8 | PIP15825A00238596 | 10 | 5.8605 | 0.58605 | 5 | 20 | 0.19997 | 3.4691 | 3.5 | 3.5367 | 3.506 | 3.4725 | 3.4423 | 3.4066 | 3.4374 | 3.4693 | 3.532 | 3.6043 | 3.5418 | 3.4744 | 3.4124 | 3.3457 | 3.4075 | 3.4681 | 3.5629 | 3.6679 | 3.5743 | 3.4762
LMO_C_10_B_90_SOC_5-85_Part_1-1_ID_PIP15D25A03205744.xlsx | LMO | 90 | PIP15D25A03205744 | 10 | 9.073 | 0.9073 | 5 | 20 | 0.19996 | 3.2067 | 3.2416 | 3.2648 | 3.2302 | 3.2102 | 3.1761 | 3.1526 | 3.1871 | 3.2081 | 3.2787 | 3.318 | 3.2511 | 3.2125 | 3.1436 | 3.1024 | 3.1692 | 3.2077 | 3.3118 | 3.3629 | 3.2679 | 3.2144
LMO_C_10_B_91_SOC_5-85_Part_1-1_ID_PIP15N08A03230424.xlsx | LMO | 91 | PIP15N08A03230424 | 10 | 8.7927 | 0.87927 | 5 | 20 | 0.19996 | 3.2009 | 3.2496 | 3.2881 | 3.2404 | 3.2052 | 3.1575 | 3.1192 | 3.1668 | 3.2026 | 3.3011 | 3.3575 | 3.2697 | 3.2083 | 3.1133 | 3.0559 | 3.1421 | 3.2021 | 3.344 | 3.4103 | 3.2901 | 3.2107
LMO_C_10_B_92_SOC_5-85_Part_1-1_ID_PIP15N12A03225967.xlsx | LMO | 92 | PIP15N12A03225967 | 10 | 9.0827 | 0.90827 | 5 | 20 | 0.19996 | 3.1737 | 3.2279 | 3.2737 | 3.2214 | 3.1786 | 3.1256 | 3.0801 | 3.1322 | 3.1756 | 3.2836 | 3.3484 | 3.2536 | 3.1816 | 3.0776 | 3.0123 | 3.105 | 3.1751 | 3.3296 | 3.4037 | 3.2755 | 3.184
LMO_C_10_B_93_SOC_5-85_Part_1-1_ID_PIP15N21A03210500.xlsx | LMO | 93 | PIP15N21A03210500 | 10 | 9.0741 | 0.90741 | 5 | 20 | 0.19996 | 3.1828 | 3.2144 | 3.2355 | 3.2042 | 3.1861 | 3.1549 | 3.1331 | 3.165 | 3.184 | 3.2481 | 3.2853 | 3.2239 | 3.1881 | 3.1252 | 3.0863 | 3.1484 | 3.1835 | 3.2788 | 3.3282 | 3.2402 | 3.19
LMO_C_10_B_94_SOC_5-85_Part_1-1_ID_PIP15D25A03226871.xlsx | LMO | 94 | PIP15D25A03226871 | 10 | 9.0497 | 0.90497 | 5 | 20 | 0.19998 | 3.2283 | 3.2655 | 3.2881 | 3.2511 | 3.2317 | 3.1951 | 3.1719 | 3.2091 | 3.2296 | 3.3052 | 3.3438 | 3.2722 | 3.2342 | 3.1598 | 3.1189 | 3.1913 | 3.2293 | 3.3413 | 3.3914 | 3.2894 | 3.2362
LMO_C_10_B_95_SOC_5-85_Part_1-1_ID_PIP15D26A03200099.xlsx | LMO | 95 | PIP15D26A03200099 | 10 | 8.9191 | 0.89191 | 5 | 20 | 0.19996 | 3.2342 | 3.2934 | 3.3292 | 3.2716 | 3.2393 | 3.1817 | 3.1447 | 3.2023 | 3.2362 | 3.3534 | 3.4063 | 3.3002 | 3.2421 | 3.1284 | 3.0708 | 3.1779 | 3.2357 | 3.4047 | 3.4667 | 3.3204 | 3.2444
LMO_C_10_B_9_SOC_5-55_Part_1-1_ID_PIP15826A00208229.xlsx | LMO | 9 | PIP15826A00208229 | 10 | 5.7452 | 0.57452 | 5 | 20 | 0.19996 | 3.4475 | 3.4788 | 3.5118 | 3.4806 | 3.4507 | 3.42 | 3.3866 | 3.4182 | 3.4474 | 3.5111 | 3.575 | 3.5118 | 3.4525 | 3.3894 | 3.3264 | 3.3894 | 3.446 | 3.5422 | 3.6342 | 3.5399 | 3.454

## SOC25
File_Name | Mat | No. | ID | Qn | Q | SOH | Pt | SOC | SOCR | U1 | U2 | U3 | U4 | U5 | U6 | U7 | U8 | U9 | U10 | U11 | U12 | U13 | U14 | U15 | U16 | U17 | U18 | U19 | U20 | U21
LMO_C_10_B_10_SOC_5-55_Part_1-1_ID_PIP15827A00220999.xlsx | LMO | 10 | PIP15827A00220999 | 10 | 6.0549 | 0.60549 | 5 | 25 | 0.24996 | 3.5083 | 3.5327 | 3.5594 | 3.5348 | 3.5114 | 3.4874 | 3.4611 | 3.4858 | 3.5083 | 3.5585 | 3.6117 | 3.5618 | 3.5132 | 3.4635 | 3.414 | 3.4635 | 3.5074 | 3.5833 | 3.663 | 3.5875 | 3.5148
LMO_C_10_B_11_SOC_5-60_Part_1-1_ID_PIP15826A00208751.xlsx | LMO | 11 | PIP15826A00208751 | 10 | 6.3985 | 0.63985 | 5 | 25 | 0.24995 | 3.5151 | 3.5415 | 3.581 | 3.5545 | 3.5183 | 3.4925 | 3.454 | 3.4806 | 3.5151 | 3.5692 | 3.6461 | 3.5926 | 3.5201 | 3.4667 | 3.3951 | 3.4482 | 3.5143 | 3.5961 | 3.707 | 3.6268 | 3.5218
LMO_C_10_B_12_SOC_5-60_Part_1-1_ID_PIP15829A00218444.xlsx | LMO | 12 | PIP15829A00218444 | 10 | 6.4536 | 0.64536 | 5 | 25 | 0.24996 | 3.4995 | 3.5244 | 3.5555 | 3.5306 | 3.5025 | 3.4783 | 3.4479 | 3.4728 | 3.4997 | 3.5504 | 3.6126 | 3.562 | 3.5043 | 3.4542 | 3.3968 | 3.4468 | 3.4988 | 3.5755 | 3.6679 | 3.5917 | 3.506
LMO_C_10_B_13_SOC_5-60_Part_1-1_ID_PIP15827A00205589.xlsx | LMO | 13 | PIP15827A00205589 | 10 | 6.3319 | 0.63319 | 5 | 25 | 0.24997 | 3.4512 | 3.4744 | 3.4997 | 3.4763 | 3.4539 | 3.4309 | 3.4051 | 3.4286 | 3.4511 | 3.4988 | 3.5483 | 3.5009 | 3.4554 | 3.4082 | 3.3582 | 3.4058 | 3.4502 | 3.5223 | 3.5947 | 3.5236 | 3.457
LMO_C_10_B_14_SOC_5-60_Part_1-1_ID_PIP15829A00218550.xlsx | LMO | 14 | PIP15829A00218550 | 10 | 5.5447 | 0.55447 | 5 | 25 | 0.24995 | 3.6363 | 3.6668 | 3.7163 | 3.6858 | 3.64 | 3.6101 | 3.5655 | 3.5959 | 3.6363 | 3.6988 | 3.7976 | 3.7355 | 3.6417 | 3.5801 | 3.5002 | 3.5611 | 3.6349 | 3.7295 | 3.8729 | 3.7801 | 3.6435
LMO_C_10_B_15_SOC_5-60_Part_1-1_ID_PIP15828A06100365.xlsx | LMO | 15 | PIP15828A06100365 | 10 | 6.5591 | 0.65591 | 5 | 25 | 0.24997 | 3.5127 | 3.5439 | 3.5745 | 3.5434 | 3.5157 | 3.4853 | 3.4542 | 3.4855 | 3.5127 | 3.5762 | 3.6361 | 3.5731 | 3.5174 | 3.4544 | 3.3947 | 3.4581 | 3.5116 | 3.6075 | 3.6949 | 3.6006 | 3.5188
LMO_C_10_B_16_SOC_5-60_Part_1-1_ID_PIP15829A00217239.xlsx | LMO | 16 | PIP15829A00217239 | 10 | 6.5152 | 0.65152 | 5 | 25 | 0.24995 | 3.4565 | 3.48 | 3.506 | 3.4823 | 3.4593 | 3.4361 | 3.4096 | 3.4335 | 3.4565 | 3.5048 | 3.5557 | 3.5076 | 3.4609 | 3.413 | 3.3622 | 3.4103 | 3.4556 | 3.529 | 3.6033 | 3.5313 | 3.4625
LMO_C_10_B_17_SOC_5-65_Part_1-1_ID_PIP15829A06101445.xlsx | LMO | 17 | PIP15829A06101445 | 10 | 6.9576 | 0.69576 | 5 | 25 | 0.25 | 3.4098 | 3.4321 | 3.4525 | 3.43 | 3.4126 | 3.391 | 3.3701 | 3.3926 | 3.41 | 3.4558 | 3.496 | 3.4504 | 3.4142 | 3.3694 | 3.3292 | 3.3747 | 3.4094 | 3.4786 | 3.5387 | 3.4698 | 3.4158
LMO_C_10_B_18_SOC_5-65_Part_1-1_ID_PIP15826A00211185.xlsx | LMO | 18 | PIP15826A00211185 | 10 | 6.6538 | 0.66538 | 5 | 25 | 0.2501 | 3.4902 | 3.5148 | 3.5495 | 3.525 | 3.493 | 3.4695 | 3.4342 | 3.459 | 3.49 | 3.5401 | 3.6087 | 3.5589 | 3.4946 | 3.4453 | 3.3793 | 3.4289 | 3.4886 | 3.5646 | 3.6642 | 3.5896 | 3.496
LMO_C_10_B_19_SOC_5-65_Part_1-1_ID_PIP15D01A03235252.xlsx | LMO | 19 | PIP15D01A03235252 | 10 | 6.9119 | 0.69119 | 5 | 25 | 0.25 | 3.4593 | 3.4883 | 3.5125 | 3.4834 | 3.4623 | 3.434 | 3.4093 | 3.4386 | 3.4595 | 3.5188 | 3.5666 | 3.5072 | 3.4639 | 3.4052 | 3.3582 | 3.4173 | 3.4584 | 3.5483 | 3.6189 | 3.5299 | 3.4653
LMO_C_10_B_1_SOC_5-55_Part_1-1_ID_PIP15828A00225770.xlsx | LMO | 1 | PIP15828A00225770 | 10 | 5.6791 | 0.56791 | 5 | 25 | 0.24996 | 3.5864 | 3.6157 | 3.6561 | 3.6268 | 3.5901 | 3.5615 | 3.5241 | 3.5531 | 3.5864 | 3.6461 | 3.7279 | 3.6682 | 3.5919 | 3.5327 | 3.464 | 3.5223 | 3.5852 | 3.6758 | 3.7966 | 3.707 | 3.5936
LMO_C_10_B_20_SOC_5-65_Part_1-1_ID_PIP15827A00205450.xlsx | LMO | 20 | PIP15827A00205450 | 10 | 6.9997 | 0.69997 | 5 | 25 | 0.24995 | 3.4375 | 3.4609 | 3.4862 | 3.4628 | 3.4402 | 3.4177 | 3.3912 | 3.4149 | 3.4375 | 3.4849 | 3.5339 | 3.4867 | 3.4418 | 3.3949 | 3.344 | 3.3915 | 3.4365 | 3.5085 | 3.5796 | 3.5088 | 3.4433
LMO_C_10_B_21_SOC_5-65_Part_1-1_ID_PIP15829A00209415.xlsx | LMO | 21 | PIP15829A00209415 | 10 | 6.7829 | 0.67829 | 5 | 25 | 0.25005 | 3.4832 | 3.5088 | 3.5374 | 3.5118 | 3.486 | 3.4616 | 3.433 | 3.4586 | 3.4827 | 3.5348 | 3.5915 | 3.5392 | 3.4874 | 3.4363 | 3.3821 | 3.4337 | 3.4809 | 3.5599 | 3.6438 | 3.5655 | 3.4885
LMO_C_10_B_22_SOC_5-65_Part_1-1_ID_PIP15D01A03238995.xlsx | LMO | 22 | PIP15D01A03238995 | 10 | 6.7698 | 0.67698 | 5 | 25 | 0.24994 | 3.4707 | 3.4951 | 3.5269 | 3.5023 | 3.4735 | 3.4498 | 3.4184 | 3.4428 | 3.4704 | 3.5202 | 3.5833 | 3.5334 | 3.4749 | 3.4261 | 3.3664 | 3.4156 | 3.469 | 3.5446 | 3.6372 | 3.5625 | 3.4763
LMO_C_10_B_23_SOC_5-65_Part_1-1_ID_PIP15829A00210663.xlsx | LMO | 23 | PIP15829A00210663 | 10 | 6.9477 | 0.69477 | 5 | 25 | 0.25 | 3.4635 | 3.502 | 3.5304 | 3.4916 | 3.467 | 3.4293 | 3.4005 | 3.4395 | 3.4637 | 3.542 | 3.5971 | 3.519 | 3.4686 | 3.3912 | 3.3373 | 3.4152 | 3.4623 | 3.5806 | 3.6605 | 3.5439 | 3.4702
LMO_C_10_B_24_SOC_5-65_Part_1-1_ID_PIP15829A00206931.xlsx | LMO | 24 | PIP15829A00206931 | 10 | 6.853 | 0.6853 | 5 | 25 | 0.25005 | 3.4374 | 3.4602 | 3.4832 | 3.4604 | 3.44 | 3.4182 | 3.3945 | 3.4175 | 3.4375 | 3.4839 | 3.5295 | 3.483 | 3.4416 | 3.3961 | 3.351 | 3.397 | 3.4365 | 3.5071 | 3.5745 | 3.5046 | 3.4432
LMO_C_10_B_25_SOC_5-65_Part_1-1_ID_PIP15825A00103075.xlsx | LMO | 25 | PIP15825A00103075 | 10 | 6.6769 | 0.66769 | 5 | 25 | 0.24995 | 3.4625 | 3.4862 | 3.5213 | 3.4974 | 3.4651 | 3.4426 | 3.4063 | 3.4302 | 3.4621 | 3.5106 | 3.5773 | 3.5295 | 3.4665 | 3.4193 | 3.3513 | 3.3991 | 3.4609 | 3.5339 | 3.6282 | 3.5573 | 3.4677
LMO_C_10_B_26_SOC_5-70_Part_1-1_ID_PIP15D29A03204639.xlsx | LMO | 26 | PIP15D29A03204639 | 10 | 7.9655 | 0.79655 | 5 | 25 | 0.2499 | 3.3717 | 3.3994 | 3.4163 | 3.3884 | 3.3745 | 3.3473 | 3.3296 | 3.3578 | 3.3722 | 3.4288 | 3.4616 | 3.4052 | 3.3761 | 3.3199 | 3.2857 | 3.3427 | 3.3715 | 3.4572 | 3.5053 | 3.4203 | 3.3775
LMO_C_10_B_27_SOC_5-70_Part_1-1_ID_PIP15D26A03261343.xlsx | LMO | 27 | PIP15D26A03261343 | 10 | 7.1776 | 0.71776 | 5 | 25 | 0.25005 | 3.4526 | 3.479 | 3.4925 | 3.4662 | 3.4553 | 3.4296 | 3.4156 | 3.4421 | 3.4528 | 3.5065 | 3.5325 | 3.4793 | 3.4568 | 3.4038 | 3.3766 | 3.4305 | 3.4523 | 3.5334 | 3.5717 | 3.4921 | 3.4584
LMO_C_10_B_28_SOC_5-70_Part_1-1_ID_PIP15825A50203005.xlsx | LMO | 28 | PIP15825A50203005 | 10 | 7.6227 | 0.76227 | 5 | 25 | 0.24991 | 3.3959 | 3.4193 | 3.4495 | 3.4258 | 3.3984 | 3.3759 | 3.3443 | 3.368 | 3.3956 | 3.4437 | 3.5018 | 3.454 | 3.3998 | 3.3526 | 3.292 | 3.3401 | 3.3943 | 3.4674 | 3.5511 | 3.4797 | 3.4012
LMO_C_10_B_29_SOC_5-70_Part_1-1_ID_PIP15825A00103143.xlsx | LMO | 29 | PIP15825A00103143 | 10 | 7.2993 | 0.72993 | 5 | 25 | 0.25005 | 3.4112 | 3.4323 | 3.4588 | 3.4377 | 3.4138 | 3.3935 | 3.3657 | 3.3873 | 3.411 | 3.4544 | 3.5062 | 3.463 | 3.4151 | 3.3728 | 3.3197 | 3.3627 | 3.4102 | 3.4758 | 3.5511 | 3.4865 | 3.4165
LMO_C_10_B_2_SOC_5-55_Part_1-1_ID_PIP15827A00221240.xlsx | LMO | 2 | PIP15827A00221240 | 10 | 6.0513 | 0.60513 | 5 | 25 | 0.24997 | 3.5366 | 3.5604 | 3.6013 | 3.5775 | 3.5399 | 3.5165 | 3.4786 | 3.5023 | 3.5367 | 3.5855 | 3.6684 | 3.6192 | 3.5418 | 3.4934 | 3.4235 | 3.4711 | 3.5355 | 3.6098 | 3.7325 | 3.6586 | 3.5432
LMO_C_10_B_30_SOC_5-70_Part_1-1_ID_PIP15D19A03280145.xlsx | LMO | 30 | PIP15D19A03280145 | 10 | 7.5565 | 0.75565 | 5 | 25 | 0.2501 | 3.4305 | 3.4588 | 3.4749 | 3.4467 | 3.4331 | 3.4056 | 3.3884 | 3.417 | 3.4305 | 3.4877 | 3.5181 | 3.4618 | 3.4344 | 3.378 | 3.3448 | 3.4026 | 3.4296 | 3.5155 | 3.5594 | 3.476 | 3.4358
LMO_C_10_B_31_SOC_5-75_Part_1-1_ID_PIP15D01A03241499.xlsx | LMO | 31 | PIP15D01A03241499 | 10 | 8.0253 | 0.80253 | 5 | 25 | 0.24993 | 3.3775 | 3.4024 | 3.4188 | 3.3936 | 3.3801 | 3.3557 | 3.3385 | 3.3638 | 3.3775 | 3.4286 | 3.4602 | 3.4091 | 3.3814 | 3.3308 | 3.2976 | 3.3489 | 3.3766 | 3.4542 | 3.5004 | 3.4242 | 3.3826
LMO_C_10_B_32_SOC_5-75_Part_1-1_ID_PIP15710A00246135.xlsx | LMO | 32 | PIP15710A00246135 | 10 | 8.0443 | 0.80443 | 5 | 25 | 0.25005 | 3.3631 | 3.3933 | 3.4065 | 3.3763 | 3.3654 | 3.3357 | 3.321 | 3.3519 | 3.3633 | 3.4249 | 3.45 | 3.3898 | 3.3671 | 3.3059 | 3.2776 | 3.3401 | 3.3629 | 3.4558 | 3.4918 | 3.4024 | 3.3684
LMO_C_10_B_33_SOC_5-80_Part_1-1_ID_PIP15N21A50200177.xlsx | LMO | 33 | PIP15N21A50200177 | 10 | 8.7844 | 0.87844 | 5 | 25 | 0.25003 | 3.2904 | 3.3183 | 3.3354 | 3.3071 | 3.2932 | 3.2657 | 3.2481 | 3.2765 | 3.2913 | 3.3487 | 3.3794 | 3.3236 | 3.2952 | 3.2388 | 3.2067 | 3.2627 | 3.2909 | 3.3766 | 3.4181 | 3.3373 | 3.2967
LMO_C_10_B_34_SOC_5-80_Part_1-1_ID_PIP15N21A03201737.xlsx | LMO | 34 | PIP15N21A03201737 | 10 | 8.5736 | 0.85736 | 5 | 25 | 0.24995 | 3.3094 | 3.3359 | 3.3515 | 3.3247 | 3.312 | 3.2859 | 3.2698 | 3.2969 | 3.3101 | 3.365 | 3.3929 | 3.3397 | 3.3139 | 3.2599 | 3.2307 | 3.2843 | 3.3099 | 3.3922 | 3.4307 | 3.3531 | 3.3155
LMO_C_10_B_35_SOC_5-80_Part_1-1_ID_PIP15D22A03248005.xlsx | LMO | 35 | PIP15D22A03248005 | 10 | 8.8531 | 0.88531 | 5 | 25 | 0.24985 | 3.3087 | 3.3492 | 3.3745 | 3.3343 | 3.3125 | 3.2732 | 3.2469 | 3.2873 | 3.3101 | 3.3924 | 3.4331 | 3.3561 | 3.3148 | 3.2353 | 3.1923 | 3.2683 | 3.3096 | 3.4302 | 3.4807 | 3.3728 | 3.3166
LMO_C_10_B_36_SOC_5-80_Part_1-1_ID_PIP15D15A03236357.xlsx | LMO | 36 | PIP15D15A03236357 | 10 | 8.8667 | 0.88667 | 5 | 25 | 0.24994 | 3.3097 | 3.3501 | 3.3754 | 3.3352 | 3.3136 | 3.274 | 3.2481 | 3.2885 | 3.3111 | 3.3933 | 3.434 | 3.3571 | 3.3159 | 3.2362 | 3.1937 | 3.2698 | 3.3106 | 3.4314 | 3.4818 | 3.3738 | 3.3178
LMO_C_10_B_37_SOC_5-80_Part_1-1_ID_PIP15N21A50200566.xlsx | LMO | 37 | PIP15N21A50200566 | 10 | 8.7259 | 0.87259 | 5 | 25 | 0.24993 | 3.3113 | 3.3489 | 3.3738 | 3.3362 | 3.315 | 3.2785 | 3.2525 | 3.2901 | 3.3127 | 3.3896 | 3.4307 | 3.3585 | 3.3173 | 3.2428 | 3.1995 | 3.2711 | 3.3122 | 3.4254 | 3.4774 | 3.3757 | 3.3192
LMO_C_10_B_38_SOC_5-80_Part_1-1_ID_PIP15D19A03261038.xlsx | LMO | 38 | PIP15D19A03261038 | 10 | 8.8714 | 0.88714 | 5 | 25 | 0.24991 | 3.3078 | 3.3412 | 3.362 | 3.3285 | 3.3111 | 3.2785 | 3.2567 | 3.2904 | 3.309 | 3.3771 | 3.413 | 3.3478 | 3.3132 | 3.2467 | 3.2091 | 3.274 | 3.3085 | 3.4094 | 3.456 | 3.3633 | 3.315
LMO_C_10_B_39_SOC_5-80_Part_1-1_ID_PIP15D25A03226076.xlsx | LMO | 39 | PIP15D25A03226076 | 10 | 8.7876 | 0.87876 | 5 | 25 | 0.24993 | 3.3074 | 3.3401 | 3.3594 | 3.3266 | 3.3106 | 3.2785 | 3.2585 | 3.2915 | 3.3085 | 3.3752 | 3.4091 | 3.3448 | 3.3125 | 3.2472 | 3.2118 | 3.2759 | 3.308 | 3.4075 | 3.4525 | 3.3599 | 3.3143
LMO_C_10_B_3_SOC_5-55_Part_1-1_ID_PIP15827A00221153.xlsx | LMO | 3 | PIP15827A00221153 | 10 | 5.1908 | 0.51908 | 5 | 25 | 0.24995 | 3.71 | 3.7421 | 3.7864 | 3.7541 | 3.7135 | 3.6823 | 3.6428 | 3.6747 | 3.71 | 3.7757 | 3.8649 | 3.7994 | 3.7155 | 3.6507 | 3.5799 | 3.6438 | 3.7086 | 3.8081 | 3.9391 | 3.841 | 3.717
LMO_C_10_B_40_SOC_5-80_Part_1-1_ID_PIP15N21A03207437.xlsx | LMO | 40 | PIP15N21A03207437 | 10 | 8.6738 | 0.86738 | 5 | 25 | 0.2501 | 3.3025 | 3.3322 | 3.3503 | 3.3203 | 3.3053 | 3.2764 | 3.2576 | 3.2878 | 3.3034 | 3.3643 | 3.3965 | 3.3375 | 3.3073 | 3.2476 | 3.2139 | 3.2732 | 3.3029 | 3.3938 | 3.4368 | 3.3522 | 3.3089
LMO_C_10_B_41_SOC_5-80_Part_1-1_ID_PIP15D25A03219538.xlsx | LMO | 41 | PIP15D25A03219538 | 10 | 8.9075 | 0.89075 | 5 | 25 | 0.25001 | 3.296 | 3.332 | 3.3545 | 3.3185 | 3.2994 | 3.2643 | 3.2411 | 3.2771 | 3.2971 | 3.3701 | 3.4077 | 3.3385 | 3.3015 | 3.2306 | 3.1916 | 3.2604 | 3.2967 | 3.4037 | 3.4512 | 3.3536 | 3.3032
LMO_C_10_B_42_SOC_5-80_Part_1-1_ID_PIP15N26A01201901.xlsx | LMO | 42 | PIP15N26A01201901 | 10 | 8.7445 | 0.87445 | 5 | 25 | 0.24994 | 3.3015 | 3.3294 | 3.3464 | 3.3182 | 3.3043 | 3.2772 | 3.2595 | 3.2878 | 3.3025 | 3.3596 | 3.3901 | 3.3343 | 3.3062 | 3.2502 | 3.2184 | 3.2743 | 3.302 | 3.3879 | 3.4293 | 3.3482 | 3.3078
LMO_C_10_B_43_SOC_5-80_Part_1-1_ID_PIP15N15A03208363.xlsx | LMO | 43 | PIP15N15A03208363 | 10 | 8.5451 | 0.85451 | 5 | 25 | 0.24992 | 3.2906 | 3.3396 | 3.3756 | 3.3271 | 3.2948 | 3.2477 | 3.2113 | 3.2592 | 3.2922 | 3.3907 | 3.444 | 3.3547 | 3.2973 | 3.203 | 3.1488 | 3.2357 | 3.2915 | 3.4331 | 3.4962 | 3.3742 | 3.2994
LMO_C_10_B_44_SOC_5-80_Part_1-1_ID_PIP15D01A03233061.xlsx | LMO | 44 | PIP15D01A03233061 | 10 | 8.3956 | 0.83956 | 5 | 25 | 0.24994 | 3.3399 | 3.368 | 3.3845 | 3.3564 | 3.3427 | 3.3152 | 3.2978 | 3.3262 | 3.3406 | 3.398 | 3.4282 | 3.3724 | 3.3445 | 3.2881 | 3.2557 | 3.3127 | 3.3403 | 3.4263 | 3.4684 | 3.3866 | 3.3459
LMO_C_10_B_45_SOC_5-80_Part_1-1_ID_PIP15D01A03245962.xlsx | LMO | 45 | PIP15D01A03245962 | 10 | 8.0747 | 0.80747 | 5 | 25 | 0.25005 | 3.3808 | 3.407 | 3.4231 | 3.3968 | 3.3833 | 3.3578 | 3.3412 | 3.3677 | 3.3812 | 3.4347 | 3.4646 | 3.4119 | 3.385 | 3.3324 | 3.3008 | 3.354 | 3.3807 | 3.4611 | 3.5037 | 3.4263 | 3.3866
LMO_C_10_B_46_SOC_5-80_Part_1-1_ID_PIP15D01A03250557.xlsx | LMO | 46 | PIP15D01A03250557 | 10 | 8.6249 | 0.86249 | 5 | 25 | 0.24995 | 3.2983 | 3.3378 | 3.3624 | 3.3234 | 3.302 | 3.2634 | 3.2385 | 3.2774 | 3.2997 | 3.3789 | 3.4193 | 3.3448 | 3.3043 | 3.2274 | 3.1856 | 3.2595 | 3.2992 | 3.4144 | 3.4653 | 3.3612 | 3.3062
LMO_C_10_B_47_SOC_5-80_Part_1-1_ID_PIP15D01A03210683.xlsx | LMO | 47 | PIP15D01A03210683 | 10 | 8.8702 | 0.88702 | 5 | 25 | 0.24994 | 3.2894 | 3.3278 | 3.351 | 3.3129 | 3.2929 | 3.2553 | 3.232 | 3.2698 | 3.2906 | 3.3677 | 3.4058 | 3.3331 | 3.295 | 3.22 | 3.1805 | 3.2528 | 3.2901 | 3.4026 | 3.4509 | 3.3487 | 3.2967
LMO_C_10_B_48_SOC_5-80_Part_1-1_ID_PIP15D01A03229494.xlsx | LMO | 48 | PIP15D01A03229494 | 10 | 8.3622 | 0.83622 | 5 | 25 | 0.24995 | 3.3197 | 3.3445 | 3.3599 | 3.3352 | 3.3222 | 3.2978 | 3.2818 | 3.3069 | 3.3201 | 3.3703 | 3.3993 | 3.3499 | 3.3238 | 3.274 | 3.2439 | 3.2936 | 3.3196 | 3.3945 | 3.4358 | 3.3631 | 3.3252
LMO_C_10_B_49_SOC_5-80_Part_1-1_ID_PIP15D01A03243668.xlsx | LMO | 49 | PIP15D01A03243668 | 10 | 8.7211 | 0.87211 | 5 | 25 | 0.24996 | 3.3022 | 3.3343 | 3.3533 | 3.3211 | 3.3052 | 3.2732 | 3.2541 | 3.2866 | 3.3029 | 3.3682 | 3.4017 | 3.3387 | 3.3069 | 3.2427 | 3.2079 | 3.2718 | 3.3024 | 3.3991 | 3.4444 | 3.3536 | 3.3085
LMO_C_10_B_4_SOC_5-55_Part_1-1_ID_PIP15828A00213703.xlsx | LMO | 4 | PIP15828A00213703 | 10 | 5.9985 | 0.59985 | 5 | 25 | 0.24995 | 3.5511 | 3.5773 | 3.6085 | 3.582 | 3.5541 | 3.5283 | 3.4983 | 3.5248 | 3.5508 | 3.6047 | 3.6679 | 3.614 | 3.5559 | 3.5025 | 3.4461 | 3.4995 | 3.5495 | 3.6314 | 3.726 | 3.6449 | 3.5573
LMO_C_10_B_50_SOC_5-80_Part_1-1_ID_PIP15D01A03214955.xlsx | LMO | 50 | PIP15D01A03214955 | 10 | 8.7822 | 0.87822 | 5 | 25 | 0.24994 | 3.2929 | 3.3394 | 3.3706 | 3.325 | 3.2969 | 3.2511 | 3.2195 | 3.2655 | 3.2943 | 3.3877 | 3.4356 | 3.3501 | 3.2994 | 3.2091 | 3.1596 | 3.2441 | 3.2939 | 3.4282 | 3.4858 | 3.3682 | 3.3013
LMO_C_10_B_51_SOC_5-80_Part_1-1_ID_PIP15N08A03228420.xlsx | LMO | 51 | PIP15N08A03228420 | 10 | 9.1801 | 0.91801 | 5 | 25 | 0.24997 | 3.2578 | 3.3043 | 3.3385 | 3.2925 | 3.2618 | 3.2163 | 3.1823 | 3.2277 | 3.2592 | 3.3529 | 3.4049 | 3.3196 | 3.2641 | 3.1735 | 3.1214 | 3.2046 | 3.2585 | 3.3945 | 3.457 | 3.3392 | 3.266
LMO_C_10_B_52_SOC_5-80_Part_1-1_ID_PIP15N08A03232183.xlsx | LMO | 52 | PIP15N08A03232183 | 10 | 8.818 | 0.8818 | 5 | 25 | 0.24997 | 3.2874 | 3.3396 | 3.3796 | 3.3285 | 3.292 | 3.2414 | 3.2016 | 3.2519 | 3.2892 | 3.3936 | 3.4507 | 3.3577 | 3.2946 | 3.1947 | 3.137 | 3.2274 | 3.2885 | 3.4381 | 3.5034 | 3.3768 | 3.2967
LMO_C_10_B_53_SOC_5-80_Part_1-1_ID_PIP15D01A03218382.xlsx | LMO | 53 | PIP15D01A03218382 | 10 | 8.7007 | 0.87007 | 5 | 25 | 0.24996 | 3.3039 | 3.3506 | 3.3794 | 3.3334 | 3.3078 | 3.2623 | 3.2332 | 3.279 | 3.3052 | 3.3979 | 3.4421 | 3.3566 | 3.3101 | 3.2204 | 3.1751 | 3.2597 | 3.3046 | 3.4379 | 3.4916 | 3.3736 | 3.3118
LMO_C_10_B_54_SOC_5-80_Part_1-1_ID_PIP15D01A03238599.xlsx | LMO | 54 | PIP15D01A03238599 | 10 | 8.7985 | 0.87985 | 5 | 25 | 0.24996 | 3.2948 | 3.3357 | 3.3613 | 3.321 | 3.2987 | 3.2588 | 3.2328 | 3.2732 | 3.2962 | 3.3778 | 3.4196 | 3.3431 | 3.301 | 3.2214 | 3.1784 | 3.2544 | 3.2957 | 3.4147 | 3.467 | 3.3598 | 3.3027
LMO_C_10_B_55_SOC_5-80_Part_1-1_ID_PIP15D01A03224640.xlsx | LMO | 55 | PIP15D01A03224640 | 10 | 8.7433 | 0.87433 | 5 | 25 | 0.24999 | 3.2999 | 3.3383 | 3.3619 | 3.3239 | 3.3034 | 3.2662 | 3.2423 | 3.2802 | 3.3011 | 3.3782 | 3.4168 | 3.3445 | 3.3057 | 3.2309 | 3.1911 | 3.2627 | 3.3006 | 3.4128 | 3.4618 | 3.3603 | 3.3073
LMO_C_10_B_56_SOC_5-80_Part_1-1_ID_PIP15D01A03221296.xlsx | LMO | 56 | PIP15D01A03221296 | 10 | 8.7194 | 0.87194 | 5 | 25 | 0.24997 | 3.3002 | 3.3419 | 3.3684 | 3.3273 | 3.3039 | 3.2632 | 3.2362 | 3.2774 | 3.3015 | 3.3854 | 3.4282 | 3.3501 | 3.3062 | 3.2246 | 3.1803 | 3.2583 | 3.3011 | 3.4233 | 3.4765 | 3.3671 | 3.308
LMO_C_10_B_57_SOC_5-80_Part_1-1_ID_PIP15D01A03217542.xlsx | LMO | 57 | PIP15D01A03217542 | 10 | 8.7094 | 0.87094 | 5 | 25 | 0.24996 | 3.3043 | 3.3503 | 3.3807 | 3.3352 | 3.3083 | 3.2634 | 3.2328 | 3.278 | 3.3057 | 3.3977 | 3.4442 | 3.3598 | 3.3108 | 3.2218 | 3.174 | 3.2572 | 3.3052 | 3.4379 | 3.4941 | 3.3775 | 3.3127
LMO_C_10_B_58_SOC_5-80_Part_1-1_ID_PIP15512A50200009.xlsx | LMO | 58 | PIP15512A50200009 | 10 | 8.4652 | 0.84652 | 5 | 25 | 0.24995 | 3.3213 | 3.3675 | 3.3959 | 3.3505 | 3.3252 | 3.2799 | 3.2511 | 3.2967 | 3.3227 | 3.4154 | 3.4605 | 3.3745 | 3.3276 | 3.2374 | 3.1909 | 3.2759 | 3.3222 | 3.457 | 3.513 | 3.3929 | 3.3296
LMO_C_10_B_59_SOC_5-80_Part_1-1_ID_PIP15N15A03208341.xlsx | LMO | 59 | PIP15N15A03208341 | 10 | 9.0113 | 0.90113 | 5 | 25 | 0.24997 | 3.2719 | 3.3276 | 3.3698 | 3.3157 | 3.2767 | 3.2228 | 3.1814 | 3.2346 | 3.2737 | 3.384 | 3.4433 | 3.3457 | 3.2795 | 3.1737 | 3.114 | 3.2088 | 3.273 | 3.4298 | 3.4988 | 3.3664 | 3.2815
LMO_C_10_B_5_SOC_5-55_Part_1-1_ID_PIP15N22A03240032.xlsx | LMO | 5 | PIP15N22A03240032 | 10 | 5.3577 | 0.53577 | 5 | 25 | 0.24996 | 3.6435 | 3.6684 | 3.6967 | 3.6716 | 3.6466 | 3.6224 | 3.5957 | 3.6205 | 3.6438 | 3.6946 | 3.7509 | 3.6998 | 3.6486 | 3.5985 | 3.5488 | 3.5987 | 3.6429 | 3.7197 | 3.8032 | 3.7267 | 3.6505
LMO_C_10_B_60_SOC_5-80_Part_1-1_ID_PIP15N15A03208989.xlsx | LMO | 60 | PIP15N15A03208989 | 10 | 8.7996 | 0.87996 | 5 | 25 | 0.24999 | 3.2848 | 3.3426 | 3.3859 | 3.3303 | 3.2897 | 3.2335 | 3.1909 | 3.2458 | 3.2866 | 3.4005 | 3.4605 | 3.3608 | 3.2925 | 3.1831 | 3.1226 | 3.22 | 3.2859 | 3.4477 | 3.5167 | 3.3819 | 3.2946
LMO_C_10_B_61_SOC_5-80_Part_1-1_ID_PIP15D25A03236724.xlsx | LMO | 61 | PIP15D25A03236724 | 10 | 9.1108 | 0.91108 | 5 | 25 | 0.24995 | 3.2974 | 3.335 | 3.3563 | 3.3189 | 3.3006 | 3.2639 | 3.2423 | 3.2797 | 3.2985 | 3.3743 | 3.4102 | 3.3382 | 3.3025 | 3.2286 | 3.1907 | 3.2632 | 3.298 | 3.4096 | 3.456 | 3.3538 | 3.3043
LMO_C_10_B_62_SOC_5-80_Part_1-1_ID_PIP15N15A03208398.xlsx | LMO | 62 | PIP15N15A03208398 | 10 | 8.8591 | 0.88591 | 5 | 25 | 0.24997 | 3.2822 | 3.3417 | 3.388 | 3.3306 | 3.2874 | 3.2294 | 3.1842 | 3.2407 | 3.2841 | 3.4021 | 3.466 | 3.3629 | 3.2901 | 3.177 | 3.1126 | 3.213 | 3.2832 | 3.4512 | 3.5241 | 3.3847 | 3.2925
LMO_C_10_B_63_SOC_5-80_Part_1-1_ID_PIP15502C00208544.xlsx | LMO | 63 | PIP15502C00208544 | 10 | 8.8435 | 0.88435 | 5 | 25 | 0.24996 | 3.3153 | 3.3752 | 3.4184 | 3.3601 | 3.3203 | 3.262 | 3.2193 | 3.2769 | 3.3171 | 3.4354 | 3.4969 | 3.3919 | 3.3232 | 3.2094 | 3.1469 | 3.2493 | 3.3164 | 3.4842 | 3.5564 | 3.414 | 3.3255
LMO_C_10_B_64_SOC_5-80_Part_1-1_ID_PIP15D01A03206727.xlsx | LMO | 64 | PIP15D01A03206727 | 10 | 8.7019 | 0.87019 | 5 | 25 | 0.24998 | 3.2967 | 3.3405 | 3.3684 | 3.3252 | 3.3006 | 3.2581 | 3.23 | 3.2727 | 3.298 | 3.3856 | 3.4298 | 3.3487 | 3.3029 | 3.2183 | 3.173 | 3.253 | 3.2976 | 3.4245 | 3.4788 | 3.3666 | 3.305
LMO_C_10_B_65_SOC_5-80_Part_1-1_ID_PIP15N15A03208683.xlsx | LMO | 65 | PIP15N15A03208683 | 10 | 8.6522 | 0.86522 | 5 | 25 | 0.24996 | 3.2925 | 3.3519 | 3.3984 | 3.3412 | 3.2974 | 3.2397 | 3.1937 | 3.2504 | 3.2943 | 3.4123 | 3.476 | 3.3733 | 3.3002 | 3.1868 | 3.1229 | 3.2228 | 3.2936 | 3.4611 | 3.5336 | 3.3938 | 3.3025
LMO_C_10_B_66_SOC_5-80_Part_1-1_ID_PIP15N14A03235525.xlsx | LMO | 66 | PIP15N14A03235525 | 10 | 8.9144 | 0.89144 | 5 | 25 | 0.24995 | 3.2719 | 3.3326 | 3.3798 | 3.322 | 3.2771 | 3.2186 | 3.1721 | 3.2291 | 3.2738 | 3.3935 | 3.4581 | 3.3545 | 3.2799 | 3.1654 | 3.1006 | 3.2016 | 3.2732 | 3.4428 | 3.516 | 3.3764 | 3.2822
LMO_C_10_B_67_SOC_5-85_Part_1-1_ID_PIP15D25A03243702.xlsx | LMO | 67 | PIP15D25A03243702 | 10 | 8.8907 | 0.88907 | 5 | 25 | 0.24995 | 3.3092 | 3.354 | 3.3828 | 3.3382 | 3.3134 | 3.27 | 3.2404 | 3.2848 | 3.3108 | 3.4012 | 3.4458 | 3.3622 | 3.3159 | 3.2283 | 3.1824 | 3.2646 | 3.3103 | 3.4412 | 3.4951 | 3.3798 | 3.318
LMO_C_10_B_68_SOC_5-85_Part_1-1_ID_PIP15N30A03228344.xlsx | LMO | 68 | PIP15N30A03228344 | 10 | 8.896 | 0.8896 | 5 | 25 | 0.24995 | 3.2911 | 3.3262 | 3.3477 | 3.3127 | 3.2945 | 3.2606 | 3.2383 | 3.2732 | 3.2922 | 3.3633 | 3.3994 | 3.332 | 3.2966 | 3.2275 | 3.19 | 3.2569 | 3.2918 | 3.3968 | 3.443 | 3.3475 | 3.2983
LMO_C_10_B_69_SOC_5-85_Part_1-1_ID_PIP15D19A03226854.xlsx | LMO | 69 | PIP15D19A03226854 | 10 | 8.9939 | 0.89939 | 5 | 25 | 0.24996 | 3.2974 | 3.338 | 3.3643 | 3.3238 | 3.3013 | 3.2611 | 3.2351 | 3.2755 | 3.299 | 3.381 | 3.4228 | 3.3464 | 3.3038 | 3.2239 | 3.1814 | 3.2567 | 3.2987 | 3.4177 | 3.4695 | 3.3631 | 3.3057
LMO_C_10_B_6_SOC_5-55_Part_1-1_ID_PIP15829A00218512.xlsx | LMO | 6 | PIP15829A00218512 | 10 | 6.9177 | 0.69177 | 5 | 25 | 0.24998 | 3.4103 | 3.4328 | 3.4558 | 3.4331 | 3.4128 | 3.3905 | 3.3668 | 3.3896 | 3.4103 | 3.4567 | 3.5013 | 3.4553 | 3.4144 | 3.3687 | 3.3217 | 3.3677 | 3.4094 | 3.479 | 3.5443 | 3.4755 | 3.4158
LMO_C_10_B_70_SOC_5-85_Part_1-1_ID_PIP15D15A03236532.xlsx | LMO | 70 | PIP15D15A03236532 | 10 | 8.9182 | 0.89182 | 5 | 25 | 0.24995 | 3.301 | 3.3362 | 3.358 | 3.3227 | 3.3045 | 3.2698 | 3.2474 | 3.2829 | 3.3024 | 3.3742 | 3.4109 | 3.3426 | 3.3067 | 3.2365 | 3.1982 | 3.2664 | 3.302 | 3.408 | 3.4553 | 3.3582 | 3.3085
LMO_C_10_B_71_SOC_5-85_Part_1-1_ID_PIP15D25A03209658.xlsx | LMO | 71 | PIP15D25A03209658 | 10 | 8.9053 | 0.89053 | 5 | 25 | 0.25005 | 3.3011 | 3.3378 | 3.3605 | 3.3236 | 3.3046 | 3.2688 | 3.2453 | 3.2823 | 3.3025 | 3.3773 | 3.4154 | 3.3441 | 3.3069 | 3.2339 | 3.1937 | 3.2653 | 3.302 | 3.4128 | 3.4616 | 3.3605 | 3.3087
LMO_C_10_B_72_SOC_5-85_Part_1-1_ID_PIP15N21A50200990.xlsx | LMO | 72 | PIP15N21A50200990 | 10 | 8.9374 | 0.89374 | 5 | 25 | 0.24987 | 3.2864 | 3.3243 | 3.3499 | 3.312 | 3.2901 | 3.2534 | 3.2269 | 3.2648 | 3.2878 | 3.3647 | 3.407 | 3.3345 | 3.2925 | 3.2179 | 3.1738 | 3.2458 | 3.2874 | 3.4 | 3.4535 | 3.3517 | 3.2943
LMO_C_10_B_73_SOC_5-85_Part_1-1_ID_PIP15N15A03208672.xlsx | LMO | 73 | PIP15N15A03208672 | 10 | 8.7891 | 0.87891 | 5 | 25 | 0.24995 | 3.2913 | 3.3471 | 3.39 | 3.3355 | 3.2962 | 3.2423 | 3.1995 | 3.2532 | 3.2932 | 3.4045 | 3.464 | 3.3657 | 3.299 | 3.191 | 3.1322 | 3.2275 | 3.2925 | 3.4514 | 3.519 | 3.3861 | 3.3013
LMO_C_10_B_74_SOC_5-85_Part_1-1_ID_PIP15D15A03236823.xlsx | LMO | 74 | PIP15D15A03236823 | 10 | 9.0417 | 0.90417 | 5 | 25 | 0.24994 | 3.2909 | 3.3283 | 3.3519 | 3.3146 | 3.2946 | 3.2583 | 3.2339 | 3.2713 | 3.2922 | 3.368 | 3.407 | 3.3354 | 3.2967 | 3.2234 | 3.183 | 3.2536 | 3.2918 | 3.4031 | 3.4521 | 3.3517 | 3.2987
LMO_C_10_B_75_SOC_5-85_Part_1-1_ID_PIP15N15A03208431.xlsx | LMO | 75 | PIP15N15A03208431 | 10 | 9.0144 | 0.90144 | 5 | 25 | 0.24996 | 3.2761 | 3.3315 | 3.3731 | 3.3196 | 3.2809 | 3.2275 | 3.1867 | 3.2393 | 3.2781 | 3.3875 | 3.4458 | 3.3492 | 3.2839 | 3.1793 | 3.1206 | 3.2144 | 3.2774 | 3.4328 | 3.4995 | 3.3691 | 3.286
LMO_C_10_B_76_SOC_5-85_Part_1-1_ID_PIP15512A50200153.xlsx | LMO | 76 | PIP15512A50200153 | 10 | 8.8919 | 0.88919 | 5 | 25 | 0.24995 | 3.2976 | 3.3422 | 3.3698 | 3.3255 | 3.3013 | 3.2576 | 3.2293 | 3.2736 | 3.299 | 3.3891 | 3.4337 | 3.3496 | 3.3038 | 3.2163 | 3.1705 | 3.2532 | 3.2983 | 3.4295 | 3.4848 | 3.3673 | 3.3057
LMO_C_10_B_77_SOC_5-85_Part_1-1_ID_PIP15N15A03208383.xlsx | LMO | 77 | PIP15N15A03208383 | 10 | 8.746 | 0.8746 | 5 | 25 | 0.24994 | 3.3034 | 3.3566 | 3.3938 | 3.342 | 3.308 | 3.2562 | 3.219 | 3.2702 | 3.3052 | 3.4114 | 3.4653 | 3.3705 | 3.3108 | 3.2081 | 3.1537 | 3.2465 | 3.3046 | 3.4574 | 3.5202 | 3.3907 | 3.3129
LMO_C_10_B_78_SOC_5-85_Part_1-1_ID_PIP15N15A03204208.xlsx | LMO | 78 | PIP15N15A03204208 | 10 | 8.9547 | 0.89547 | 5 | 25 | 0.24996 | 3.2776 | 3.3318 | 3.3729 | 3.3201 | 3.2822 | 3.2296 | 3.1894 | 3.2414 | 3.2795 | 3.387 | 3.4449 | 3.3496 | 3.285 | 3.1821 | 3.1243 | 3.2167 | 3.2788 | 3.4319 | 3.4983 | 3.3698 | 3.2871
LMO_C_10_B_79_SOC_5-85_Part_1-1_ID_PIP15D26A03252860.xlsx | LMO | 79 | PIP15D26A03252860 | 10 | 9.2377 | 0.92377 | 5 | 25 | 0.24996 | 3.2881 | 3.3268 | 3.3503 | 3.312 | 3.292 | 3.2541 | 3.2302 | 3.2683 | 3.2897 | 3.3671 | 3.4059 | 3.3329 | 3.2941 | 3.2184 | 3.1779 | 3.2506 | 3.2892 | 3.4028 | 3.4519 | 3.3491 | 3.2959
LMO_C_10_B_7_SOC_5-55_Part_1-1_ID_PIP15829A00217327.xlsx | LMO | 7 | PIP15829A00217327 | 10 | 6.1491 | 0.61491 | 5 | 25 | 0.24995 | 3.5193 | 3.5432 | 3.582 | 3.5581 | 3.5225 | 3.4992 | 3.4625 | 3.4862 | 3.5193 | 3.5683 | 3.6465 | 3.5977 | 3.5243 | 3.4758 | 3.4077 | 3.4558 | 3.5183 | 3.5927 | 3.7079 | 3.6349 | 3.526
LMO_C_10_B_80_SOC_5-85_Part_1-1_ID_PIP15D26A03256484.xlsx | LMO | 80 | PIP15D26A03256484 | 10 | 9.3203 | 0.93203 | 5 | 25 | 0.24998 | 3.285 | 3.319 | 3.3401 | 3.3062 | 3.2883 | 3.2546 | 3.233 | 3.2674 | 3.2862 | 3.355 | 3.391 | 3.3252 | 3.2902 | 3.2228 | 3.1852 | 3.2513 | 3.2857 | 3.3872 | 3.434 | 3.3406 | 3.292
LMO_C_10_B_81_SOC_5-85_Part_1-1_ID_PIP15D28A03264309.xlsx | LMO | 81 | PIP15D28A03264309 | 10 | 9.1394 | 0.91394 | 5 | 25 | 0.25 | 3.3013 | 3.3406 | 3.3643 | 3.3254 | 3.305 | 3.2665 | 3.2425 | 3.2813 | 3.3027 | 3.3815 | 3.4202 | 3.3459 | 3.3071 | 3.2306 | 3.1905 | 3.2639 | 3.3024 | 3.4172 | 3.4656 | 3.3619 | 3.309
LMO_C_10_B_82_SOC_5-85_Part_1-1_ID_PIP1622500C087737.xlsx | LMO | 82 | PIP1622500C087737 | 10 | 9.1713 | 0.91713 | 5 | 25 | 0.24996 | 3.2836 | 3.3222 | 3.3501 | 3.3115 | 3.2871 | 3.2493 | 3.2211 | 3.2593 | 3.285 | 3.3633 | 3.408 | 3.3352 | 3.2895 | 3.2134 | 3.1675 | 3.2393 | 3.2846 | 3.3989 | 3.4544 | 3.3527 | 3.2913
LMO_C_10_B_83_SOC_5-85_Part_1-1_ID_PIP15D25A03222735.xlsx | LMO | 83 | PIP15D25A03222735 | 10 | 9.4788 | 0.94788 | 5 | 25 | 0.24998 | 3.2794 | 3.3243 | 3.3529 | 3.3083 | 3.2834 | 3.2399 | 3.2109 | 3.2555 | 3.2809 | 3.371 | 3.4156 | 3.332 | 3.2859 | 3.1986 | 3.153 | 3.2353 | 3.2804 | 3.4114 | 3.4649 | 3.3496 | 3.2878
LMO_C_10_B_84_SOC_5-85_Part_1-1_ID_PIP15N08A03232188.xlsx | LMO | 84 | PIP15N08A03232188 | 10 | 8.9175 | 0.89175 | 5 | 25 | 0.24995 | 3.2876 | 3.3422 | 3.3828 | 3.3301 | 3.2922 | 3.2395 | 3.1993 | 3.2513 | 3.2894 | 3.3973 | 3.4549 | 3.3594 | 3.295 | 3.1918 | 3.1338 | 3.2263 | 3.2888 | 3.4423 | 3.5085 | 3.3794 | 3.2971
LMO_C_10_B_85_SOC_5-85_Part_1-1_ID_PIP15N14A03236503.xlsx | LMO | 85 | PIP15N14A03236503 | 10 | 8.7994 | 0.87994 | 5 | 25 | 0.24997 | 3.282 | 3.3383 | 3.3808 | 3.3264 | 3.2867 | 3.2323 | 3.1905 | 3.2441 | 3.2839 | 3.3949 | 3.4544 | 3.3566 | 3.2897 | 3.1833 | 3.1238 | 3.219 | 3.2834 | 3.441 | 3.5086 | 3.3768 | 3.2918
LMO_C_10_B_86_SOC_5-85_Part_1-1_ID_PIP15D23A03282874.xlsx | LMO | 86 | PIP15D23A03282874 | 10 | 8.8511 | 0.88511 | 5 | 25 | 0.24995 | 3.3062 | 3.3408 | 3.3612 | 3.3269 | 3.3096 | 3.2757 | 3.2548 | 3.2892 | 3.3073 | 3.3778 | 3.4126 | 3.3457 | 3.3117 | 3.2428 | 3.2067 | 3.2734 | 3.3071 | 3.4114 | 3.4567 | 3.361 | 3.3134
LMO_C_10_B_87_SOC_5-85_Part_1-1_ID_PIP15D19A03271997.xlsx | LMO | 87 | PIP15D19A03271997 | 10 | 8.8458 | 0.88458 | 5 | 25 | 0.24996 | 3.3104 | 3.3443 | 3.3645 | 3.331 | 3.3138 | 3.2804 | 3.2595 | 3.2934 | 3.3117 | 3.3807 | 3.4154 | 3.3499 | 3.3159 | 3.2483 | 3.2121 | 3.2774 | 3.3113 | 3.4135 | 3.4588 | 3.3652 | 3.3178
LMO_C_10_B_88_SOC_5-85_Part_1-1_ID_PIP15D01A03220958.xlsx | LMO | 88 | PIP15D01A03220958 | 10 | 8.7494 | 0.87494 | 5 | 25 | 0.24996 | 3.3013 | 3.3427 | 3.368 | 3.3271 | 3.3052 | 3.2648 | 3.239 | 3.2801 | 3.3029 | 3.3863 | 3.427 | 3.3489 | 3.3074 | 3.2265 | 3.1842 | 3.2616 | 3.3024 | 3.4242 | 3.4746 | 3.3657 | 3.3094
LMO_C_10_B_89_SOC_5-85_Part_1-1_ID_PIP16N1700C039158.xlsx | LMO | 89 | PIP16N1700C039158 | 10 | 9.1862 | 0.91862 | 5 | 25 | 0.24996 | 3.3199 | 3.3661 | 3.3972 | 3.3515 | 3.3243 | 3.279 | 3.2476 | 3.2932 | 3.3217 | 3.414 | 3.4612 | 3.3768 | 3.3269 | 3.2374 | 3.1886 | 3.2713 | 3.321 | 3.4544 | 3.5111 | 3.3952 | 3.3289
LMO_C_10_B_8_SOC_5-55_Part_1-1_ID_PIP15825A00238596.xlsx | LMO | 8 | PIP15825A00238596 | 10 | 5.8605 | 0.58605 | 5 | 25 | 0.24997 | 3.5854 | 3.6159 | 3.6614 | 3.6307 | 3.5889 | 3.559 | 3.5169 | 3.5474 | 3.5855 | 3.6482 | 3.7386 | 3.6761 | 3.5906 | 3.5288 | 3.4521 | 3.5134 | 3.5843 | 3.6793 | 3.8108 | 3.7176 | 3.5922
LMO_C_10_B_90_SOC_5-85_Part_1-1_ID_PIP15D25A03205744.xlsx | LMO | 90 | PIP15D25A03205744 | 10 | 9.073 | 0.9073 | 5 | 25 | 0.24996 | 3.299 | 3.3334 | 3.354 | 3.3199 | 3.3025 | 3.269 | 3.2481 | 3.2822 | 3.3004 | 3.3696 | 3.4047 | 3.3385 | 3.3046 | 3.2369 | 3.2007 | 3.2664 | 3.3001 | 3.4021 | 3.4479 | 3.3536 | 3.3062
LMO_C_10_B_91_SOC_5-85_Part_1-1_ID_PIP15N08A03230424.xlsx | LMO | 91 | PIP15N08A03230424 | 10 | 8.7927 | 0.87927 | 5 | 25 | 0.24996 | 3.2953 | 3.3431 | 3.377 | 3.3299 | 3.2995 | 3.2528 | 3.2188 | 3.2655 | 3.2969 | 3.3928 | 3.4437 | 3.3566 | 3.3022 | 3.2094 | 3.1582 | 3.243 | 3.2964 | 3.4349 | 3.4951 | 3.3761 | 3.3043
LMO_C_10_B_92_SOC_5-85_Part_1-1_ID_PIP15N12A03225967.xlsx | LMO | 92 | PIP15N12A03225967 | 10 | 9.0827 | 0.90827 | 5 | 25 | 0.24995 | 3.2662 | 3.3201 | 3.3617 | 3.309 | 3.2709 | 3.2184 | 3.1772 | 3.229 | 3.2679 | 3.3752 | 3.4342 | 3.3394 | 3.2736 | 3.1705 | 3.1115 | 3.204 | 3.2674 | 3.4203 | 3.4879 | 3.3594 | 3.2757
LMO_C_10_B_93_SOC_5-85_Part_1-1_ID_PIP15N21A03210500.xlsx | LMO | 93 | PIP15N21A03210500 | 10 | 9.0741 | 0.90741 | 5 | 25 | 0.24995 | 3.2758 | 3.3064 | 3.3252 | 3.2946 | 3.2788 | 3.2485 | 3.2291 | 3.2602 | 3.2767 | 3.3394 | 3.3728 | 3.3125 | 3.2809 | 3.2193 | 3.1847 | 3.2455 | 3.2765 | 3.3694 | 3.4142 | 3.3273 | 3.2825
LMO_C_10_B_94_SOC_5-85_Part_1-1_ID_PIP15D25A03226871.xlsx | LMO | 94 | PIP15D25A03226871 | 10 | 9.0497 | 0.90497 | 5 | 25 | 0.24998 | 3.3208 | 3.3568 | 3.3766 | 3.341 | 3.3241 | 3.289 | 3.2686 | 3.3045 | 3.3222 | 3.3949 | 3.4291 | 3.3596 | 3.3262 | 3.2551 | 3.219 | 3.2888 | 3.3217 | 3.4296 | 3.4744 | 3.3749 | 3.328
LMO_C_10_B_95_SOC_5-85_Part_1-1_ID_PIP15D26A03200099.xlsx | LMO | 95 | PIP15D26A03200099 | 10 | 8.9191 | 0.89191 | 5 | 25 | 0.24995 | 3.3259 | 3.3822 | 3.414 | 3.3589 | 3.3306 | 3.2755 | 3.243 | 3.2983 | 3.3278 | 3.4402 | 3.4876 | 3.3847 | 3.3334 | 3.2244 | 3.1732 | 3.2764 | 3.3273 | 3.4895 | 3.5459 | 3.404 | 3.3357
LMO_C_10_B_9_SOC_5-55_Part_1-1_ID_PIP15826A00208229.xlsx | LMO | 9 | PIP15826A00208229 | 10 | 5.7452 | 0.57452 | 5 | 25 | 0.24995 | 3.5631 | 3.5945 | 3.6342 | 3.6029 | 3.5664 | 3.5355 | 3.4964 | 3.5278 | 3.5629 | 3.6273 | 3.7049 | 3.641 | 3.568 | 3.5043 | 3.4309 | 3.4946 | 3.5615 | 3.6591 | 3.7706 | 3.6752 | 3.5694

## SOC30
File_Name | Mat | No. | ID | Qn | Q | SOH | Pt | SOC | SOCR | U1 | U2 | U3 | U4 | U5 | U6 | U7 | U8 | U9 | U10 | U11 | U12 | U13 | U14 | U15 | U16 | U17 | U18 | U19 | U20 | U21
LMO_C_10_B_10_SOC_5-55_Part_1-1_ID_PIP15827A00220999.xlsx | LMO | 10 | PIP15827A00220999 | 10 | 6.0549 | 0.60549 | 5 | 30 | 0.29995 | 3.6215 | 3.6459 | 3.677 | 3.6526 | 3.6245 | 3.6006 | 3.5708 | 3.5952 | 3.6214 | 3.671 | 3.7328 | 3.6835 | 3.6259 | 3.5769 | 3.5218 | 3.5706 | 3.6203 | 3.6953 | 3.7867 | 3.7125 | 3.6275
LMO_C_10_B_11_SOC_5-60_Part_1-1_ID_PIP15826A00208751.xlsx | LMO | 11 | PIP15826A00208751 | 10 | 6.3985 | 0.63985 | 5 | 30 | 0.29994 | 3.625 | 3.6512 | 3.697 | 3.6707 | 3.628 | 3.6026 | 3.5594 | 3.5855 | 3.625 | 3.6786 | 3.7678 | 3.7146 | 3.6296 | 3.5769 | 3.4983 | 3.5506 | 3.6238 | 3.7049 | 3.8329 | 3.7537 | 3.6312
LMO_C_10_B_12_SOC_5-60_Part_1-1_ID_PIP15829A00218444.xlsx | LMO | 12 | PIP15829A00218444 | 10 | 6.4536 | 0.64536 | 5 | 30 | 0.29996 | 3.6064 | 3.631 | 3.6679 | 3.6433 | 3.6094 | 3.5855 | 3.5508 | 3.5752 | 3.6066 | 3.6565 | 3.7307 | 3.6809 | 3.611 | 3.5618 | 3.4978 | 3.5467 | 3.6057 | 3.6812 | 3.7902 | 3.7158 | 3.6126
LMO_C_10_B_13_SOC_5-60_Part_1-1_ID_PIP15827A00205589.xlsx | LMO | 13 | PIP15827A00205589 | 10 | 6.3319 | 0.63319 | 5 | 30 | 0.29996 | 3.5599 | 3.5826 | 3.6101 | 3.5873 | 3.5625 | 3.5404 | 3.5127 | 3.5355 | 3.5597 | 3.6063 | 3.6605 | 3.6143 | 3.5641 | 3.5181 | 3.4651 | 3.5113 | 3.5587 | 3.6291 | 3.7088 | 3.6396 | 3.5653
LMO_C_10_B_14_SOC_5-60_Part_1-1_ID_PIP15829A00218550.xlsx | LMO | 14 | PIP15829A00218550 | 10 | 5.5447 | 0.55447 | 5 | 30 | 0.29994 | 3.7518 | 3.7827 | 3.844 | 3.8131 | 3.7553 | 3.7255 | 3.673 | 3.7033 | 3.7516 | 3.8145 | 3.9342 | 3.8724 | 3.7569 | 3.6953 | 3.6045 | 3.6654 | 3.75 | 3.845 | 4.0149 | 3.9228 | 3.7585
LMO_C_10_B_15_SOC_5-60_Part_1-1_ID_PIP15828A06100365.xlsx | LMO | 15 | PIP15828A06100365 | 10 | 6.5591 | 0.65591 | 5 | 30 | 0.29996 | 3.6164 | 3.6466 | 3.6812 | 3.651 | 3.6194 | 3.5897 | 3.5557 | 3.5861 | 3.6163 | 3.6779 | 3.746 | 3.6846 | 3.6208 | 3.5597 | 3.4956 | 3.5569 | 3.615 | 3.7083 | 3.8071 | 3.7158 | 3.6221
LMO_C_10_B_16_SOC_5-60_Part_1-1_ID_PIP15829A00217239.xlsx | LMO | 16 | PIP15829A00217239 | 10 | 6.5152 | 0.65152 | 5 | 30 | 0.29995 | 3.5638 | 3.5868 | 3.6157 | 3.5927 | 3.5666 | 3.5439 | 3.5153 | 3.5385 | 3.5638 | 3.6108 | 3.6677 | 3.621 | 3.5682 | 3.5216 | 3.467 | 3.5137 | 3.5629 | 3.6342 | 3.7176 | 3.6475 | 3.5696
LMO_C_10_B_17_SOC_5-65_Part_1-1_ID_PIP15829A06101445.xlsx | LMO | 17 | PIP15829A06101445 | 10 | 6.9576 | 0.69576 | 5 | 30 | 0.3 | 3.5148 | 3.5366 | 3.5587 | 3.5367 | 3.5174 | 3.4964 | 3.4741 | 3.496 | 3.515 | 3.5596 | 3.6036 | 3.559 | 3.519 | 3.4751 | 3.4326 | 3.4769 | 3.5141 | 3.5818 | 3.6477 | 3.5808 | 3.5208
LMO_C_10_B_18_SOC_5-65_Part_1-1_ID_PIP15826A00211185.xlsx | LMO | 18 | PIP15826A00211185 | 10 | 6.6538 | 0.66538 | 5 | 30 | 0.30011 | 3.5966 | 3.6208 | 3.6605 | 3.6363 | 3.5994 | 3.5766 | 3.5376 | 3.5618 | 3.5964 | 3.6456 | 3.7241 | 3.6751 | 3.601 | 3.5527 | 3.4811 | 3.5295 | 3.595 | 3.6696 | 3.7832 | 3.7104 | 3.6022
LMO_C_10_B_19_SOC_5-65_Part_1-1_ID_PIP15D01A03235252.xlsx | LMO | 19 | PIP15D01A03235252 | 10 | 6.9119 | 0.69119 | 5 | 30 | 0.3 | 3.5608 | 3.589 | 3.6159 | 3.5873 | 3.5636 | 3.536 | 3.5092 | 3.5378 | 3.5608 | 3.6187 | 3.6719 | 3.6138 | 3.565 | 3.5078 | 3.4574 | 3.5151 | 3.5597 | 3.6475 | 3.7258 | 3.6389 | 3.5664
LMO_C_10_B_1_SOC_5-55_Part_1-1_ID_PIP15828A00225770.xlsx | LMO | 1 | PIP15828A00225770 | 10 | 5.6791 | 0.56791 | 5 | 30 | 0.29995 | 3.7054 | 3.7351 | 3.7853 | 3.7555 | 3.709 | 3.6802 | 3.6359 | 3.6651 | 3.7053 | 3.7655 | 3.8645 | 3.8048 | 3.7105 | 3.6514 | 3.5731 | 3.6314 | 3.7039 | 3.7948 | 3.9367 | 3.8478 | 3.7119
LMO_C_10_B_20_SOC_5-65_Part_1-1_ID_PIP15827A00205450.xlsx | LMO | 20 | PIP15827A00205450 | 10 | 6.9997 | 0.69997 | 5 | 30 | 0.29994 | 3.5413 | 3.5639 | 3.5913 | 3.5685 | 3.5439 | 3.522 | 3.4939 | 3.5171 | 3.5411 | 3.5876 | 3.641 | 3.5947 | 3.5453 | 3.4997 | 3.4465 | 3.4928 | 3.5401 | 3.6105 | 3.6884 | 3.6192 | 3.5467
LMO_C_10_B_21_SOC_5-65_Part_1-1_ID_PIP15829A00209415.xlsx | LMO | 21 | PIP15829A00209415 | 10 | 6.7829 | 0.67829 | 5 | 30 | 0.30004 | 3.5892 | 3.6147 | 3.6473 | 3.6217 | 3.592 | 3.5678 | 3.5362 | 3.5615 | 3.5885 | 3.6401 | 3.7054 | 3.6538 | 3.5931 | 3.5425 | 3.4841 | 3.5346 | 3.5866 | 3.6649 | 3.7613 | 3.6842 | 3.594
LMO_C_10_B_22_SOC_5-65_Part_1-1_ID_PIP15D01A03238995.xlsx | LMO | 22 | PIP15D01A03238995 | 10 | 6.7698 | 0.67698 | 5 | 30 | 0.29993 | 3.5776 | 3.6017 | 3.6389 | 3.6147 | 3.5803 | 3.5573 | 3.522 | 3.5459 | 3.5773 | 3.6263 | 3.7 | 3.651 | 3.5817 | 3.5339 | 3.4684 | 3.5162 | 3.5757 | 3.6498 | 3.7579 | 3.6849 | 3.5829
LMO_C_10_B_23_SOC_5-65_Part_1-1_ID_PIP15829A00210663.xlsx | LMO | 23 | PIP15829A00210663 | 10 | 6.9477 | 0.69477 | 5 | 30 | 0.3 | 3.5632 | 3.6015 | 3.6331 | 3.5947 | 3.5668 | 3.5297 | 3.4979 | 3.5364 | 3.5636 | 3.6412 | 3.7035 | 3.6261 | 3.5683 | 3.4916 | 3.4328 | 3.5099 | 3.5622 | 3.6795 | 3.7702 | 3.6545 | 3.5699
LMO_C_10_B_24_SOC_5-65_Part_1-1_ID_PIP15829A00206931.xlsx | LMO | 24 | PIP15829A00206931 | 10 | 6.853 | 0.6853 | 5 | 30 | 0.30005 | 3.5418 | 3.5643 | 3.5905 | 3.5676 | 3.5443 | 3.5227 | 3.4967 | 3.5192 | 3.5416 | 3.5876 | 3.6398 | 3.5936 | 3.5459 | 3.5009 | 3.4519 | 3.4972 | 3.5408 | 3.6103 | 3.6875 | 3.6184 | 3.5473
LMO_C_10_B_25_SOC_5-65_Part_1-1_ID_PIP15825A00103075.xlsx | LMO | 25 | PIP15825A00103075 | 10 | 6.6769 | 0.66769 | 5 | 30 | 0.29994 | 3.5664 | 3.5894 | 3.627 | 3.604 | 3.5692 | 3.5473 | 3.5088 | 3.532 | 3.5662 | 3.6131 | 3.6849 | 3.6389 | 3.5704 | 3.5246 | 3.4528 | 3.4993 | 3.5648 | 3.6359 | 3.7385 | 3.6696 | 3.5717
LMO_C_10_B_26_SOC_5-70_Part_1-1_ID_PIP15D29A03204639.xlsx | LMO | 26 | PIP15D29A03204639 | 10 | 7.9655 | 0.79655 | 5 | 30 | 0.29988 | 3.4672 | 3.4941 | 3.5114 | 3.4842 | 3.4698 | 3.4435 | 3.4256 | 3.453 | 3.4677 | 3.5225 | 3.5562 | 3.5013 | 3.4714 | 3.4168 | 3.3826 | 3.4377 | 3.4667 | 3.5501 | 3.5996 | 3.5171 | 3.4727
LMO_C_10_B_27_SOC_5-70_Part_1-1_ID_PIP15D26A03261343.xlsx | LMO | 27 | PIP15D26A03261343 | 10 | 7.1776 | 0.71776 | 5 | 30 | 0.30006 | 3.5525 | 3.578 | 3.5922 | 3.5664 | 3.555 | 3.5301 | 3.5155 | 3.5411 | 3.5525 | 3.6045 | 3.6319 | 3.5803 | 3.5564 | 3.5051 | 3.4774 | 3.5292 | 3.552 | 3.6301 | 3.6703 | 3.5933 | 3.5578
LMO_C_10_B_28_SOC_5-70_Part_1-1_ID_PIP15825A50203005.xlsx | LMO | 28 | PIP15825A50203005 | 10 | 7.6227 | 0.76227 | 5 | 30 | 0.29989 | 3.4951 | 3.5178 | 3.5497 | 3.5267 | 3.4978 | 3.476 | 3.4432 | 3.4663 | 3.4948 | 3.5415 | 3.6031 | 3.5566 | 3.499 | 3.4535 | 3.3914 | 3.4377 | 3.4935 | 3.5641 | 3.6533 | 3.5841 | 3.5
LMO_C_10_B_29_SOC_5-70_Part_1-1_ID_PIP15825A00103143.xlsx | LMO | 29 | PIP15825A00103143 | 10 | 7.2993 | 0.72993 | 5 | 30 | 0.30006 | 3.513 | 3.5336 | 3.5622 | 3.5415 | 3.5153 | 3.4955 | 3.4662 | 3.487 | 3.5127 | 3.5552 | 3.6115 | 3.5692 | 3.5167 | 3.4751 | 3.4195 | 3.4616 | 3.5116 | 3.5759 | 3.6582 | 3.595 | 3.5179
LMO_C_10_B_2_SOC_5-55_Part_1-1_ID_PIP15827A00221240.xlsx | LMO | 2 | PIP15827A00221240 | 10 | 6.0513 | 0.60513 | 5 | 30 | 0.29996 | 3.6508 | 3.6749 | 3.7256 | 3.7019 | 3.6544 | 3.631 | 3.5866 | 3.6103 | 3.651 | 3.6998 | 3.8013 | 3.7527 | 3.6559 | 3.6078 | 3.5292 | 3.5766 | 3.6496 | 3.7235 | 3.8708 | 3.7983 | 3.6573
LMO_C_10_B_30_SOC_5-70_Part_1-1_ID_PIP15D19A03280145.xlsx | LMO | 30 | PIP15D19A03280145 | 10 | 7.5565 | 0.75565 | 5 | 30 | 0.30012 | 3.5246 | 3.5508 | 3.5666 | 3.5402 | 3.5269 | 3.5011 | 3.4842 | 3.5111 | 3.5246 | 3.5782 | 3.6085 | 3.5555 | 3.5283 | 3.4749 | 3.4423 | 3.4969 | 3.5236 | 3.6047 | 3.6491 | 3.5697 | 3.5295
LMO_C_10_B_31_SOC_5-75_Part_1-1_ID_PIP15D01A03241499.xlsx | LMO | 31 | PIP15D01A03241499 | 10 | 8.0253 | 0.80253 | 5 | 30 | 0.29991 | 3.4714 | 3.4962 | 3.513 | 3.4881 | 3.4739 | 3.45 | 3.4324 | 3.4574 | 3.4712 | 3.5215 | 3.5539 | 3.5039 | 3.4751 | 3.4258 | 3.3924 | 3.4428 | 3.4702 | 3.5457 | 3.5927 | 3.5183 | 3.4762
LMO_C_10_B_32_SOC_5-75_Part_1-1_ID_PIP15710A00246135.xlsx | LMO | 32 | PIP15710A00246135 | 10 | 8.0443 | 0.80443 | 5 | 30 | 0.30006 | 3.4558 | 3.4842 | 3.4964 | 3.4683 | 3.4581 | 3.4305 | 3.4172 | 3.4458 | 3.4561 | 3.5134 | 3.5364 | 3.4804 | 3.4595 | 3.4031 | 3.3773 | 3.4351 | 3.4556 | 3.5418 | 3.5748 | 3.4918 | 3.4609
LMO_C_10_B_33_SOC_5-80_Part_1-1_ID_PIP15N21A50200177.xlsx | LMO | 33 | PIP15N21A50200177 | 10 | 8.7844 | 0.87844 | 5 | 30 | 0.30004 | 3.377 | 3.404 | 3.4191 | 3.3921 | 3.3798 | 3.3533 | 3.3376 | 3.365 | 3.3778 | 3.433 | 3.4602 | 3.4065 | 3.3815 | 3.3273 | 3.2987 | 3.3526 | 3.3775 | 3.4604 | 3.4976 | 3.4193 | 3.3829
LMO_C_10_B_34_SOC_5-80_Part_1-1_ID_PIP15N21A03201737.xlsx | LMO | 34 | PIP15N21A03201737 | 10 | 8.5736 | 0.85736 | 5 | 30 | 0.29994 | 3.3973 | 3.4233 | 3.4372 | 3.4114 | 3.4 | 3.3747 | 3.3603 | 3.3863 | 3.3982 | 3.4509 | 3.476 | 3.4247 | 3.4017 | 3.3501 | 3.3238 | 3.3752 | 3.3977 | 3.4765 | 3.5113 | 3.4365 | 3.4031
LMO_C_10_B_35_SOC_5-80_Part_1-1_ID_PIP15D22A03248005.xlsx | LMO | 35 | PIP15D22A03248005 | 10 | 8.8531 | 0.88531 | 5 | 30 | 0.29982 | 3.3926 | 3.431 | 3.4532 | 3.4145 | 3.3961 | 3.3585 | 3.3357 | 3.3743 | 3.3938 | 3.4719 | 3.5079 | 3.434 | 3.3982 | 3.3224 | 3.2846 | 3.3578 | 3.3933 | 3.5079 | 3.5532 | 3.4489 | 3.3998
LMO_C_10_B_36_SOC_5-80_Part_1-1_ID_PIP15D15A03236357.xlsx | LMO | 36 | PIP15D15A03236357 | 10 | 8.8667 | 0.88667 | 5 | 30 | 0.29992 | 3.3952 | 3.4347 | 3.4574 | 3.4179 | 3.3986 | 3.3603 | 3.3368 | 3.3764 | 3.3963 | 3.4762 | 3.5127 | 3.4374 | 3.4007 | 3.3238 | 3.2857 | 3.3599 | 3.3958 | 3.5122 | 3.5576 | 3.4523 | 3.4026
LMO_C_10_B_37_SOC_5-80_Part_1-1_ID_PIP15N21A50200566.xlsx | LMO | 37 | PIP15N21A50200566 | 10 | 8.7259 | 0.87259 | 5 | 30 | 0.29991 | 3.3975 | 3.4333 | 3.4546 | 3.4189 | 3.401 | 3.3661 | 3.3438 | 3.3796 | 3.3986 | 3.4714 | 3.5072 | 3.4381 | 3.403 | 3.3322 | 3.2943 | 3.3629 | 3.3982 | 3.5057 | 3.5518 | 3.4537 | 3.4047
LMO_C_10_B_38_SOC_5-80_Part_1-1_ID_PIP15D19A03261038.xlsx | LMO | 38 | PIP15D19A03261038 | 10 | 8.8714 | 0.88714 | 5 | 30 | 0.2999 | 3.3924 | 3.4247 | 3.443 | 3.4107 | 3.3954 | 3.3642 | 3.345 | 3.3775 | 3.3933 | 3.4591 | 3.4907 | 3.4277 | 3.3975 | 3.3334 | 3.3002 | 3.3633 | 3.3929 | 3.4904 | 3.532 | 3.4418 | 3.3989
LMO_C_10_B_39_SOC_5-80_Part_1-1_ID_PIP15D25A03226076.xlsx | LMO | 39 | PIP15D25A03226076 | 10 | 8.7876 | 0.87876 | 5 | 30 | 0.29991 | 3.3926 | 3.4242 | 3.4414 | 3.4098 | 3.3956 | 3.3647 | 3.3469 | 3.3787 | 3.3936 | 3.4579 | 3.4883 | 3.4258 | 3.3975 | 3.3345 | 3.3027 | 3.365 | 3.3933 | 3.489 | 3.5295 | 3.4395 | 3.3991
LMO_C_10_B_3_SOC_5-55_Part_1-1_ID_PIP15827A00221153.xlsx | LMO | 3 | PIP15827A00221153 | 10 | 5.1908 | 0.51908 | 5 | 30 | 0.29994 | 3.8176 | 3.8506 | 3.9061 | 3.8731 | 3.821 | 3.7888 | 3.7414 | 3.7743 | 3.8176 | 3.8852 | 3.9941 | 3.9275 | 3.8227 | 3.7562 | 3.6747 | 3.74 | 3.816 | 3.9179 | 4.0728 | 3.9741 | 3.8241
LMO_C_10_B_40_SOC_5-80_Part_1-1_ID_PIP15N21A03207437.xlsx | LMO | 40 | PIP15N21A03207437 | 10 | 8.6738 | 0.86738 | 5 | 30 | 0.30012 | 3.3896 | 3.4181 | 3.4342 | 3.4056 | 3.3922 | 3.3645 | 3.3475 | 3.3764 | 3.3903 | 3.4486 | 3.4777 | 3.421 | 3.394 | 3.3368 | 3.3062 | 3.3635 | 3.39 | 3.4772 | 3.5169 | 3.4349 | 3.3956
LMO_C_10_B_41_SOC_5-80_Part_1-1_ID_PIP15D25A03219538.xlsx | LMO | 41 | PIP15D25A03219538 | 10 | 8.9075 | 0.89075 | 5 | 30 | 0.30002 | 3.381 | 3.4156 | 3.4354 | 3.4007 | 3.3842 | 3.3505 | 3.3299 | 3.3647 | 3.3821 | 3.4526 | 3.4862 | 3.4189 | 3.3863 | 3.3176 | 3.2823 | 3.3494 | 3.3817 | 3.4858 | 3.5295 | 3.4337 | 3.3877
LMO_C_10_B_42_SOC_5-80_Part_1-1_ID_PIP15N26A01201901.xlsx | LMO | 42 | PIP15N26A01201901 | 10 | 8.7445 | 0.87445 | 5 | 30 | 0.29994 | 3.3877 | 3.4149 | 3.43 | 3.4026 | 3.3903 | 3.364 | 3.3482 | 3.3757 | 3.3886 | 3.444 | 3.4714 | 3.417 | 3.3921 | 3.3378 | 3.3094 | 3.3636 | 3.3882 | 3.4714 | 3.5088 | 3.4296 | 3.3935
LMO_C_10_B_43_SOC_5-80_Part_1-1_ID_PIP15N15A03208363.xlsx | LMO | 43 | PIP15N15A03208363 | 10 | 8.5451 | 0.85451 | 5 | 30 | 0.29991 | 3.3777 | 3.4252 | 3.457 | 3.4094 | 3.3817 | 3.3359 | 3.3036 | 3.3503 | 3.3791 | 3.4749 | 3.5229 | 3.4351 | 3.384 | 3.2922 | 3.2435 | 3.329 | 3.3784 | 3.5167 | 3.5741 | 3.4535 | 3.3859
LMO_C_10_B_44_SOC_5-80_Part_1-1_ID_PIP15D01A03233061.xlsx | LMO | 44 | PIP15D01A03233061 | 10 | 8.3956 | 0.83956 | 5 | 30 | 0.29992 | 3.4298 | 3.4574 | 3.473 | 3.4454 | 3.4324 | 3.4054 | 3.3891 | 3.417 | 3.4305 | 3.4865 | 3.5151 | 3.4605 | 3.4342 | 3.3789 | 3.3485 | 3.404 | 3.43 | 3.5137 | 3.5539 | 3.4741 | 3.4356
LMO_C_10_B_45_SOC_5-80_Part_1-1_ID_PIP15D01A03245962.xlsx | LMO | 45 | PIP15D01A03245962 | 10 | 8.0747 | 0.80747 | 5 | 30 | 0.30006 | 3.4748 | 3.5006 | 3.5162 | 3.4906 | 3.4774 | 3.4523 | 3.4358 | 3.4618 | 3.4751 | 3.5276 | 3.5571 | 3.5057 | 3.4788 | 3.4272 | 3.3961 | 3.4484 | 3.4744 | 3.5531 | 3.5954 | 3.5195 | 3.4802
LMO_C_10_B_46_SOC_5-80_Part_1-1_ID_PIP15D01A03250557.xlsx | LMO | 46 | PIP15D01A03250557 | 10 | 8.6249 | 0.86249 | 5 | 30 | 0.29995 | 3.3854 | 3.4235 | 3.4454 | 3.4075 | 3.3889 | 3.3515 | 3.3292 | 3.3671 | 3.3868 | 3.4642 | 3.5009 | 3.4274 | 3.391 | 3.3152 | 3.2771 | 3.3501 | 3.3861 | 3.5006 | 3.5476 | 3.4433 | 3.3928
LMO_C_10_B_47_SOC_5-80_Part_1-1_ID_PIP15D01A03210683.xlsx | LMO | 47 | PIP15D01A03210683 | 10 | 8.8702 | 0.88702 | 5 | 30 | 0.29993 | 3.3752 | 3.4135 | 3.4349 | 3.397 | 3.3785 | 3.341 | 3.319 | 3.3571 | 3.3763 | 3.4537 | 3.4895 | 3.4163 | 3.3807 | 3.3052 | 3.2677 | 3.3408 | 3.3759 | 3.4893 | 3.535 | 3.4312 | 3.3822
LMO_C_10_B_48_SOC_5-80_Part_1-1_ID_PIP15D01A03229494.xlsx | LMO | 48 | PIP15D01A03229494 | 10 | 8.3622 | 0.83622 | 5 | 30 | 0.29994 | 3.41 | 3.4346 | 3.4498 | 3.4252 | 3.4126 | 3.3884 | 3.3728 | 3.3975 | 3.4105 | 3.4604 | 3.489 | 3.44 | 3.414 | 3.3647 | 3.3347 | 3.3845 | 3.41 | 3.4848 | 3.5258 | 3.4533 | 3.4154
LMO_C_10_B_49_SOC_5-80_Part_1-1_ID_PIP15D01A03243668.xlsx | LMO | 49 | PIP15D01A03243668 | 10 | 8.7211 | 0.87211 | 5 | 30 | 0.29995 | 3.3901 | 3.421 | 3.4382 | 3.4075 | 3.3929 | 3.3624 | 3.3447 | 3.3759 | 3.3908 | 3.4542 | 3.4853 | 3.424 | 3.3947 | 3.332 | 3.2994 | 3.3615 | 3.3903 | 3.4851 | 3.5281 | 3.4386 | 3.3961
LMO_C_10_B_4_SOC_5-55_Part_1-1_ID_PIP15828A00213703.xlsx | LMO | 4 | PIP15828A00213703 | 10 | 5.9985 | 0.59985 | 5 | 30 | 0.29995 | 3.6654 | 3.6919 | 3.7306 | 3.704 | 3.6684 | 3.6426 | 3.6073 | 3.6336 | 3.6651 | 3.719 | 3.7967 | 3.7432 | 3.67 | 3.617 | 3.5527 | 3.6052 | 3.6637 | 3.7449 | 3.8594 | 3.7795 | 3.6714
LMO_C_10_B_50_SOC_5-80_Part_1-1_ID_PIP15D01A03214955.xlsx | LMO | 50 | PIP15D01A03214955 | 10 | 8.7822 | 0.87822 | 5 | 30 | 0.29993 | 3.3782 | 3.4233 | 3.4509 | 3.4065 | 3.3821 | 3.3378 | 3.3096 | 3.3543 | 3.3796 | 3.4709 | 3.5144 | 3.43 | 3.3845 | 3.2957 | 3.2506 | 3.334 | 3.3789 | 3.512 | 3.5652 | 3.4477 | 3.3863
LMO_C_10_B_51_SOC_5-80_Part_1-1_ID_PIP15N08A03228420.xlsx | LMO | 51 | PIP15N08A03228420 | 10 | 9.1801 | 0.91801 | 5 | 30 | 0.29996 | 3.3417 | 3.3884 | 3.4203 | 3.3742 | 3.3457 | 3.3004 | 3.2688 | 3.3143 | 3.3431 | 3.4363 | 3.4842 | 3.3989 | 3.3478 | 3.2583 | 3.2104 | 3.2934 | 3.3424 | 3.4765 | 3.5336 | 3.4168 | 3.3496
LMO_C_10_B_52_SOC_5-80_Part_1-1_ID_PIP15N08A03232183.xlsx | LMO | 52 | PIP15N08A03232183 | 10 | 8.818 | 0.8818 | 5 | 30 | 0.29996 | 3.3729 | 3.423 | 3.4577 | 3.4086 | 3.377 | 3.3282 | 3.2936 | 3.3422 | 3.3743 | 3.4751 | 3.5262 | 3.4351 | 3.3794 | 3.2822 | 3.2307 | 3.3192 | 3.3738 | 3.5195 | 3.5794 | 3.4542 | 3.3814
LMO_C_10_B_53_SOC_5-80_Part_1-1_ID_PIP15D01A03218382.xlsx | LMO | 53 | PIP15D01A03218382 | 10 | 8.7007 | 0.87007 | 5 | 30 | 0.29995 | 3.3898 | 3.4354 | 3.4616 | 3.4165 | 3.3935 | 3.3487 | 3.3222 | 3.3673 | 3.391 | 3.4828 | 3.5239 | 3.4386 | 3.3956 | 3.3066 | 3.2639 | 3.3484 | 3.3903 | 3.5237 | 3.5741 | 3.4549 | 3.3973
LMO_C_10_B_54_SOC_5-80_Part_1-1_ID_PIP15D01A03238599.xlsx | LMO | 54 | PIP15D01A03238599 | 10 | 8.7985 | 0.87985 | 5 | 30 | 0.29995 | 3.3805 | 3.4212 | 3.4451 | 3.4047 | 3.384 | 3.3443 | 3.3203 | 3.3605 | 3.3817 | 3.4635 | 3.5023 | 3.4252 | 3.3863 | 3.3067 | 3.2667 | 3.3429 | 3.3812 | 3.5006 | 3.5494 | 3.4414 | 3.388
LMO_C_10_B_55_SOC_5-80_Part_1-1_ID_PIP15D01A03224640.xlsx | LMO | 55 | PIP15D01A03224640 | 10 | 8.7433 | 0.87433 | 5 | 30 | 0.29999 | 3.3861 | 3.4231 | 3.444 | 3.4073 | 3.3894 | 3.3531 | 3.3318 | 3.3685 | 3.3872 | 3.4621 | 3.4969 | 3.4261 | 3.3914 | 3.3183 | 3.2822 | 3.3526 | 3.3868 | 3.4969 | 3.5418 | 3.4412 | 3.3931
LMO_C_10_B_56_SOC_5-80_Part_1-1_ID_PIP15D01A03221296.xlsx | LMO | 56 | PIP15D01A03221296 | 10 | 8.7194 | 0.87194 | 5 | 30 | 0.29997 | 3.3863 | 3.4261 | 3.4495 | 3.4098 | 3.3898 | 3.3506 | 3.3271 | 3.3666 | 3.3875 | 3.4681 | 3.5065 | 3.4305 | 3.3919 | 3.3134 | 3.2734 | 3.3491 | 3.387 | 3.5058 | 3.5541 | 3.4467 | 3.3935
LMO_C_10_B_57_SOC_5-80_Part_1-1_ID_PIP15D01A03217542.xlsx | LMO | 57 | PIP15D01A03217542 | 10 | 8.7094 | 0.87094 | 5 | 30 | 0.29996 | 3.3893 | 3.4342 | 3.4616 | 3.417 | 3.3931 | 3.3491 | 3.3215 | 3.3657 | 3.3907 | 3.4811 | 3.5239 | 3.44 | 3.3954 | 3.3078 | 3.2639 | 3.3462 | 3.39 | 3.5213 | 3.5734 | 3.457 | 3.3973
LMO_C_10_B_58_SOC_5-80_Part_1-1_ID_PIP15512A50200009.xlsx | LMO | 58 | PIP15512A50200009 | 10 | 8.4652 | 0.84652 | 5 | 30 | 0.29994 | 3.4117 | 3.456 | 3.4816 | 3.4375 | 3.4154 | 3.3717 | 3.3461 | 3.39 | 3.413 | 3.5023 | 3.5431 | 3.4593 | 3.4175 | 3.3308 | 3.2888 | 3.3715 | 3.4124 | 3.5425 | 3.5936 | 3.4763 | 3.4195
LMO_C_10_B_59_SOC_5-80_Part_1-1_ID_PIP15N15A03208341.xlsx | LMO | 59 | PIP15N15A03208341 | 10 | 9.0113 | 0.90113 | 5 | 30 | 0.29996 | 3.3566 | 3.4128 | 3.4523 | 3.3977 | 3.3612 | 3.3069 | 3.2677 | 3.3215 | 3.3582 | 3.4691 | 3.5248 | 3.4261 | 3.3638 | 3.2576 | 3.2018 | 3.2976 | 3.3575 | 3.5153 | 3.5792 | 3.4453 | 3.3657
LMO_C_10_B_5_SOC_5-55_Part_1-1_ID_PIP15N22A03240032.xlsx | LMO | 5 | PIP15N22A03240032 | 10 | 5.3577 | 0.53577 | 5 | 30 | 0.29995 | 3.7641 | 3.7897 | 3.8255 | 3.7995 | 3.7671 | 3.7421 | 3.7093 | 3.7351 | 3.7641 | 3.8166 | 3.8875 | 3.8352 | 3.769 | 3.7174 | 3.6582 | 3.7093 | 3.7632 | 3.8422 | 3.9453 | 3.8675 | 3.7706
LMO_C_10_B_60_SOC_5-80_Part_1-1_ID_PIP15N15A03208989.xlsx | LMO | 60 | PIP15N15A03208989 | 10 | 8.7996 | 0.87996 | 5 | 30 | 0.29998 | 3.3703 | 3.4282 | 3.469 | 3.4131 | 3.375 | 3.3187 | 3.2785 | 3.3336 | 3.3719 | 3.4858 | 3.5425 | 3.4419 | 3.3775 | 3.2683 | 3.2113 | 3.3092 | 3.371 | 3.5327 | 3.5975 | 3.4614 | 3.3794
LMO_C_10_B_61_SOC_5-80_Part_1-1_ID_PIP15D25A03236724.xlsx | LMO | 61 | PIP15D25A03236724 | 10 | 9.1108 | 0.91108 | 5 | 30 | 0.29994 | 3.3826 | 3.4193 | 3.4389 | 3.4022 | 3.3856 | 3.3494 | 3.3292 | 3.3663 | 3.3835 | 3.4581 | 3.4914 | 3.4202 | 3.3875 | 3.3145 | 3.2794 | 3.351 | 3.3829 | 3.4928 | 3.5362 | 3.4347 | 3.3891
LMO_C_10_B_62_SOC_5-80_Part_1-1_ID_PIP15N15A03208398.xlsx | LMO | 62 | PIP15N15A03208398 | 10 | 8.8591 | 0.88591 | 5 | 30 | 0.29997 | 3.3671 | 3.4265 | 3.4698 | 3.4123 | 3.3719 | 3.3145 | 3.2718 | 3.3285 | 3.3687 | 3.4863 | 3.5462 | 3.443 | 3.3747 | 3.262 | 3.2019 | 3.3027 | 3.368 | 3.5348 | 3.6033 | 3.4633 | 3.3768
LMO_C_10_B_63_SOC_5-80_Part_1-1_ID_PIP15502C00208544.xlsx | LMO | 63 | PIP15502C00208544 | 10 | 8.8435 | 0.88435 | 5 | 30 | 0.29995 | 3.3991 | 3.4588 | 3.499 | 3.4402 | 3.404 | 3.3459 | 3.3062 | 3.3635 | 3.401 | 3.5188 | 3.5761 | 3.4707 | 3.4068 | 3.2934 | 3.2353 | 3.3378 | 3.4001 | 3.5673 | 3.6345 | 3.4918 | 3.4089
LMO_C_10_B_64_SOC_5-80_Part_1-1_ID_PIP15D01A03206727.xlsx | LMO | 64 | PIP15D01A03206727 | 10 | 8.7019 | 0.87019 | 5 | 30 | 0.29998 | 3.3831 | 3.4258 | 3.4509 | 3.4086 | 3.3868 | 3.345 | 3.3196 | 3.3617 | 3.3843 | 3.4702 | 3.5104 | 3.4302 | 3.3889 | 3.3057 | 3.2643 | 3.3434 | 3.3838 | 3.5085 | 3.5585 | 3.4465 | 3.3907
LMO_C_10_B_65_SOC_5-80_Part_1-1_ID_PIP15N15A03208683.xlsx | LMO | 65 | PIP15N15A03208683 | 10 | 8.6522 | 0.86522 | 5 | 30 | 0.29995 | 3.3777 | 3.4363 | 3.4793 | 3.4226 | 3.3824 | 3.3252 | 3.2832 | 3.339 | 3.3794 | 3.4958 | 3.5553 | 3.4528 | 3.3852 | 3.2734 | 3.2136 | 3.3134 | 3.3787 | 3.5443 | 3.6122 | 3.4735 | 3.3873
LMO_C_10_B_66_SOC_5-80_Part_1-1_ID_PIP15N14A03235525.xlsx | LMO | 66 | PIP15N14A03235525 | 10 | 8.9144 | 0.89144 | 5 | 30 | 0.29994 | 3.3573 | 3.4172 | 3.4609 | 3.4031 | 3.362 | 3.3041 | 3.2613 | 3.3178 | 3.3589 | 3.4772 | 3.5371 | 3.4337 | 3.3649 | 3.2514 | 3.1916 | 3.2918 | 3.3582 | 3.526 | 3.594 | 3.4544 | 3.367
LMO_C_10_B_67_SOC_5-85_Part_1-1_ID_PIP15D25A03243702.xlsx | LMO | 67 | PIP15D25A03243702 | 10 | 8.8907 | 0.88907 | 5 | 30 | 0.29994 | 3.3928 | 3.4358 | 3.4609 | 3.4181 | 3.3966 | 3.3552 | 3.329 | 3.3717 | 3.3942 | 3.4807 | 3.5202 | 3.4393 | 3.3989 | 3.3152 | 3.2746 | 3.3541 | 3.3936 | 3.519 | 3.5673 | 3.4553 | 3.4007
LMO_C_10_B_68_SOC_5-85_Part_1-1_ID_PIP15N30A03228344.xlsx | LMO | 68 | PIP15N30A03228344 | 10 | 8.896 | 0.8896 | 5 | 30 | 0.29994 | 3.3764 | 3.411 | 3.4305 | 3.3959 | 3.3796 | 3.3462 | 3.3261 | 3.3605 | 3.3775 | 3.4472 | 3.48 | 3.4135 | 3.3815 | 3.3141 | 3.2801 | 3.3459 | 3.3771 | 3.4795 | 3.5216 | 3.4275 | 3.3833
LMO_C_10_B_69_SOC_5-85_Part_1-1_ID_PIP15D19A03226854.xlsx | LMO | 69 | PIP15D19A03226854 | 10 | 8.9939 | 0.89939 | 5 | 30 | 0.29995 | 3.3808 | 3.4202 | 3.4432 | 3.4038 | 3.3845 | 3.3454 | 3.3229 | 3.3617 | 3.3822 | 3.4611 | 3.4983 | 3.4237 | 3.3866 | 3.3096 | 3.2719 | 3.3452 | 3.3817 | 3.4967 | 3.5431 | 3.4388 | 3.3884
LMO_C_10_B_6_SOC_5-55_Part_1-1_ID_PIP15829A00218512.xlsx | LMO | 6 | PIP15829A00218512 | 10 | 6.9177 | 0.69177 | 5 | 30 | 0.29997 | 3.5118 | 3.5339 | 3.5583 | 3.5362 | 3.5144 | 3.4927 | 3.4679 | 3.49 | 3.5118 | 3.5569 | 3.6048 | 3.5601 | 3.516 | 3.4714 | 3.4228 | 3.4677 | 3.5111 | 3.5794 | 3.6498 | 3.5826 | 3.5174
LMO_C_10_B_70_SOC_5-85_Part_1-1_ID_PIP15D15A03236532.xlsx | LMO | 70 | PIP15D15A03236532 | 10 | 8.9182 | 0.89182 | 5 | 30 | 0.29994 | 3.385 | 3.4195 | 3.4388 | 3.4045 | 3.3884 | 3.355 | 3.335 | 3.3692 | 3.3863 | 3.4558 | 3.4886 | 3.4221 | 3.3903 | 3.3227 | 3.2885 | 3.3545 | 3.3859 | 3.4883 | 3.5309 | 3.4363 | 3.3921
LMO_C_10_B_71_SOC_5-85_Part_1-1_ID_PIP15D25A03209658.xlsx | LMO | 71 | PIP15D25A03209658 | 10 | 8.9053 | 0.89053 | 5 | 30 | 0.30006 | 3.3852 | 3.4212 | 3.4414 | 3.4054 | 3.3886 | 3.3536 | 3.3326 | 3.3687 | 3.3864 | 3.4593 | 3.4934 | 3.4238 | 3.3907 | 3.3199 | 3.2839 | 3.3533 | 3.3861 | 3.4932 | 3.5374 | 3.4386 | 3.3922
LMO_C_10_B_72_SOC_5-85_Part_1-1_ID_PIP15N21A50200990.xlsx | LMO | 72 | PIP15N21A50200990 | 10 | 8.9374 | 0.89374 | 5 | 30 | 0.29984 | 3.3717 | 3.4079 | 3.4302 | 3.3936 | 3.375 | 3.3399 | 3.3169 | 3.3533 | 3.3729 | 3.4465 | 3.4835 | 3.4135 | 3.3773 | 3.3059 | 3.2669 | 3.3364 | 3.3724 | 3.4807 | 3.5283 | 3.4293 | 3.3789
LMO_C_10_B_73_SOC_5-85_Part_1-1_ID_PIP15N15A03208672.xlsx | LMO | 73 | PIP15N15A03208672 | 10 | 8.7891 | 0.87891 | 5 | 30 | 0.29994 | 3.3754 | 3.4296 | 3.4681 | 3.4144 | 3.3798 | 3.3276 | 3.2894 | 3.3419 | 3.377 | 3.4851 | 3.5388 | 3.4423 | 3.3826 | 3.2776 | 3.2251 | 3.3187 | 3.3764 | 3.5304 | 3.592 | 3.4611 | 3.3845
LMO_C_10_B_74_SOC_5-85_Part_1-1_ID_PIP15D15A03236823.xlsx | LMO | 74 | PIP15D15A03236823 | 10 | 9.0417 | 0.90417 | 5 | 30 | 0.29993 | 3.3747 | 3.411 | 3.4317 | 3.3956 | 3.3782 | 3.3431 | 3.3217 | 3.3578 | 3.3761 | 3.4491 | 3.4837 | 3.4138 | 3.3803 | 3.3096 | 3.2736 | 3.3426 | 3.3756 | 3.4827 | 3.5269 | 3.4289 | 3.3819
LMO_C_10_B_75_SOC_5-85_Part_1-1_ID_PIP15N15A03208431.xlsx | LMO | 75 | PIP15N15A03208431 | 10 | 9.0144 | 0.90144 | 5 | 30 | 0.29996 | 3.3596 | 3.4116 | 3.4468 | 3.3961 | 3.3638 | 3.3136 | 3.2787 | 3.3285 | 3.3612 | 3.4646 | 3.5157 | 3.4228 | 3.3664 | 3.2674 | 3.2158 | 3.306 | 3.3606 | 3.5085 | 3.5683 | 3.4412 | 3.3684
LMO_C_10_B_76_SOC_5-85_Part_1-1_ID_PIP15512A50200153.xlsx | LMO | 76 | PIP15512A50200153 | 10 | 8.8919 | 0.88919 | 5 | 30 | 0.29994 | 3.384 | 3.4258 | 3.4493 | 3.4075 | 3.3875 | 3.3466 | 3.3229 | 3.3645 | 3.3852 | 3.4691 | 3.5074 | 3.4277 | 3.3896 | 3.308 | 3.2688 | 3.3468 | 3.3847 | 3.5069 | 3.5555 | 3.4442 | 3.3914
LMO_C_10_B_77_SOC_5-85_Part_1-1_ID_PIP15N15A03208383.xlsx | LMO | 77 | PIP15N15A03208383 | 10 | 8.746 | 0.8746 | 5 | 30 | 0.29993 | 3.3894 | 3.4421 | 3.4765 | 3.4251 | 3.3936 | 3.3422 | 3.3083 | 3.3591 | 3.391 | 3.4958 | 3.5453 | 3.4511 | 3.3961 | 3.2955 | 3.2458 | 3.3375 | 3.3903 | 3.5397 | 3.5971 | 3.469 | 3.3982
LMO_C_10_B_78_SOC_5-85_Part_1-1_ID_PIP15N15A03204208.xlsx | LMO | 78 | PIP15N15A03204208 | 10 | 8.9547 | 0.89547 | 5 | 30 | 0.29995 | 3.3615 | 3.4124 | 3.4474 | 3.3975 | 3.3657 | 3.3162 | 3.2818 | 3.331 | 3.3631 | 3.4647 | 3.5155 | 3.424 | 3.3682 | 3.2708 | 3.2198 | 3.3087 | 3.3626 | 3.5081 | 3.5675 | 3.4426 | 3.3701
LMO_C_10_B_79_SOC_5-85_Part_1-1_ID_PIP15D26A03252860.xlsx | LMO | 79 | PIP15D26A03252860 | 10 | 9.2377 | 0.92377 | 5 | 30 | 0.29995 | 3.3708 | 3.4065 | 3.4263 | 3.3908 | 3.3742 | 3.3389 | 3.3187 | 3.3545 | 3.3722 | 3.4444 | 3.4779 | 3.4089 | 3.3761 | 3.3055 | 3.2704 | 3.3389 | 3.3717 | 3.4781 | 3.5213 | 3.4233 | 3.3777
LMO_C_10_B_7_SOC_5-55_Part_1-1_ID_PIP15829A00217327.xlsx | LMO | 7 | PIP15829A00217327 | 10 | 6.1491 | 0.61491 | 5 | 30 | 0.29995 | 3.6314 | 3.6551 | 3.7021 | 3.6786 | 3.6345 | 3.6115 | 3.569 | 3.5927 | 3.6314 | 3.6796 | 3.7739 | 3.726 | 3.6361 | 3.5885 | 3.5123 | 3.5592 | 3.6301 | 3.7032 | 3.8406 | 3.769 | 3.6375
LMO_C_10_B_80_SOC_5-85_Part_1-1_ID_PIP15D26A03256484.xlsx | LMO | 80 | PIP15D26A03256484 | 10 | 9.3203 | 0.93203 | 5 | 30 | 0.29997 | 3.3678 | 3.4 | 3.4179 | 3.3859 | 3.371 | 3.3392 | 3.3208 | 3.3531 | 3.3689 | 3.434 | 3.4651 | 3.4028 | 3.3728 | 3.309 | 3.2761 | 3.3389 | 3.3685 | 3.4649 | 3.5062 | 3.4166 | 3.3743
LMO_C_10_B_81_SOC_5-85_Part_1-1_ID_PIP15D28A03264309.xlsx | LMO | 81 | PIP15D28A03264309 | 10 | 9.1394 | 0.91394 | 5 | 30 | 0.3 | 3.3836 | 3.4202 | 3.44 | 3.4037 | 3.387 | 3.3513 | 3.3313 | 3.3673 | 3.3849 | 3.4583 | 3.4914 | 3.4216 | 3.3891 | 3.3178 | 3.2834 | 3.3524 | 3.3845 | 3.4921 | 3.5344 | 3.4356 | 3.3907
LMO_C_10_B_82_SOC_5-85_Part_1-1_ID_PIP1622500C087737.xlsx | LMO | 82 | PIP1622500C087737 | 10 | 9.1713 | 0.91713 | 5 | 30 | 0.29995 | 3.3659 | 3.4022 | 3.4256 | 3.3896 | 3.3692 | 3.3338 | 3.3101 | 3.3462 | 3.3671 | 3.4407 | 3.4793 | 3.41 | 3.3714 | 3.3001 | 3.2606 | 3.3287 | 3.3668 | 3.4746 | 3.5234 | 3.4258 | 3.3729
LMO_C_10_B_83_SOC_5-85_Part_1-1_ID_PIP15D25A03222735.xlsx | LMO | 83 | PIP15D25A03222735 | 10 | 9.4788 | 0.94788 | 5 | 30 | 0.29998 | 3.3612 | 3.4047 | 3.4303 | 3.387 | 3.365 | 3.3224 | 3.2967 | 3.3399 | 3.3626 | 3.4507 | 3.4907 | 3.4087 | 3.3673 | 3.2829 | 3.2407 | 3.3217 | 3.3622 | 3.4904 | 3.5392 | 3.4247 | 3.3692
LMO_C_10_B_84_SOC_5-85_Part_1-1_ID_PIP15N08A03232188.xlsx | LMO | 84 | PIP15N08A03232188 | 10 | 8.9175 | 0.89175 | 5 | 30 | 0.29994 | 3.3712 | 3.4226 | 3.457 | 3.407 | 3.3754 | 3.3257 | 3.2915 | 3.3408 | 3.3729 | 3.4749 | 3.5251 | 3.4333 | 3.378 | 3.2802 | 3.2294 | 3.3187 | 3.3724 | 3.5183 | 3.5773 | 3.4519 | 3.38
LMO_C_10_B_85_SOC_5-85_Part_1-1_ID_PIP15N14A03236503.xlsx | LMO | 85 | PIP15N14A03236503 | 10 | 8.7994 | 0.87994 | 5 | 30 | 0.29996 | 3.3668 | 3.42 | 3.4567 | 3.4045 | 3.3712 | 3.3197 | 3.2836 | 3.3347 | 3.3684 | 3.4742 | 3.5265 | 3.4321 | 3.3738 | 3.2725 | 3.2198 | 3.3118 | 3.3678 | 3.5188 | 3.5794 | 3.4509 | 3.3759
LMO_C_10_B_86_SOC_5-85_Part_1-1_ID_PIP15D23A03282874.xlsx | LMO | 86 | PIP15D23A03282874 | 10 | 8.8511 | 0.88511 | 5 | 30 | 0.29994 | 3.3912 | 3.4245 | 3.4426 | 3.4093 | 3.3945 | 3.3617 | 3.3436 | 3.3766 | 3.3924 | 3.4597 | 3.4904 | 3.4258 | 3.3963 | 3.3308 | 3.299 | 3.3629 | 3.3919 | 3.4909 | 3.5313 | 3.4393 | 3.398
LMO_C_10_B_87_SOC_5-85_Part_1-1_ID_PIP15D19A03271997.xlsx | LMO | 87 | PIP15D19A03271997 | 10 | 8.8458 | 0.88458 | 5 | 30 | 0.29995 | 3.3949 | 3.4274 | 3.4451 | 3.4128 | 3.3979 | 3.3659 | 3.3478 | 3.3801 | 3.3959 | 3.4616 | 3.4923 | 3.4291 | 3.3998 | 3.3355 | 3.3039 | 3.3666 | 3.3956 | 3.4923 | 3.5327 | 3.4426 | 3.4014
LMO_C_10_B_88_SOC_5-85_Part_1-1_ID_PIP15D01A03220958.xlsx | LMO | 88 | PIP15D01A03220958 | 10 | 8.7494 | 0.87494 | 5 | 30 | 0.29995 | 3.3879 | 3.4275 | 3.4495 | 3.4103 | 3.3914 | 3.3526 | 3.3301 | 3.3694 | 3.3891 | 3.469 | 3.505 | 3.4296 | 3.3935 | 3.3159 | 3.2785 | 3.3531 | 3.3887 | 3.5055 | 3.5506 | 3.4449 | 3.3952
LMO_C_10_B_89_SOC_5-85_Part_1-1_ID_PIP16N1700C039158.xlsx | LMO | 89 | PIP16N1700C039158 | 10 | 9.1862 | 0.91862 | 5 | 30 | 0.29995 | 3.4014 | 3.4467 | 3.4744 | 3.4296 | 3.4054 | 3.3612 | 3.3334 | 3.3777 | 3.403 | 3.493 | 3.5355 | 3.4523 | 3.4077 | 3.3206 | 3.2772 | 3.3585 | 3.4024 | 3.532 | 3.5836 | 3.469 | 3.4098
LMO_C_10_B_8_SOC_5-55_Part_1-1_ID_PIP15825A00238596.xlsx | LMO | 8 | PIP15825A00238596 | 10 | 5.8605 | 0.58605 | 5 | 30 | 0.29996 | 3.696 | 3.7263 | 3.7804 | 3.7502 | 3.6995 | 3.67 | 3.6219 | 3.6521 | 3.696 | 3.7578 | 3.8645 | 3.8034 | 3.7011 | 3.6401 | 3.555 | 3.6152 | 3.6947 | 3.7881 | 3.9412 | 3.8503 | 3.7025
LMO_C_10_B_90_SOC_5-85_Part_1-1_ID_PIP15D25A03205744.xlsx | LMO | 90 | PIP15D25A03205744 | 10 | 9.073 | 0.9073 | 5 | 30 | 0.29996 | 3.3822 | 3.4151 | 3.433 | 3.4003 | 3.3856 | 3.3533 | 3.3354 | 3.3678 | 3.3835 | 3.4498 | 3.4809 | 3.417 | 3.3873 | 3.3225 | 3.2904 | 3.354 | 3.3831 | 3.4814 | 3.5223 | 3.4307 | 3.3891
LMO_C_10_B_91_SOC_5-85_Part_1-1_ID_PIP15N08A03230424.xlsx | LMO | 91 | PIP15N08A03230424 | 10 | 8.7927 | 0.87927 | 5 | 30 | 0.29995 | 3.3812 | 3.4284 | 3.4597 | 3.4133 | 3.3852 | 3.3392 | 3.308 | 3.3541 | 3.3826 | 3.4772 | 3.5243 | 3.4374 | 3.3877 | 3.2966 | 3.2495 | 3.3341 | 3.3822 | 3.5183 | 3.5738 | 3.4554 | 3.3896
LMO_C_10_B_92_SOC_5-85_Part_1-1_ID_PIP15N12A03225967.xlsx | LMO | 92 | PIP15N12A03225967 | 10 | 9.0827 | 0.90827 | 5 | 30 | 0.29994 | 3.3503 | 3.4026 | 3.44 | 3.3887 | 3.3547 | 3.3032 | 3.2662 | 3.3171 | 3.3519 | 3.4567 | 3.5102 | 3.4165 | 3.3571 | 3.2562 | 3.2026 | 3.2941 | 3.3513 | 3.5011 | 3.5629 | 3.4354 | 3.3592
LMO_C_10_B_93_SOC_5-85_Part_1-1_ID_PIP15N21A03210500.xlsx | LMO | 93 | PIP15N21A03210500 | 10 | 9.0741 | 0.90741 | 5 | 30 | 0.29995 | 3.3605 | 3.3901 | 3.407 | 3.3773 | 3.3633 | 3.3341 | 3.3169 | 3.3468 | 3.3615 | 3.4219 | 3.4518 | 3.3935 | 3.3652 | 3.3057 | 3.2748 | 3.3334 | 3.3612 | 3.4509 | 3.4914 | 3.4072 | 3.3668
LMO_C_10_B_94_SOC_5-85_Part_1-1_ID_PIP15D25A03226871.xlsx | LMO | 94 | PIP15D25A03226871 | 10 | 9.0497 | 0.90497 | 5 | 30 | 0.29997 | 3.4045 | 3.4389 | 3.4567 | 3.4223 | 3.4073 | 3.3735 | 3.3554 | 3.3898 | 3.4054 | 3.4753 | 3.5058 | 3.4388 | 3.4093 | 3.341 | 3.309 | 3.3759 | 3.4049 | 3.5081 | 3.5483 | 3.4525 | 3.4109
LMO_C_10_B_95_SOC_5-85_Part_1-1_ID_PIP15D26A03200099.xlsx | LMO | 95 | PIP15D26A03200099 | 10 | 8.9191 | 0.89191 | 5 | 30 | 0.29994 | 3.4087 | 3.4616 | 3.489 | 3.4368 | 3.413 | 3.3613 | 3.3333 | 3.3854 | 3.4103 | 3.516 | 3.558 | 3.4602 | 3.4156 | 3.3129 | 3.2677 | 3.3657 | 3.4098 | 3.5627 | 3.6136 | 3.4774 | 3.4175
LMO_C_10_B_9_SOC_5-55_Part_1-1_ID_PIP15826A00208229.xlsx | LMO | 9 | PIP15826A00208229 | 10 | 5.7452 | 0.57452 | 5 | 30 | 0.29995 | 3.6742 | 3.7049 | 3.7493 | 3.7188 | 3.6774 | 3.6473 | 3.6043 | 3.635 | 3.6738 | 3.7365 | 3.8232 | 3.7614 | 3.6788 | 3.6166 | 3.5378 | 3.5996 | 3.6723 | 3.7669 | 3.8919 | 3.7995 | 3.68

## SOC35
File_Name | Mat | No. | ID | Qn | Q | SOH | Pt | SOC | SOCR | U1 | U2 | U3 | U4 | U5 | U6 | U7 | U8 | U9 | U10 | U11 | U12 | U13 | U14 | U15 | U16 | U17 | U18 | U19 | U20 | U21
LMO_C_10_B_10_SOC_5-55_Part_1-1_ID_PIP15827A00220999.xlsx | LMO | 10 | PIP15827A00220999 | 10 | 6.0549 | 0.60549 | 5 | 35 | 0.34995 | 3.7279 | 3.753 | 3.7909 | 3.7658 | 3.7309 | 3.7065 | 3.671 | 3.696 | 3.7279 | 3.7788 | 3.854 | 3.8036 | 3.7325 | 3.6823 | 3.6177 | 3.6677 | 3.7267 | 3.8036 | 3.913 | 3.8375 | 3.7339
LMO_C_10_B_11_SOC_5-60_Part_1-1_ID_PIP15826A00208751.xlsx | LMO | 11 | PIP15826A00208751 | 10 | 6.3985 | 0.63985 | 5 | 35 | 0.34993 | 3.7293 | 3.7558 | 3.8097 | 3.7832 | 3.7325 | 3.707 | 3.6579 | 3.6842 | 3.7293 | 3.7834 | 3.8877 | 3.8345 | 3.7339 | 3.681 | 3.594 | 3.6466 | 3.7281 | 3.8097 | 3.9576 | 3.8787 | 3.7353
LMO_C_10_B_12_SOC_5-60_Part_1-1_ID_PIP15829A00218444.xlsx | LMO | 12 | PIP15829A00218444 | 10 | 6.4536 | 0.64536 | 5 | 35 | 0.34995 | 3.7091 | 3.7335 | 3.7787 | 3.7541 | 3.7121 | 3.6884 | 3.6475 | 3.6717 | 3.7091 | 3.759 | 3.8485 | 3.799 | 3.7135 | 3.6645 | 3.5913 | 3.6398 | 3.7081 | 3.7834 | 3.9128 | 3.839 | 3.7149
LMO_C_10_B_13_SOC_5-60_Part_1-1_ID_PIP15827A00205589.xlsx | LMO | 13 | PIP15827A00205589 | 10 | 6.3319 | 0.63319 | 5 | 35 | 0.34995 | 3.6638 | 3.6865 | 3.7174 | 3.6949 | 3.6665 | 3.6447 | 3.614 | 3.6366 | 3.6638 | 3.7095 | 3.7708 | 3.7249 | 3.6679 | 3.6226 | 3.565 | 3.6105 | 3.6626 | 3.7318 | 3.8213 | 3.753 | 3.6693
LMO_C_10_B_14_SOC_5-60_Part_1-1_ID_PIP15829A00218550.xlsx | LMO | 14 | PIP15829A00218550 | 10 | 5.5447 | 0.55447 | 5 | 35 | 0.34993 | 3.8487 | 3.8807 | 3.956 | 3.9244 | 3.8522 | 3.8215 | 3.759 | 3.7906 | 3.8487 | 3.9137 | 4.0571 | 3.9939 | 3.8538 | 3.7901 | 3.6856 | 3.7483 | 3.8469 | 3.9451 | 4.1434 | 4.05 | 3.8554
LMO_C_10_B_15_SOC_5-60_Part_1-1_ID_PIP15828A06100365.xlsx | LMO | 15 | PIP15828A06100365 | 10 | 6.5591 | 0.65591 | 5 | 35 | 0.34995 | 3.7155 | 3.7455 | 3.7855 | 3.7558 | 3.7181 | 3.6891 | 3.6505 | 3.6805 | 3.7151 | 3.7762 | 3.855 | 3.7946 | 3.7197 | 3.6593 | 3.5885 | 3.6489 | 3.7139 | 3.8059 | 3.9196 | 3.8297 | 3.7209
LMO_C_10_B_16_SOC_5-60_Part_1-1_ID_PIP15829A00217239.xlsx | LMO | 16 | PIP15829A00217239 | 10 | 6.5152 | 0.65152 | 5 | 35 | 0.34994 | 3.667 | 3.69 | 3.7235 | 3.7007 | 3.6698 | 3.6475 | 3.6149 | 3.6377 | 3.667 | 3.7137 | 3.7799 | 3.7337 | 3.6712 | 3.6252 | 3.5645 | 3.6106 | 3.6661 | 3.7365 | 3.8329 | 3.7639 | 3.6728
LMO_C_10_B_17_SOC_5-65_Part_1-1_ID_PIP15829A06101445.xlsx | LMO | 17 | PIP15829A06101445 | 10 | 6.9576 | 0.69576 | 5 | 35 | 0.35 | 3.6164 | 3.6387 | 3.6649 | 3.6426 | 3.6191 | 3.598 | 3.572 | 3.5941 | 3.6166 | 3.6617 | 3.7135 | 3.6688 | 3.6208 | 3.5768 | 3.5281 | 3.5727 | 3.6157 | 3.6837 | 3.7602 | 3.6933 | 3.6222
LMO_C_10_B_18_SOC_5-65_Part_1-1_ID_PIP15826A00211185.xlsx | LMO | 18 | PIP15826A00211185 | 10 | 6.6538 | 0.66538 | 5 | 35 | 0.35013 | 3.6984 | 3.7227 | 3.7697 | 3.7455 | 3.7012 | 3.6782 | 3.6336 | 3.6579 | 3.6981 | 3.7476 | 3.8399 | 3.7909 | 3.7026 | 3.6544 | 3.5745 | 3.6229 | 3.6967 | 3.7715 | 3.9035 | 3.8308 | 3.7037
LMO_C_10_B_19_SOC_5-65_Part_1-1_ID_PIP15D01A03235252.xlsx | LMO | 19 | PIP15D01A03235252 | 10 | 6.9119 | 0.69119 | 5 | 35 | 0.34999 | 3.6589 | 3.6875 | 3.7186 | 3.69 | 3.6617 | 3.6342 | 3.6033 | 3.6322 | 3.6589 | 3.7172 | 3.7788 | 3.7207 | 3.6631 | 3.6057 | 3.5492 | 3.6068 | 3.6577 | 3.7458 | 3.8357 | 3.749 | 3.6644
LMO_C_10_B_1_SOC_5-55_Part_1-1_ID_PIP15828A00225770.xlsx | LMO | 1 | PIP15828A00225770 | 10 | 5.6791 | 0.56791 | 5 | 35 | 0.34994 | 3.8136 | 3.8445 | 3.9079 | 3.8771 | 3.8169 | 3.7871 | 3.7327 | 3.7632 | 3.8136 | 3.8768 | 3.999 | 3.9372 | 3.8187 | 3.7567 | 3.6637 | 3.7248 | 3.8122 | 3.9073 | 4.0789 | 3.9874 | 3.8203
LMO_C_10_B_20_SOC_5-65_Part_1-1_ID_PIP15827A00205450.xlsx | LMO | 20 | PIP15827A00205450 | 10 | 6.9997 | 0.69997 | 5 | 35 | 0.34993 | 3.6414 | 3.6642 | 3.6956 | 3.6726 | 3.644 | 3.6222 | 3.5906 | 3.6136 | 3.6412 | 3.6877 | 3.7493 | 3.703 | 3.6454 | 3.5998 | 3.5413 | 3.5873 | 3.6401 | 3.7104 | 3.7997 | 3.7307 | 3.6466
LMO_C_10_B_21_SOC_5-65_Part_1-1_ID_PIP15829A00209415.xlsx | LMO | 21 | PIP15829A00209415 | 10 | 6.7829 | 0.67829 | 5 | 35 | 0.35004 | 3.6902 | 3.7155 | 3.7548 | 3.7291 | 3.693 | 3.6689 | 3.6322 | 3.6575 | 3.6895 | 3.7413 | 3.8194 | 3.7678 | 3.694 | 3.6435 | 3.5773 | 3.6278 | 3.6877 | 3.7657 | 3.8803 | 3.8032 | 3.6949
LMO_C_10_B_22_SOC_5-65_Part_1-1_ID_PIP15D01A03238995.xlsx | LMO | 22 | PIP15D01A03238995 | 10 | 6.7698 | 0.67698 | 5 | 35 | 0.34992 | 3.6798 | 3.7039 | 3.749 | 3.7249 | 3.6826 | 3.6596 | 3.6184 | 3.6422 | 3.6795 | 3.7286 | 3.818 | 3.769 | 3.684 | 3.6363 | 3.5615 | 3.6092 | 3.6779 | 3.7521 | 3.8815 | 3.8087 | 3.6851
LMO_C_10_B_23_SOC_5-65_Part_1-1_ID_PIP15829A00210663.xlsx | LMO | 23 | PIP15829A00210663 | 10 | 6.9477 | 0.69477 | 5 | 35 | 0.35 | 3.6579 | 3.6956 | 3.7307 | 3.693 | 3.6614 | 3.625 | 3.5906 | 3.6282 | 3.6582 | 3.7348 | 3.8039 | 3.7276 | 3.663 | 3.5875 | 3.5244 | 3.6003 | 3.6568 | 3.7723 | 3.8726 | 3.759 | 3.6642
LMO_C_10_B_24_SOC_5-65_Part_1-1_ID_PIP15829A00206931.xlsx | LMO | 24 | PIP15829A00206931 | 10 | 6.853 | 0.6853 | 5 | 35 | 0.35005 | 3.6426 | 3.6654 | 3.6967 | 3.6737 | 3.6452 | 3.6236 | 3.5933 | 3.6161 | 3.6426 | 3.6888 | 3.7514 | 3.7049 | 3.6468 | 3.6015 | 3.5455 | 3.591 | 3.6417 | 3.7118 | 3.8039 | 3.7346 | 3.648
LMO_C_10_B_25_SOC_5-65_Part_1-1_ID_PIP15825A00103075.xlsx | LMO | 25 | PIP15825A00103075 | 10 | 6.6769 | 0.66769 | 5 | 35 | 0.34993 | 3.6659 | 3.6888 | 3.7306 | 3.7079 | 3.6686 | 3.6472 | 3.6054 | 3.628 | 3.6656 | 3.7121 | 3.7918 | 3.7464 | 3.6698 | 3.6247 | 3.5478 | 3.5936 | 3.6642 | 3.7342 | 3.8471 | 3.7797 | 3.6709
LMO_C_10_B_26_SOC_5-70_Part_1-1_ID_PIP15D29A03204639.xlsx | LMO | 26 | PIP15D29A03204639 | 10 | 7.9655 | 0.79655 | 5 | 35 | 0.34986 | 3.5585 | 3.5852 | 3.604 | 3.5771 | 3.5611 | 3.5352 | 3.516 | 3.5429 | 3.5589 | 3.6133 | 3.6498 | 3.5954 | 3.5627 | 3.5088 | 3.4723 | 3.5269 | 3.5581 | 3.6403 | 3.6942 | 3.6126 | 3.5638
LMO_C_10_B_27_SOC_5-70_Part_1-1_ID_PIP15D26A03261343.xlsx | LMO | 27 | PIP15D26A03261343 | 10 | 7.1776 | 0.71776 | 5 | 35 | 0.35007 | 3.6482 | 3.6733 | 3.6888 | 3.6635 | 3.6507 | 3.6263 | 3.6105 | 3.6357 | 3.6484 | 3.6995 | 3.7295 | 3.6784 | 3.6521 | 3.6015 | 3.5715 | 3.6228 | 3.6477 | 3.7246 | 3.7692 | 3.6928 | 3.6533
LMO_C_10_B_28_SOC_5-70_Part_1-1_ID_PIP15825A50203005.xlsx | LMO | 28 | PIP15825A50203005 | 10 | 7.6227 | 0.76227 | 5 | 35 | 0.34987 | 3.5915 | 3.614 | 3.6498 | 3.627 | 3.594 | 3.5724 | 3.5364 | 3.5592 | 3.591 | 3.6373 | 3.7065 | 3.6607 | 3.5952 | 3.5501 | 3.483 | 3.5288 | 3.5897 | 3.6596 | 3.7592 | 3.6907 | 3.5961
LMO_C_10_B_29_SOC_5-70_Part_1-1_ID_PIP15825A00103143.xlsx | LMO | 29 | PIP15825A00103143 | 10 | 7.2993 | 0.72993 | 5 | 35 | 0.35007 | 3.6115 | 3.6322 | 3.6651 | 3.6445 | 3.614 | 3.5943 | 3.5613 | 3.5822 | 3.6112 | 3.6533 | 3.7179 | 3.6761 | 3.6152 | 3.5743 | 3.5125 | 3.5543 | 3.6101 | 3.6738 | 3.7672 | 3.7049 | 3.6166
LMO_C_10_B_2_SOC_5-55_Part_1-1_ID_PIP15827A00221240.xlsx | LMO | 2 | PIP15827A00221240 | 10 | 6.0513 | 0.60513 | 5 | 35 | 0.34995 | 3.7585 | 3.7834 | 3.8494 | 3.8248 | 3.762 | 3.7381 | 3.6831 | 3.7076 | 3.7586 | 3.8092 | 3.9389 | 3.8891 | 3.7636 | 3.7139 | 3.6203 | 3.6688 | 3.7572 | 3.8336 | 4.0171 | 3.9437 | 3.7651
LMO_C_10_B_30_SOC_5-70_Part_1-1_ID_PIP15D19A03280145.xlsx | LMO | 30 | PIP15D19A03280145 | 10 | 7.5565 | 0.75565 | 5 | 35 | 0.35014 | 3.6136 | 3.6387 | 3.6547 | 3.6296 | 3.6161 | 3.5917 | 3.5748 | 3.6003 | 3.6138 | 3.6644 | 3.6953 | 3.6449 | 3.6173 | 3.5671 | 3.5348 | 3.5859 | 3.6129 | 3.6895 | 3.7346 | 3.6596 | 3.6184
LMO_C_10_B_31_SOC_5-75_Part_1-1_ID_PIP15D01A03241499.xlsx | LMO | 31 | PIP15D01A03241499 | 10 | 8.0253 | 0.80253 | 5 | 35 | 0.3499 | 3.5615 | 3.5862 | 3.6047 | 3.5796 | 3.5638 | 3.5399 | 3.5209 | 3.546 | 3.5611 | 3.6119 | 3.6475 | 3.5971 | 3.565 | 3.5153 | 3.4793 | 3.5297 | 3.5601 | 3.6363 | 3.6884 | 3.6133 | 3.5659
LMO_C_10_B_32_SOC_5-75_Part_1-1_ID_PIP15710A00246135.xlsx | LMO | 32 | PIP15710A00246135 | 10 | 8.0443 | 0.80443 | 5 | 35 | 0.35007 | 3.545 | 3.572 | 3.5841 | 3.5569 | 3.5473 | 3.5208 | 3.5078 | 3.5353 | 3.5453 | 3.6001 | 3.6226 | 3.5687 | 3.5487 | 3.4946 | 3.4698 | 3.5251 | 3.5448 | 3.6273 | 3.6594 | 3.5796 | 3.5501
LMO_C_10_B_33_SOC_5-80_Part_1-1_ID_PIP15N21A50200177.xlsx | LMO | 33 | PIP15N21A50200177 | 10 | 8.7844 | 0.87844 | 5 | 35 | 0.35005 | 3.4593 | 3.4862 | 3.5002 | 3.4734 | 3.4619 | 3.4358 | 3.421 | 3.4481 | 3.4602 | 3.5146 | 3.5399 | 3.4865 | 3.4637 | 3.4102 | 3.3835 | 3.437 | 3.4597 | 3.5409 | 3.5757 | 3.4983 | 3.4649
LMO_C_10_B_34_SOC_5-80_Part_1-1_ID_PIP15N21A03201737.xlsx | LMO | 34 | PIP15N21A03201737 | 10 | 8.5736 | 0.85736 | 5 | 35 | 0.34993 | 3.4807 | 3.5072 | 3.5208 | 3.4941 | 3.4832 | 3.4572 | 3.4432 | 3.4697 | 3.4813 | 3.5352 | 3.5597 | 3.5072 | 3.4846 | 3.4319 | 3.4063 | 3.4591 | 3.4809 | 3.561 | 3.5947 | 3.5185 | 3.486
LMO_C_10_B_35_SOC_5-80_Part_1-1_ID_PIP15D22A03248005.xlsx | LMO | 35 | PIP15D22A03248005 | 10 | 8.8531 | 0.88531 | 5 | 35 | 0.34979 | 3.4709 | 3.5099 | 3.5309 | 3.4916 | 3.4746 | 3.4368 | 3.4152 | 3.4542 | 3.4723 | 3.5506 | 3.5845 | 3.5097 | 3.4765 | 3.401 | 3.3656 | 3.4389 | 3.4716 | 3.5859 | 3.6282 | 3.5234 | 3.4781
LMO_C_10_B_36_SOC_5-80_Part_1-1_ID_PIP15D15A03236357.xlsx | LMO | 36 | PIP15D15A03236357 | 10 | 8.8667 | 0.88667 | 5 | 35 | 0.34991 | 3.4749 | 3.5153 | 3.5369 | 3.4965 | 3.4784 | 3.4393 | 3.4168 | 3.4572 | 3.476 | 3.5574 | 3.5922 | 3.5151 | 3.4804 | 3.4019 | 3.3656 | 3.4414 | 3.4755 | 3.5938 | 3.6372 | 3.5295 | 3.4821
LMO_C_10_B_37_SOC_5-80_Part_1-1_ID_PIP15N21A50200566.xlsx | LMO | 37 | PIP15N21A50200566 | 10 | 8.7259 | 0.87259 | 5 | 35 | 0.34989 | 3.4781 | 3.5146 | 3.535 | 3.4983 | 3.4814 | 3.4461 | 3.4249 | 3.4614 | 3.4791 | 3.5529 | 3.5868 | 3.5164 | 3.4835 | 3.4123 | 3.3766 | 3.4465 | 3.4786 | 3.5866 | 3.6298 | 3.5306 | 3.4851
LMO_C_10_B_38_SOC_5-80_Part_1-1_ID_PIP15D19A03261038.xlsx | LMO | 38 | PIP15D19A03261038 | 10 | 8.8714 | 0.88714 | 5 | 35 | 0.34988 | 3.4716 | 3.5034 | 3.5206 | 3.4886 | 3.4744 | 3.4435 | 3.4256 | 3.4579 | 3.4725 | 3.5373 | 3.5669 | 3.5041 | 3.4765 | 3.4133 | 3.3824 | 3.4447 | 3.4721 | 3.568 | 3.6066 | 3.5169 | 3.4779
LMO_C_10_B_39_SOC_5-80_Part_1-1_ID_PIP15D25A03226076.xlsx | LMO | 39 | PIP15D25A03226076 | 10 | 8.7876 | 0.87876 | 5 | 35 | 0.34989 | 3.4728 | 3.5041 | 3.5202 | 3.4888 | 3.4756 | 3.4451 | 3.4284 | 3.46 | 3.4737 | 3.5376 | 3.5655 | 3.5035 | 3.4774 | 3.4151 | 3.3856 | 3.4474 | 3.4732 | 3.5678 | 3.6056 | 3.5162 | 3.479
LMO_C_10_B_3_SOC_5-55_Part_1-1_ID_PIP15827A00221153.xlsx | LMO | 3 | PIP15827A00221153 | 10 | 5.1908 | 0.51908 | 5 | 35 | 0.34993 | 3.9131 | 3.9482 | 4.017 | 3.9821 | 3.9172 | 3.8829 | 3.8254 | 3.8601 | 3.9135 | 3.9851 | 4.116 | 4.0465 | 3.9189 | 3.8482 | 3.7518 | 3.8213 | 3.9119 | 4.0199 | 4.2013 | 4.0984 | 3.9203
LMO_C_10_B_40_SOC_5-80_Part_1-1_ID_PIP15N21A03207437.xlsx | LMO | 40 | PIP15N21A03207437 | 10 | 8.6738 | 0.86738 | 5 | 35 | 0.35014 | 3.4725 | 3.5006 | 3.5158 | 3.4876 | 3.4753 | 3.4479 | 3.4319 | 3.4604 | 3.4732 | 3.5306 | 3.558 | 3.502 | 3.4769 | 3.4209 | 3.3921 | 3.4481 | 3.4728 | 3.558 | 3.5957 | 3.5146 | 3.4783
LMO_C_10_B_41_SOC_5-80_Part_1-1_ID_PIP15D25A03219538.xlsx | LMO | 41 | PIP15D25A03219538 | 10 | 8.9075 | 0.89075 | 5 | 35 | 0.35003 | 3.4604 | 3.4944 | 3.5125 | 3.4784 | 3.4635 | 3.4305 | 3.4116 | 3.4456 | 3.4614 | 3.5306 | 3.5613 | 3.4949 | 3.4653 | 3.3982 | 3.3659 | 3.4319 | 3.4607 | 3.5627 | 3.6026 | 3.5083 | 3.4669
LMO_C_10_B_42_SOC_5-80_Part_1-1_ID_PIP15N26A01201901.xlsx | LMO | 42 | PIP15N26A01201901 | 10 | 8.7445 | 0.87445 | 5 | 35 | 0.34993 | 3.469 | 3.496 | 3.5104 | 3.483 | 3.4714 | 3.4451 | 3.4302 | 3.4577 | 3.4697 | 3.5248 | 3.5506 | 3.4965 | 3.4732 | 3.4193 | 3.3922 | 3.4463 | 3.4693 | 3.5517 | 3.5871 | 3.5078 | 3.4746
LMO_C_10_B_43_SOC_5-80_Part_1-1_ID_PIP15N15A03208363.xlsx | LMO | 43 | PIP15N15A03208363 | 10 | 8.5451 | 0.85451 | 5 | 35 | 0.3499 | 3.4602 | 3.5074 | 3.5373 | 3.4902 | 3.4639 | 3.4186 | 3.3886 | 3.4349 | 3.4614 | 3.5564 | 3.6013 | 3.5137 | 3.4662 | 3.3754 | 3.3299 | 3.4151 | 3.4607 | 3.5977 | 3.6514 | 3.5306 | 3.4679
LMO_C_10_B_44_SOC_5-80_Part_1-1_ID_PIP15D01A03233061.xlsx | LMO | 44 | PIP15D01A03233061 | 10 | 8.3956 | 0.83956 | 5 | 35 | 0.3499 | 3.5155 | 3.5429 | 3.558 | 3.5309 | 3.5183 | 3.4918 | 3.4758 | 3.5032 | 3.5162 | 3.5717 | 3.5998 | 3.5457 | 3.5199 | 3.4655 | 3.4356 | 3.4904 | 3.5157 | 3.5987 | 3.6384 | 3.559 | 3.5211
LMO_C_10_B_45_SOC_5-80_Part_1-1_ID_PIP15D01A03245962.xlsx | LMO | 45 | PIP15D01A03245962 | 10 | 8.0747 | 0.80747 | 5 | 35 | 0.35007 | 3.5643 | 3.5899 | 3.6061 | 3.5803 | 3.5669 | 3.542 | 3.5253 | 3.5511 | 3.5646 | 3.6168 | 3.6473 | 3.5959 | 3.5683 | 3.5171 | 3.4855 | 3.5374 | 3.5639 | 3.6424 | 3.6861 | 3.6101 | 3.5696
LMO_C_10_B_46_SOC_5-80_Part_1-1_ID_PIP15D01A03250557.xlsx | LMO | 46 | PIP15D01A03250557 | 10 | 8.6249 | 0.86249 | 5 | 35 | 0.34994 | 3.4681 | 3.5048 | 3.5239 | 3.4876 | 3.4714 | 3.4356 | 3.4159 | 3.4525 | 3.4693 | 3.5427 | 3.5752 | 3.5051 | 3.4734 | 3.4017 | 3.3677 | 3.4375 | 3.4688 | 3.5766 | 3.6189 | 3.5188 | 3.4749
LMO_C_10_B_47_SOC_5-80_Part_1-1_ID_PIP15D01A03210683.xlsx | LMO | 47 | PIP15D01A03210683 | 10 | 8.8702 | 0.88702 | 5 | 35 | 0.34993 | 3.4563 | 3.4918 | 3.5104 | 3.4749 | 3.4593 | 3.4244 | 3.4056 | 3.441 | 3.4572 | 3.5292 | 3.5604 | 3.4916 | 3.4611 | 3.391 | 3.3584 | 3.4268 | 3.4567 | 3.5627 | 3.6033 | 3.5051 | 3.4626
LMO_C_10_B_48_SOC_5-80_Part_1-1_ID_PIP15D01A03229494.xlsx | LMO | 48 | PIP15D01A03229494 | 10 | 8.3622 | 0.83622 | 5 | 35 | 0.34994 | 3.4964 | 3.5192 | 3.5334 | 3.5104 | 3.4986 | 3.4762 | 3.4616 | 3.4846 | 3.4967 | 3.5432 | 3.5701 | 3.5243 | 3.5 | 3.4539 | 3.4261 | 3.4725 | 3.4962 | 3.566 | 3.605 | 3.5371 | 3.5013
LMO_C_10_B_49_SOC_5-80_Part_1-1_ID_PIP15D01A03243668.xlsx | LMO | 49 | PIP15D01A03243668 | 10 | 8.7211 | 0.87211 | 5 | 35 | 0.34994 | 3.4737 | 3.5032 | 3.519 | 3.4895 | 3.4763 | 3.4472 | 3.4312 | 3.4607 | 3.4744 | 3.5341 | 3.5629 | 3.5046 | 3.4779 | 3.4189 | 3.3891 | 3.4481 | 3.4737 | 3.5629 | 3.6029 | 3.5178 | 3.4793
LMO_C_10_B_4_SOC_5-55_Part_1-1_ID_PIP15828A00213703.xlsx | LMO | 4 | PIP15828A00213703 | 10 | 5.9985 | 0.59985 | 5 | 35 | 0.34995 | 3.7718 | 3.7983 | 3.8464 | 3.8199 | 3.7748 | 3.7493 | 3.7067 | 3.733 | 3.7716 | 3.8257 | 3.9221 | 3.8687 | 3.7764 | 3.7232 | 3.6479 | 3.7005 | 3.7702 | 3.8517 | 3.9916 | 3.9121 | 3.7778
LMO_C_10_B_50_SOC_5-80_Part_1-1_ID_PIP15D01A03214955.xlsx | LMO | 50 | PIP15D01A03214955 | 10 | 8.7822 | 0.87822 | 5 | 35 | 0.34992 | 3.4586 | 3.5018 | 3.5264 | 3.4837 | 3.4623 | 3.42 | 3.3951 | 3.4379 | 3.46 | 3.5467 | 3.5857 | 3.5044 | 3.4646 | 3.3805 | 3.3401 | 3.42 | 3.4593 | 3.5852 | 3.6333 | 3.5204 | 3.4663
LMO_C_10_B_51_SOC_5-80_Part_1-1_ID_PIP15N08A03228420.xlsx | LMO | 51 | PIP15N08A03228420 | 10 | 9.1801 | 0.91801 | 5 | 35 | 0.34995 | 3.4195 | 3.4642 | 3.4921 | 3.4475 | 3.423 | 3.3794 | 3.3519 | 3.3956 | 3.4207 | 3.5104 | 3.5532 | 3.47 | 3.4251 | 3.3385 | 3.2957 | 3.3766 | 3.4202 | 3.5501 | 3.6019 | 3.4867 | 3.4268
LMO_C_10_B_52_SOC_5-80_Part_1-1_ID_PIP15N08A03232183.xlsx | LMO | 52 | PIP15N08A03232183 | 10 | 8.818 | 0.8818 | 5 | 35 | 0.34995 | 3.4526 | 3.5014 | 3.533 | 3.4848 | 3.4565 | 3.4089 | 3.3777 | 3.4252 | 3.4539 | 3.5515 | 3.598 | 3.509 | 3.4586 | 3.365 | 3.3185 | 3.4047 | 3.4532 | 3.5933 | 3.6484 | 3.5258 | 3.4605
LMO_C_10_B_53_SOC_5-80_Part_1-1_ID_PIP15D01A03218382.xlsx | LMO | 53 | PIP15D01A03218382 | 10 | 8.7007 | 0.87007 | 5 | 35 | 0.34994 | 3.4709 | 3.5139 | 3.5367 | 3.4939 | 3.4742 | 3.4321 | 3.4091 | 3.4518 | 3.4721 | 3.558 | 3.5943 | 3.5134 | 3.4763 | 3.3928 | 3.3554 | 3.4351 | 3.4714 | 3.5961 | 3.6412 | 3.5281 | 3.4779
LMO_C_10_B_54_SOC_5-80_Part_1-1_ID_PIP15D01A03238599.xlsx | LMO | 54 | PIP15D01A03238599 | 10 | 8.7985 | 0.87985 | 5 | 35 | 0.34994 | 3.4616 | 3.5002 | 3.5211 | 3.4827 | 3.4651 | 3.427 | 3.4059 | 3.4442 | 3.4626 | 3.5406 | 3.5752 | 3.5011 | 3.467 | 3.391 | 3.3552 | 3.4286 | 3.4621 | 3.5762 | 3.6205 | 3.5158 | 3.4686
LMO_C_10_B_55_SOC_5-80_Part_1-1_ID_PIP15D01A03224640.xlsx | LMO | 55 | PIP15D01A03224640 | 10 | 8.7433 | 0.87433 | 5 | 35 | 0.34998 | 3.4676 | 3.5035 | 3.5223 | 3.4867 | 3.4707 | 3.4356 | 3.4165 | 3.4521 | 3.4686 | 3.5408 | 3.5724 | 3.5034 | 3.4725 | 3.4022 | 3.3696 | 3.4379 | 3.4679 | 3.5739 | 3.6149 | 3.5171 | 3.4742
LMO_C_10_B_56_SOC_5-80_Part_1-1_ID_PIP15D01A03221296.xlsx | LMO | 56 | PIP15D01A03221296 | 10 | 8.7194 | 0.87194 | 5 | 35 | 0.34996 | 3.4674 | 3.5064 | 3.5276 | 3.4888 | 3.4707 | 3.4326 | 3.411 | 3.4497 | 3.4686 | 3.5469 | 3.5817 | 3.5074 | 3.4727 | 3.3965 | 3.3601 | 3.4337 | 3.4679 | 3.5826 | 3.627 | 3.5222 | 3.4742
LMO_C_10_B_57_SOC_5-80_Part_1-1_ID_PIP15D01A03217542.xlsx | LMO | 57 | PIP15D01A03217542 | 10 | 8.7094 | 0.87094 | 5 | 35 | 0.34996 | 3.4695 | 3.513 | 3.5374 | 3.4942 | 3.4732 | 3.4309 | 3.4063 | 3.4491 | 3.4707 | 3.5576 | 3.5962 | 3.5148 | 3.4753 | 3.3912 | 3.3517 | 3.4316 | 3.4702 | 3.5961 | 3.6436 | 3.5304 | 3.477
LMO_C_10_B_58_SOC_5-80_Part_1-1_ID_PIP15512A50200009.xlsx | LMO | 58 | PIP15512A50200009 | 10 | 8.4652 | 0.84652 | 5 | 35 | 0.34993 | 3.4972 | 3.5411 | 3.5648 | 3.5211 | 3.5007 | 3.4579 | 3.4339 | 3.4772 | 3.4983 | 3.5861 | 3.6243 | 3.5413 | 3.5028 | 3.4175 | 3.3785 | 3.46 | 3.4976 | 3.625 | 3.6728 | 3.5569 | 3.5044
LMO_C_10_B_59_SOC_5-80_Part_1-1_ID_PIP15N15A03208341.xlsx | LMO | 59 | PIP15N15A03208341 | 10 | 9.0113 | 0.90113 | 5 | 35 | 0.34996 | 3.4351 | 3.4895 | 3.525 | 3.4716 | 3.4395 | 3.3868 | 3.3519 | 3.4042 | 3.4367 | 3.5446 | 3.595 | 3.4979 | 3.4419 | 3.3385 | 3.288 | 3.3821 | 3.4361 | 3.5899 | 3.6484 | 3.5162 | 3.4439
LMO_C_10_B_5_SOC_5-55_Part_1-1_ID_PIP15N22A03240032.xlsx | LMO | 5 | PIP15N22A03240032 | 10 | 5.3577 | 0.53577 | 5 | 35 | 0.34994 | 3.8663 | 3.8919 | 3.9328 | 3.907 | 3.8692 | 3.8443 | 3.8071 | 3.8327 | 3.8664 | 3.9191 | 4.0005 | 3.9482 | 3.8708 | 3.8192 | 3.7523 | 3.8039 | 3.8654 | 3.9453 | 4.0631 | 3.9853 | 3.8724
LMO_C_10_B_60_SOC_5-80_Part_1-1_ID_PIP15N15A03208989.xlsx | LMO | 60 | PIP15N15A03208989 | 10 | 8.7996 | 0.87996 | 5 | 35 | 0.34997 | 3.4504 | 3.5062 | 3.5427 | 3.4885 | 3.4546 | 3.4003 | 3.3643 | 3.4177 | 3.4518 | 3.5622 | 3.614 | 3.5155 | 3.4572 | 3.3512 | 3.2992 | 3.3952 | 3.4511 | 3.608 | 3.6679 | 3.5339 | 3.4591
LMO_C_10_B_61_SOC_5-80_Part_1-1_ID_PIP15D25A03236724.xlsx | LMO | 61 | PIP15D25A03236724 | 10 | 9.1108 | 0.91108 | 5 | 35 | 0.34994 | 3.4611 | 3.4958 | 3.513 | 3.4786 | 3.464 | 3.43 | 3.4124 | 3.4472 | 3.4621 | 3.5325 | 3.562 | 3.4946 | 3.4658 | 3.397 | 3.3656 | 3.4335 | 3.4616 | 3.5657 | 3.6048 | 3.5079 | 3.4674
LMO_C_10_B_62_SOC_5-80_Part_1-1_ID_PIP15N15A03208398.xlsx | LMO | 62 | PIP15N15A03208398 | 10 | 8.8591 | 0.88591 | 5 | 35 | 0.34996 | 3.4467 | 3.5046 | 3.5438 | 3.4874 | 3.4516 | 3.3954 | 3.3568 | 3.4123 | 3.4484 | 3.5631 | 3.6182 | 3.5153 | 3.454 | 3.344 | 3.2887 | 3.3879 | 3.4474 | 3.6108 | 3.6744 | 3.5355 | 3.4561
LMO_C_10_B_63_SOC_5-80_Part_1-1_ID_PIP15502C00208544.xlsx | LMO | 63 | PIP15502C00208544 | 10 | 8.8435 | 0.88435 | 5 | 35 | 0.34995 | 3.4772 | 3.5357 | 3.5724 | 3.5153 | 3.4818 | 3.4252 | 3.3887 | 3.4451 | 3.4788 | 3.594 | 3.6472 | 3.5432 | 3.4844 | 3.3738 | 3.3203 | 3.4214 | 3.4781 | 3.6417 | 3.7042 | 3.5632 | 3.4865
LMO_C_10_B_64_SOC_5-80_Part_1-1_ID_PIP15D01A03206727.xlsx | LMO | 64 | PIP15D01A03206727 | 10 | 8.7019 | 0.87019 | 5 | 35 | 0.34996 | 3.4646 | 3.5062 | 3.529 | 3.4874 | 3.4681 | 3.4277 | 3.4045 | 3.4456 | 3.4658 | 3.5494 | 3.5861 | 3.5074 | 3.4704 | 3.3894 | 3.3515 | 3.4289 | 3.4653 | 3.5866 | 3.6328 | 3.5227 | 3.4719
LMO_C_10_B_65_SOC_5-80_Part_1-1_ID_PIP15N15A03208683.xlsx | LMO | 65 | PIP15N15A03208683 | 10 | 8.6522 | 0.86522 | 5 | 35 | 0.34994 | 3.4581 | 3.5157 | 3.5557 | 3.4995 | 3.4628 | 3.4068 | 3.3677 | 3.423 | 3.4598 | 3.5743 | 3.6298 | 3.5281 | 3.4653 | 3.3554 | 3.3001 | 3.3987 | 3.459 | 3.6219 | 3.6856 | 3.5476 | 3.4674
LMO_C_10_B_66_SOC_5-80_Part_1-1_ID_PIP15N14A03235525.xlsx | LMO | 66 | PIP15N14A03235525 | 10 | 8.9144 | 0.89144 | 5 | 35 | 0.34993 | 3.437 | 3.4955 | 3.5357 | 3.479 | 3.4418 | 3.385 | 3.3459 | 3.4014 | 3.4386 | 3.5545 | 3.6099 | 3.5078 | 3.4442 | 3.3334 | 3.278 | 3.3771 | 3.4379 | 3.6022 | 3.6656 | 3.5274 | 3.4463
LMO_C_10_B_67_SOC_5-85_Part_1-1_ID_PIP15D25A03243702.xlsx | LMO | 67 | PIP15D25A03243702 | 10 | 8.8907 | 0.88907 | 5 | 35 | 0.34993 | 3.4705 | 3.513 | 3.5362 | 3.4937 | 3.4742 | 3.4331 | 3.4091 | 3.4514 | 3.4718 | 3.5571 | 3.5938 | 3.5134 | 3.4765 | 3.3942 | 3.3561 | 3.4349 | 3.4712 | 3.5952 | 3.6401 | 3.5283 | 3.4783
LMO_C_10_B_68_SOC_5-85_Part_1-1_ID_PIP15N30A03228344.xlsx | LMO | 68 | PIP15N30A03228344 | 10 | 8.896 | 0.8896 | 5 | 35 | 0.34993 | 3.4565 | 3.49 | 3.5078 | 3.4741 | 3.4595 | 3.427 | 3.4084 | 3.4421 | 3.4574 | 3.5253 | 3.5555 | 3.49 | 3.4612 | 3.3954 | 3.364 | 3.4286 | 3.457 | 3.5571 | 3.5962 | 3.5032 | 3.463
LMO_C_10_B_69_SOC_5-85_Part_1-1_ID_PIP15D19A03226854.xlsx | LMO | 69 | PIP15D19A03226854 | 10 | 8.9939 | 0.89939 | 5 | 35 | 0.34994 | 3.4584 | 3.4972 | 3.5183 | 3.4795 | 3.4619 | 3.4235 | 3.4028 | 3.4414 | 3.4597 | 3.5378 | 3.5722 | 3.4979 | 3.4639 | 3.3877 | 3.3531 | 3.426 | 3.4593 | 3.5731 | 3.6164 | 3.5123 | 3.4658
LMO_C_10_B_6_SOC_5-55_Part_1-1_ID_PIP15829A00218512.xlsx | LMO | 6 | PIP15829A00218512 | 10 | 6.9177 | 0.69177 | 5 | 35 | 0.34996 | 3.6103 | 3.6324 | 3.661 | 3.6389 | 3.6129 | 3.5915 | 3.5632 | 3.5852 | 3.6105 | 3.6552 | 3.7112 | 3.6668 | 3.6143 | 3.5703 | 3.5164 | 3.5608 | 3.6094 | 3.6772 | 3.7588 | 3.6925 | 3.6157
LMO_C_10_B_70_SOC_5-85_Part_1-1_ID_PIP15D15A03236532.xlsx | LMO | 70 | PIP15D15A03236532 | 10 | 8.9182 | 0.89182 | 5 | 35 | 0.34992 | 3.4639 | 3.4976 | 3.5153 | 3.4814 | 3.467 | 3.4342 | 3.4156 | 3.4495 | 3.4649 | 3.5334 | 3.5636 | 3.4979 | 3.4688 | 3.4024 | 3.3706 | 3.4361 | 3.4646 | 3.5653 | 3.6048 | 3.5113 | 3.4705
LMO_C_10_B_71_SOC_5-85_Part_1-1_ID_PIP15D25A03209658.xlsx | LMO | 71 | PIP15D25A03209658 | 10 | 8.9053 | 0.89053 | 5 | 35 | 0.35007 | 3.4642 | 3.4993 | 3.5176 | 3.4825 | 3.4672 | 3.4333 | 3.414 | 3.4493 | 3.4653 | 3.5362 | 3.5676 | 3.4995 | 3.4693 | 3.4001 | 3.3671 | 3.4351 | 3.4649 | 3.5697 | 3.6106 | 3.5132 | 3.4709
LMO_C_10_B_72_SOC_5-85_Part_1-1_ID_PIP15N21A50200990.xlsx | LMO | 72 | PIP15N21A50200990 | 10 | 8.9374 | 0.89374 | 5 | 35 | 0.34982 | 3.4509 | 3.4893 | 3.5114 | 3.473 | 3.4546 | 3.4177 | 3.3942 | 3.4326 | 3.4523 | 3.5297 | 3.5662 | 3.4925 | 3.4567 | 3.3815 | 3.3431 | 3.4161 | 3.4519 | 3.5653 | 3.6119 | 3.5079 | 3.4586
LMO_C_10_B_73_SOC_5-85_Part_1-1_ID_PIP15N15A03208672.xlsx | LMO | 73 | PIP15N15A03208672 | 10 | 8.7891 | 0.87891 | 5 | 35 | 0.34993 | 3.4539 | 3.5078 | 3.5436 | 3.4902 | 3.4584 | 3.4066 | 3.3708 | 3.423 | 3.4556 | 3.5629 | 3.6135 | 3.5167 | 3.4609 | 3.357 | 3.3076 | 3.4012 | 3.4551 | 3.608 | 3.6661 | 3.5348 | 3.463
LMO_C_10_B_74_SOC_5-85_Part_1-1_ID_PIP15D15A03236823.xlsx | LMO | 74 | PIP15D15A03236823 | 10 | 9.0417 | 0.90417 | 5 | 35 | 0.34991 | 3.453 | 3.4888 | 3.5079 | 3.4721 | 3.4563 | 3.4217 | 3.4019 | 3.4375 | 3.4542 | 3.5264 | 3.5585 | 3.4893 | 3.4584 | 3.3884 | 3.3548 | 3.4233 | 3.4537 | 3.5597 | 3.601 | 3.503 | 3.46
LMO_C_10_B_75_SOC_5-85_Part_1-1_ID_PIP15N15A03208431.xlsx | LMO | 75 | PIP15N15A03208431 | 10 | 9.0144 | 0.90144 | 5 | 35 | 0.34995 | 3.437 | 3.4853 | 3.515 | 3.467 | 3.4412 | 3.394 | 3.3643 | 3.4112 | 3.4386 | 3.536 | 3.5813 | 3.4921 | 3.4435 | 3.3494 | 3.3034 | 3.3905 | 3.4381 | 3.5796 | 3.6338 | 3.5104 | 3.4456
LMO_C_10_B_76_SOC_5-85_Part_1-1_ID_PIP15512A50200153.xlsx | LMO | 76 | PIP15512A50200153 | 10 | 8.8919 | 0.88919 | 5 | 35 | 0.34993 | 3.4644 | 3.5062 | 3.5281 | 3.4865 | 3.4679 | 3.427 | 3.4045 | 3.446 | 3.4656 | 3.5495 | 3.5857 | 3.506 | 3.4698 | 3.3884 | 3.351 | 3.4296 | 3.4651 | 3.5875 | 3.6336 | 3.5215 | 3.4716
LMO_C_10_B_77_SOC_5-85_Part_1-1_ID_PIP15N15A03208383.xlsx | LMO | 77 | PIP15N15A03208383 | 10 | 8.746 | 0.8746 | 5 | 35 | 0.34992 | 3.4702 | 3.5216 | 3.5534 | 3.5028 | 3.4742 | 3.424 | 3.3926 | 3.4426 | 3.4718 | 3.5743 | 3.6206 | 3.5274 | 3.4767 | 3.378 | 3.3315 | 3.4223 | 3.4711 | 3.618 | 3.6721 | 3.5446 | 3.4788
LMO_C_10_B_78_SOC_5-85_Part_1-1_ID_PIP15N15A03204208.xlsx | LMO | 78 | PIP15N15A03204208 | 10 | 8.9547 | 0.89547 | 5 | 35 | 0.34994 | 3.4388 | 3.4865 | 3.5162 | 3.4693 | 3.4428 | 3.3965 | 3.3666 | 3.4131 | 3.4403 | 3.5364 | 3.5815 | 3.4937 | 3.4453 | 3.3524 | 3.3069 | 3.3926 | 3.4398 | 3.5792 | 3.6331 | 3.5118 | 3.4472
LMO_C_10_B_79_SOC_5-85_Part_1-1_ID_PIP15D26A03252860.xlsx | LMO | 79 | PIP15D26A03252860 | 10 | 9.2377 | 0.92377 | 5 | 35 | 0.34994 | 3.4456 | 3.4784 | 3.4951 | 3.4623 | 3.4486 | 3.4161 | 3.3989 | 3.4319 | 3.4468 | 3.5139 | 3.5429 | 3.4783 | 3.4507 | 3.3845 | 3.3538 | 3.4186 | 3.4463 | 3.5466 | 3.5852 | 3.4918 | 3.4523
LMO_C_10_B_7_SOC_5-55_Part_1-1_ID_PIP15829A00217327.xlsx | LMO | 7 | PIP15829A00217327 | 10 | 6.1491 | 0.61491 | 5 | 35 | 0.34994 | 3.7376 | 3.7618 | 3.8224 | 3.7985 | 3.7409 | 3.7176 | 3.6654 | 3.6893 | 3.7377 | 3.7871 | 3.9059 | 3.8575 | 3.7425 | 3.694 | 3.6038 | 3.6514 | 3.7363 | 3.8108 | 3.9795 | 3.9079 | 3.7439
LMO_C_10_B_80_SOC_5-85_Part_1-1_ID_PIP15D26A03256484.xlsx | LMO | 80 | PIP15D26A03256484 | 10 | 9.3203 | 0.93203 | 5 | 35 | 0.34998 | 3.4414 | 3.4707 | 3.4858 | 3.4565 | 3.4442 | 3.4151 | 3.3994 | 3.4291 | 3.4423 | 3.5027 | 3.5297 | 3.4714 | 3.446 | 3.3864 | 3.3578 | 3.4166 | 3.4421 | 3.5327 | 3.5697 | 3.4844 | 3.4475
LMO_C_10_B_81_SOC_5-85_Part_1-1_ID_PIP15D28A03264309.xlsx | LMO | 81 | PIP15D28A03264309 | 10 | 9.1394 | 0.91394 | 5 | 35 | 0.35001 | 3.4602 | 3.4937 | 3.5104 | 3.477 | 3.4633 | 3.4302 | 3.4131 | 3.4467 | 3.4614 | 3.5297 | 3.5585 | 3.4928 | 3.4651 | 3.398 | 3.3678 | 3.4335 | 3.4609 | 3.5627 | 3.6008 | 3.506 | 3.4667
LMO_C_10_B_82_SOC_5-85_Part_1-1_ID_PIP1622500C087737.xlsx | LMO | 82 | PIP1622500C087737 | 10 | 9.1713 | 0.91713 | 5 | 35 | 0.34995 | 3.444 | 3.4802 | 3.502 | 3.4658 | 3.4472 | 3.4117 | 3.3896 | 3.4256 | 3.4451 | 3.519 | 3.555 | 3.4851 | 3.4493 | 3.3775 | 3.3405 | 3.4093 | 3.4449 | 3.5534 | 3.5992 | 3.5004 | 3.4509
LMO_C_10_B_83_SOC_5-85_Part_1-1_ID_PIP15D25A03222735.xlsx | LMO | 83 | PIP15D25A03222735 | 10 | 9.4788 | 0.94788 | 5 | 35 | 0.34997 | 3.4317 | 3.4751 | 3.4986 | 3.4556 | 3.4356 | 3.3933 | 3.3696 | 3.4124 | 3.4333 | 3.5206 | 3.5578 | 3.476 | 3.4379 | 3.3538 | 3.3148 | 3.3956 | 3.4328 | 3.5603 | 3.6059 | 3.4916 | 3.4398
LMO_C_10_B_84_SOC_5-85_Part_1-1_ID_PIP15N08A03232188.xlsx | LMO | 84 | PIP15N08A03232188 | 10 | 8.9175 | 0.89175 | 5 | 35 | 0.34994 | 3.4493 | 3.5013 | 3.5341 | 3.4834 | 3.4537 | 3.4035 | 3.3708 | 3.4207 | 3.4509 | 3.5541 | 3.6022 | 3.509 | 3.4561 | 3.3573 | 3.3089 | 3.3993 | 3.4505 | 3.5985 | 3.6547 | 3.5272 | 3.4581
LMO_C_10_B_85_SOC_5-85_Part_1-1_ID_PIP15N14A03236503.xlsx | LMO | 85 | PIP15N14A03236503 | 10 | 8.7994 | 0.87994 | 5 | 35 | 0.34995 | 3.4458 | 3.4993 | 3.5341 | 3.4818 | 3.4502 | 3.3982 | 3.364 | 3.4156 | 3.4475 | 3.5539 | 3.6034 | 3.5081 | 3.4528 | 3.3508 | 3.3008 | 3.3938 | 3.447 | 3.5989 | 3.6568 | 3.5267 | 3.4549
LMO_C_10_B_86_SOC_5-85_Part_1-1_ID_PIP15D23A03282874.xlsx | LMO | 86 | PIP15D23A03282874 | 10 | 8.8511 | 0.88511 | 5 | 35 | 0.34994 | 3.4709 | 3.5041 | 3.5206 | 3.4876 | 3.4739 | 3.4414 | 3.4245 | 3.4574 | 3.4718 | 3.539 | 3.5676 | 3.5032 | 3.4758 | 3.4107 | 3.3808 | 3.4447 | 3.4714 | 3.5703 | 3.6082 | 3.5157 | 3.4774
LMO_C_10_B_87_SOC_5-85_Part_1-1_ID_PIP15D19A03271997.xlsx | LMO | 87 | PIP15D19A03271997 | 10 | 8.8458 | 0.88458 | 5 | 35 | 0.34994 | 3.4735 | 3.5057 | 3.522 | 3.49 | 3.4765 | 3.4447 | 3.4279 | 3.46 | 3.4744 | 3.5399 | 3.5683 | 3.5053 | 3.4783 | 3.4144 | 3.3849 | 3.4472 | 3.4742 | 3.5706 | 3.6082 | 3.5179 | 3.4798
LMO_C_10_B_88_SOC_5-85_Part_1-1_ID_PIP15D01A03220958.xlsx | LMO | 88 | PIP15D01A03220958 | 10 | 8.7494 | 0.87494 | 5 | 35 | 0.34994 | 3.469 | 3.5086 | 3.5294 | 3.49 | 3.4723 | 3.4337 | 3.4126 | 3.4518 | 3.4702 | 3.5499 | 3.5836 | 3.5083 | 3.4744 | 3.397 | 3.3617 | 3.4365 | 3.4697 | 3.5862 | 3.6289 | 3.5225 | 3.4763
LMO_C_10_B_89_SOC_5-85_Part_1-1_ID_PIP16N1700C039158.xlsx | LMO | 89 | PIP16N1700C039158 | 10 | 9.1862 | 0.91862 | 5 | 35 | 0.34994 | 3.4769 | 3.5218 | 3.5474 | 3.5025 | 3.4807 | 3.4368 | 3.411 | 3.4551 | 3.4783 | 3.568 | 3.6075 | 3.5241 | 3.483 | 3.3963 | 3.3559 | 3.4374 | 3.4776 | 3.6068 | 3.6549 | 3.5397 | 3.4848
LMO_C_10_B_8_SOC_5-55_Part_1-1_ID_PIP15825A00238596.xlsx | LMO | 8 | PIP15825A00238596 | 10 | 5.8605 | 0.58605 | 5 | 35 | 0.34995 | 3.7945 | 3.8255 | 3.8931 | 3.8622 | 3.7978 | 3.7678 | 3.7098 | 3.7407 | 3.7945 | 3.8578 | 3.9879 | 3.926 | 3.7994 | 3.7372 | 3.6384 | 3.6998 | 3.7931 | 3.8887 | 4.0704 | 3.979 | 3.8008
LMO_C_10_B_90_SOC_5-85_Part_1-1_ID_PIP15D25A03205744.xlsx | LMO | 90 | PIP15D25A03205744 | 10 | 9.073 | 0.9073 | 5 | 35 | 0.34995 | 3.4602 | 3.4946 | 3.5127 | 3.4781 | 3.4633 | 3.4296 | 3.4116 | 3.4458 | 3.4614 | 3.5311 | 3.5618 | 3.4946 | 3.4655 | 3.3973 | 3.3654 | 3.4321 | 3.4611 | 3.5641 | 3.6045 | 3.5083 | 3.467
LMO_C_10_B_91_SOC_5-85_Part_1-1_ID_PIP15N08A03230424.xlsx | LMO | 91 | PIP15N08A03230424 | 10 | 8.7927 | 0.87927 | 5 | 35 | 0.34994 | 3.4625 | 3.5092 | 3.5383 | 3.4923 | 3.4663 | 3.4207 | 3.3917 | 3.4375 | 3.4637 | 3.5574 | 3.6015 | 3.5155 | 3.4686 | 3.3782 | 3.3343 | 3.4182 | 3.4632 | 3.5982 | 3.651 | 3.5325 | 3.4705
LMO_C_10_B_92_SOC_5-85_Part_1-1_ID_PIP15N12A03225967.xlsx | LMO | 92 | PIP15N12A03225967 | 10 | 9.0827 | 0.90827 | 5 | 35 | 0.34993 | 3.4254 | 3.4802 | 3.5181 | 3.4646 | 3.43 | 3.3764 | 3.339 | 3.3921 | 3.427 | 3.5362 | 3.5889 | 3.4921 | 3.4326 | 3.3278 | 3.2748 | 3.3694 | 3.4265 | 3.582 | 3.6424 | 3.5109 | 3.4347
LMO_C_10_B_93_SOC_5-85_Part_1-1_ID_PIP15N21A03210500.xlsx | LMO | 93 | PIP15N21A03210500 | 10 | 9.0741 | 0.90741 | 5 | 35 | 0.34995 | 3.4381 | 3.4688 | 3.4855 | 3.4547 | 3.4409 | 3.4103 | 3.3933 | 3.4244 | 3.4391 | 3.502 | 3.5313 | 3.4707 | 3.4428 | 3.3808 | 3.3501 | 3.4114 | 3.4388 | 3.5322 | 3.5718 | 3.4842 | 3.4444
LMO_C_10_B_94_SOC_5-85_Part_1-1_ID_PIP15D25A03226871.xlsx | LMO | 94 | PIP15D25A03226871 | 10 | 9.0497 | 0.90497 | 5 | 35 | 0.34997 | 3.4816 | 3.5155 | 3.532 | 3.4979 | 3.4844 | 3.4512 | 3.4344 | 3.4683 | 3.4825 | 3.5513 | 3.5797 | 3.5134 | 3.4863 | 3.4189 | 3.3889 | 3.4553 | 3.4821 | 3.5838 | 3.6215 | 3.5262 | 3.4877
LMO_C_10_B_95_SOC_5-85_Part_1-1_ID_PIP15D26A03200099.xlsx | LMO | 95 | PIP15D26A03200099 | 10 | 8.9191 | 0.89191 | 5 | 35 | 0.34993 | 3.4855 | 3.5392 | 3.5664 | 3.5132 | 3.4899 | 3.4375 | 3.4094 | 3.4626 | 3.487 | 3.5943 | 3.6352 | 3.536 | 3.4925 | 3.3886 | 3.3441 | 3.4433 | 3.4865 | 3.6407 | 3.6905 | 3.5518 | 3.4944
LMO_C_10_B_9_SOC_5-55_Part_1-1_ID_PIP15826A00208229.xlsx | LMO | 9 | PIP15826A00208229 | 10 | 5.7452 | 0.57452 | 5 | 35 | 0.34994 | 3.7729 | 3.8041 | 3.8564 | 3.8252 | 3.7758 | 3.7453 | 3.6967 | 3.7279 | 3.7725 | 3.8361 | 3.9374 | 3.8747 | 3.7771 | 3.7142 | 3.6277 | 3.6905 | 3.7709 | 3.867 | 4.0103 | 3.9175 | 3.7781

## SOC40
File_Name | Mat | No. | ID | Qn | Q | SOH | Pt | SOC | SOCR | U1 | U2 | U3 | U4 | U5 | U6 | U7 | U8 | U9 | U10 | U11 | U12 | U13 | U14 | U15 | U16 | U17 | U18 | U19 | U20 | U21
LMO_C_10_B_10_SOC_5-55_Part_1-1_ID_PIP15827A00220999.xlsx | LMO | 10 | PIP15827A00220999 | 10 | 6.0549 | 0.60549 | 5 | 40 | 0.39994 | 3.8236 | 3.8484 | 3.8901 | 3.8652 | 3.8264 | 3.8022 | 3.7637 | 3.7885 | 3.8234 | 3.8738 | 3.9567 | 3.9066 | 3.8278 | 3.778 | 3.7088 | 3.7585 | 3.8224 | 3.8986 | 4.0184 | 3.944 | 3.829
LMO_C_10_B_11_SOC_5-60_Part_1-1_ID_PIP15826A00208751.xlsx | LMO | 11 | PIP15826A00208751 | 10 | 6.3985 | 0.63985 | 5 | 40 | 0.39992 | 3.8192 | 3.8457 | 3.9063 | 3.8801 | 3.8222 | 3.7969 | 3.7434 | 3.7695 | 3.8192 | 3.8733 | 3.9902 | 3.9374 | 3.8238 | 3.7708 | 3.6779 | 3.7302 | 3.818 | 3.8996 | 4.0637 | 3.9855 | 3.8252
LMO_C_10_B_12_SOC_5-60_Part_1-1_ID_PIP15829A00218444.xlsx | LMO | 12 | PIP15829A00218444 | 10 | 6.4536 | 0.64536 | 5 | 40 | 0.39994 | 3.8001 | 3.8243 | 3.8763 | 3.852 | 3.8029 | 3.7795 | 3.7334 | 3.7576 | 3.8001 | 3.8496 | 3.9519 | 3.9031 | 3.8045 | 3.7558 | 3.6745 | 3.723 | 3.7992 | 3.874 | 4.0201 | 3.9477 | 3.8057
LMO_C_10_B_13_SOC_5-60_Part_1-1_ID_PIP15827A00205589.xlsx | LMO | 13 | PIP15827A00205589 | 10 | 6.3319 | 0.63319 | 5 | 40 | 0.39995 | 3.7622 | 3.7843 | 3.8185 | 3.7962 | 3.7648 | 3.7432 | 3.71 | 3.7323 | 3.762 | 3.8073 | 3.8747 | 3.8299 | 3.7662 | 3.7214 | 3.6598 | 3.7046 | 3.7609 | 3.8296 | 3.9279 | 3.8603 | 3.7674
LMO_C_10_B_14_SOC_5-60_Part_1-1_ID_PIP15829A00218550.xlsx | LMO | 14 | PIP15829A00218550 | 10 | 5.5447 | 0.55447 | 5 | 40 | 0.39698 | 3.9209 | 3.9539 | 4.0423 | 4.0099 | 3.926 | 3.8942 | 3.8229 | 3.8556 | 3.923 | 3.9904 | 4.1519 | 4.0873 | 3.9293 | 3.8633 | 3.7472 | 3.8118 | 3.9224 | 4.0237 | 4.2421 | 4.1463 | 3.9316
LMO_C_10_B_15_SOC_5-60_Part_1-1_ID_PIP15828A06100365.xlsx | LMO | 15 | PIP15828A06100365 | 10 | 6.5591 | 0.65591 | 5 | 40 | 0.39994 | 3.7997 | 3.8294 | 3.8745 | 3.845 | 3.8025 | 3.7737 | 3.7314 | 3.7611 | 3.7994 | 3.8599 | 3.9486 | 3.8891 | 3.8039 | 3.7444 | 3.6677 | 3.7274 | 3.7981 | 3.8893 | 4.0166 | 3.9281 | 3.805
LMO_C_10_B_16_SOC_5-60_Part_1-1_ID_PIP15829A00217239.xlsx | LMO | 16 | PIP15829A00217239 | 10 | 6.5152 | 0.65152 | 5 | 40 | 0.39994 | 3.7623 | 3.785 | 3.8224 | 3.8001 | 3.765 | 3.743 | 3.7072 | 3.7298 | 3.7623 | 3.8085 | 3.8831 | 3.8373 | 3.7664 | 3.7209 | 3.6552 | 3.7007 | 3.7614 | 3.8311 | 3.9398 | 3.8715 | 3.7678
LMO_C_10_B_17_SOC_5-65_Part_1-1_ID_PIP15829A06101445.xlsx | LMO | 17 | PIP15829A06101445 | 10 | 6.9576 | 0.69576 | 5 | 40 | 0.4 | 3.7137 | 3.7355 | 3.7641 | 3.7423 | 3.7163 | 3.6956 | 3.6673 | 3.6891 | 3.7139 | 3.7581 | 3.815 | 3.7711 | 3.7179 | 3.6745 | 3.6219 | 3.6658 | 3.713 | 3.7799 | 3.8636 | 3.798 | 3.7191
LMO_C_10_B_18_SOC_5-65_Part_1-1_ID_PIP15826A00211185.xlsx | LMO | 18 | PIP15826A00211185 | 10 | 6.6538 | 0.66538 | 5 | 40 | 0.40015 | 3.7895 | 3.8138 | 3.867 | 3.8427 | 3.7923 | 3.7695 | 3.7207 | 3.7448 | 3.7892 | 3.8387 | 3.9425 | 3.8938 | 3.7934 | 3.7453 | 3.6596 | 3.7079 | 3.7878 | 3.8626 | 4.01 | 3.9379 | 3.7946
LMO_C_10_B_19_SOC_5-65_Part_1-1_ID_PIP15D01A03235252.xlsx | LMO | 19 | PIP15D01A03235252 | 10 | 6.9119 | 0.69119 | 5 | 40 | 0.39999 | 3.7507 | 3.779 | 3.8132 | 3.7848 | 3.7535 | 3.7263 | 3.693 | 3.7214 | 3.7507 | 3.8085 | 3.8759 | 3.8185 | 3.7548 | 3.6981 | 3.6373 | 3.6944 | 3.7497 | 3.8368 | 3.9351 | 3.8494 | 3.7558
LMO_C_10_B_1_SOC_5-55_Part_1-1_ID_PIP15828A00225770.xlsx | LMO | 1 | PIP15828A00225770 | 10 | 5.6791 | 0.56791 | 5 | 40 | 0.39993 | 3.9038 | 3.9358 | 4.0092 | 3.9776 | 3.9079 | 3.877 | 3.8152 | 3.8468 | 3.9045 | 3.9695 | 4.1071 | 4.0439 | 3.91 | 3.8462 | 3.743 | 3.8059 | 3.9031 | 4.0012 | 4.1901 | 4.0973 | 3.9117
LMO_C_10_B_20_SOC_5-65_Part_1-1_ID_PIP15827A00205450.xlsx | LMO | 20 | PIP15827A00205450 | 10 | 6.9997 | 0.69997 | 5 | 40 | 0.39992 | 3.7367 | 3.7592 | 3.7941 | 3.7715 | 3.7393 | 3.7179 | 3.6837 | 3.7063 | 3.7365 | 3.7825 | 3.8508 | 3.8052 | 3.7407 | 3.6956 | 3.6328 | 3.6784 | 3.7355 | 3.805 | 3.9038 | 3.8359 | 3.7418
LMO_C_10_B_21_SOC_5-65_Part_1-1_ID_PIP15829A00209415.xlsx | LMO | 21 | PIP15829A00209415 | 10 | 6.7829 | 0.67829 | 5 | 40 | 0.40004 | 3.7829 | 3.808 | 3.8522 | 3.8271 | 3.7855 | 3.7618 | 3.7214 | 3.7465 | 3.7822 | 3.8336 | 3.9217 | 3.8708 | 3.7866 | 3.7367 | 3.6651 | 3.7151 | 3.7804 | 3.8582 | 3.9858 | 3.9103 | 3.7876
LMO_C_10_B_22_SOC_5-65_Part_1-1_ID_PIP15D01A03238995.xlsx | LMO | 22 | PIP15D01A03238995 | 10 | 6.7698 | 0.67698 | 5 | 40 | 0.39991 | 3.7748 | 3.7987 | 3.8503 | 3.8264 | 3.7774 | 3.7546 | 3.7084 | 3.7321 | 3.7743 | 3.8231 | 3.9247 | 3.8766 | 3.7787 | 3.7314 | 3.6496 | 3.697 | 3.773 | 3.8466 | 3.9918 | 3.9207 | 3.7797
LMO_C_10_B_23_SOC_5-65_Part_1-1_ID_PIP15829A00210663.xlsx | LMO | 23 | PIP15829A00210663 | 10 | 6.9477 | 0.69477 | 5 | 40 | 0.39999 | 3.7472 | 3.7846 | 3.8234 | 3.786 | 3.7504 | 3.7144 | 3.677 | 3.7146 | 3.7474 | 3.8236 | 3.9001 | 3.8245 | 3.752 | 3.677 | 3.6091 | 3.6844 | 3.746 | 3.8612 | 3.9725 | 3.8594 | 3.7532
LMO_C_10_B_24_SOC_5-65_Part_1-1_ID_PIP15829A00206931.xlsx | LMO | 24 | PIP15829A00206931 | 10 | 6.853 | 0.6853 | 5 | 40 | 0.40005 | 3.7397 | 3.7623 | 3.7988 | 3.776 | 3.7423 | 3.7209 | 3.6863 | 3.7091 | 3.7397 | 3.786 | 3.8585 | 3.8124 | 3.7437 | 3.6988 | 3.6359 | 3.6812 | 3.7386 | 3.8087 | 3.9144 | 3.8457 | 3.7451
LMO_C_10_B_25_SOC_5-65_Part_1-1_ID_PIP15825A00103075.xlsx | LMO | 25 | PIP15825A00103075 | 10 | 6.6769 | 0.66769 | 5 | 40 | 0.39992 | 3.7569 | 3.7792 | 3.8241 | 3.802 | 3.7592 | 3.7383 | 3.6942 | 3.7165 | 3.7565 | 3.802 | 3.8884 | 3.8438 | 3.7604 | 3.7162 | 3.6361 | 3.6809 | 3.7551 | 3.8239 | 3.9467 | 3.8805 | 3.7616
LMO_C_10_B_26_SOC_5-70_Part_1-1_ID_PIP15D29A03204639.xlsx | LMO | 26 | PIP15D29A03204639 | 10 | 7.9655 | 0.79655 | 5 | 40 | 0.39984 | 3.647 | 3.6733 | 3.6935 | 3.6672 | 3.6496 | 3.6242 | 3.6036 | 3.6301 | 3.6473 | 3.7009 | 3.7404 | 3.687 | 3.651 | 3.5982 | 3.5594 | 3.6126 | 3.6466 | 3.7274 | 3.7857 | 3.7058 | 3.6522
LMO_C_10_B_27_SOC_5-70_Part_1-1_ID_PIP15D26A03261343.xlsx | LMO | 27 | PIP15D26A03261343 | 10 | 7.1776 | 0.71776 | 5 | 40 | 0.40007 | 3.7392 | 3.7637 | 3.7797 | 3.7551 | 3.7414 | 3.7177 | 3.7012 | 3.726 | 3.7393 | 3.7892 | 3.8206 | 3.7708 | 3.7427 | 3.6935 | 3.6626 | 3.7123 | 3.7385 | 3.8138 | 3.8603 | 3.7855 | 3.7439
LMO_C_10_B_28_SOC_5-70_Part_1-1_ID_PIP15825A50203005.xlsx | LMO | 28 | PIP15825A50203005 | 10 | 7.6227 | 0.76227 | 5 | 40 | 0.39985 | 3.683 | 3.7051 | 3.7439 | 3.7216 | 3.6856 | 3.6649 | 3.6266 | 3.6489 | 3.6828 | 3.7279 | 3.8032 | 3.7585 | 3.6868 | 3.6431 | 3.5724 | 3.617 | 3.6814 | 3.7495 | 3.8582 | 3.7915 | 3.6879
LMO_C_10_B_29_SOC_5-70_Part_1-1_ID_PIP15825A00103143.xlsx | LMO | 29 | PIP15825A00103143 | 10 | 7.2993 | 0.72993 | 5 | 40 | 0.40008 | 3.7063 | 3.7265 | 3.7629 | 3.7425 | 3.7086 | 3.6893 | 3.6533 | 3.6738 | 3.706 | 3.7476 | 3.8187 | 3.7776 | 3.71 | 3.6693 | 3.6029 | 3.644 | 3.7049 | 3.7678 | 3.8705 | 3.8092 | 3.7111
LMO_C_10_B_2_SOC_5-55_Part_1-1_ID_PIP15827A00221240.xlsx | LMO | 2 | PIP15827A00221240 | 10 | 6.0513 | 0.60513 | 5 | 40 | 0.39994 | 3.8517 | 3.8766 | 3.953 | 3.9284 | 3.8552 | 3.8311 | 3.7692 | 3.7936 | 3.8517 | 3.9026 | 4.0492 | 3.9999 | 3.8568 | 3.8069 | 3.7033 | 3.752 | 3.8503 | 3.927 | 4.1307 | 4.058 | 3.858
LMO_C_10_B_30_SOC_5-70_Part_1-1_ID_PIP15D19A03280145.xlsx | LMO | 30 | PIP15D19A03280145 | 10 | 7.5565 | 0.75565 | 5 | 40 | 0.40016 | 3.6974 | 3.7214 | 3.7374 | 3.7135 | 3.6995 | 3.6763 | 3.6593 | 3.6835 | 3.6972 | 3.7462 | 3.7776 | 3.729 | 3.7007 | 3.6524 | 3.6201 | 3.6693 | 3.6965 | 3.7702 | 3.8166 | 3.7441 | 3.7018
LMO_C_10_B_31_SOC_5-75_Part_1-1_ID_PIP15D01A03241499.xlsx | LMO | 31 | PIP15D01A03241499 | 10 | 8.0253 | 0.80253 | 5 | 40 | 0.39988 | 3.648 | 3.6717 | 3.6907 | 3.6665 | 3.6503 | 3.6275 | 3.608 | 3.6322 | 3.6477 | 3.6965 | 3.733 | 3.6846 | 3.6514 | 3.604 | 3.5675 | 3.6159 | 3.6466 | 3.72 | 3.7737 | 3.7012 | 3.6524
LMO_C_10_B_32_SOC_5-75_Part_1-1_ID_PIP15710A00246135.xlsx | LMO | 32 | PIP15710A00246135 | 10 | 8.0443 | 0.80443 | 5 | 40 | 0.40008 | 3.6319 | 3.657 | 3.6679 | 3.6428 | 3.634 | 3.6094 | 3.5975 | 3.6229 | 3.6321 | 3.683 | 3.7037 | 3.6535 | 3.6352 | 3.585 | 3.5622 | 3.6136 | 3.6315 | 3.7083 | 3.7383 | 3.6633 | 3.6366
LMO_C_10_B_33_SOC_5-80_Part_1-1_ID_PIP15N21A50200177.xlsx | LMO | 33 | PIP15N21A50200177 | 10 | 8.7844 | 0.87844 | 5 | 40 | 0.40006 | 3.5395 | 3.5652 | 3.578 | 3.5522 | 3.542 | 3.5169 | 3.5035 | 3.5295 | 3.5402 | 3.5927 | 3.6159 | 3.5645 | 3.5436 | 3.4923 | 3.4679 | 3.5193 | 3.5399 | 3.6182 | 3.6505 | 3.5752 | 3.545
LMO_C_10_B_34_SOC_5-80_Part_1-1_ID_PIP15N21A03201737.xlsx | LMO | 34 | PIP15N21A03201737 | 10 | 8.5736 | 0.85736 | 5 | 40 | 0.39992 | 3.5613 | 3.5862 | 3.5985 | 3.5734 | 3.5636 | 3.5392 | 3.5267 | 3.5517 | 3.562 | 3.6129 | 3.635 | 3.5852 | 3.5652 | 3.5153 | 3.4921 | 3.542 | 3.5615 | 3.6377 | 3.6688 | 3.5955 | 3.5666
LMO_C_10_B_35_SOC_5-80_Part_1-1_ID_PIP15D22A03248005.xlsx | LMO | 35 | PIP15D22A03248005 | 10 | 8.8531 | 0.88531 | 5 | 40 | 0.39976 | 3.5469 | 3.5841 | 3.6026 | 3.565 | 3.5502 | 3.5141 | 3.4951 | 3.5323 | 3.548 | 3.6233 | 3.6535 | 3.581 | 3.5522 | 3.4795 | 3.4477 | 3.5186 | 3.5473 | 3.6575 | 3.696 | 3.5936 | 3.5536
LMO_C_10_B_36_SOC_5-80_Part_1-1_ID_PIP15D15A03236357.xlsx | LMO | 36 | PIP15D15A03236357 | 10 | 8.8667 | 0.88667 | 5 | 40 | 0.3999 | 3.5517 | 3.5897 | 3.6087 | 3.5703 | 3.555 | 3.5183 | 3.4986 | 3.5364 | 3.5527 | 3.6298 | 3.6607 | 3.5871 | 3.5569 | 3.4828 | 3.4502 | 3.5227 | 3.5522 | 3.6647 | 3.7039 | 3.5996 | 3.5585
LMO_C_10_B_37_SOC_5-80_Part_1-1_ID_PIP15N21A50200566.xlsx | LMO | 37 | PIP15N21A50200566 | 10 | 8.7259 | 0.87259 | 5 | 40 | 0.39987 | 3.5555 | 3.5905 | 3.6085 | 3.5734 | 3.5589 | 3.525 | 3.506 | 3.5411 | 3.5566 | 3.6275 | 3.6579 | 3.5897 | 3.5606 | 3.4921 | 3.4602 | 3.5272 | 3.556 | 3.66 | 3.6993 | 3.6024 | 3.5624
LMO_C_10_B_38_SOC_5-80_Part_1-1_ID_PIP15D19A03261038.xlsx | LMO | 38 | PIP15D19A03261038 | 10 | 8.8714 | 0.88714 | 5 | 40 | 0.39986 | 3.5478 | 3.5787 | 3.594 | 3.5629 | 3.5506 | 3.5206 | 3.5046 | 3.5355 | 3.5487 | 3.6115 | 3.6384 | 3.5773 | 3.5524 | 3.4916 | 3.4632 | 3.5236 | 3.5481 | 3.6412 | 3.6768 | 3.5889 | 3.5539
LMO_C_10_B_39_SOC_5-80_Part_1-1_ID_PIP15D25A03226076.xlsx | LMO | 39 | PIP15D25A03226076 | 10 | 8.7876 | 0.87876 | 5 | 40 | 0.39987 | 3.5504 | 3.5806 | 3.5952 | 3.5648 | 3.5531 | 3.5234 | 3.5081 | 3.5388 | 3.5513 | 3.6131 | 3.6389 | 3.5785 | 3.5548 | 3.4942 | 3.467 | 3.5271 | 3.5508 | 3.6426 | 3.6777 | 3.5901 | 3.5562
LMO_C_10_B_3_SOC_5-55_Part_1-1_ID_PIP15827A00221153.xlsx | LMO | 3 | PIP15827A00221153 | 10 | 5.1908 | 0.51908 | 5 | 40 | 0.39183 | 3.9667 | 4.0027 | 4.0777 | 4.0423 | 3.9721 | 3.9372 | 3.8747 | 3.9105 | 3.9693 | 4.0426 | 4.1819 | 4.1111 | 3.9756 | 3.9035 | 3.8008 | 3.8715 | 3.9691 | 4.0796 | 4.2688 | 4.1651 | 3.9784
LMO_C_10_B_40_SOC_5-80_Part_1-1_ID_PIP15N21A03207437.xlsx | LMO | 40 | PIP15N21A03207437 | 10 | 8.6738 | 0.86738 | 5 | 40 | 0.40016 | 3.5532 | 3.5804 | 3.5945 | 3.5671 | 3.5557 | 3.5292 | 3.5146 | 3.542 | 3.5539 | 3.6094 | 3.6349 | 3.5804 | 3.5573 | 3.503 | 3.4763 | 3.5309 | 3.5534 | 3.6366 | 3.6717 | 3.5924 | 3.5587
LMO_C_10_B_41_SOC_5-80_Part_1-1_ID_PIP15D25A03219538.xlsx | LMO | 41 | PIP15D25A03219538 | 10 | 8.9075 | 0.89075 | 5 | 40 | 0.40003 | 3.5376 | 3.5706 | 3.5871 | 3.5539 | 3.5404 | 3.5085 | 3.4911 | 3.5243 | 3.5385 | 3.6056 | 3.6338 | 3.569 | 3.5423 | 3.477 | 3.4472 | 3.512 | 3.538 | 3.637 | 3.6742 | 3.5813 | 3.5438
LMO_C_10_B_42_SOC_5-80_Part_1-1_ID_PIP15N26A01201901.xlsx | LMO | 42 | PIP15N26A01201901 | 10 | 8.7445 | 0.87445 | 5 | 40 | 0.39991 | 3.548 | 3.5743 | 3.5875 | 3.561 | 3.5504 | 3.525 | 3.5113 | 3.5378 | 3.5487 | 3.6022 | 3.6263 | 3.5734 | 3.552 | 3.4997 | 3.4748 | 3.5274 | 3.5483 | 3.6285 | 3.6617 | 3.5843 | 3.5534
LMO_C_10_B_43_SOC_5-80_Part_1-1_ID_PIP15N15A03208363.xlsx | LMO | 43 | PIP15N15A03208363 | 10 | 8.5451 | 0.85451 | 5 | 40 | 0.39989 | 3.5415 | 3.5875 | 3.6152 | 3.569 | 3.5453 | 3.5011 | 3.473 | 3.5185 | 3.5427 | 3.6354 | 3.6777 | 3.5912 | 3.5474 | 3.4591 | 3.4165 | 3.4997 | 3.542 | 3.676 | 3.7263 | 3.607 | 3.5492
LMO_C_10_B_44_SOC_5-80_Part_1-1_ID_PIP15D01A03233061.xlsx | LMO | 44 | PIP15D01A03233061 | 10 | 8.3956 | 0.83956 | 5 | 40 | 0.39988 | 3.5996 | 3.6257 | 3.6403 | 3.614 | 3.6019 | 3.5764 | 3.561 | 3.5875 | 3.6001 | 3.6535 | 3.6805 | 3.6282 | 3.6034 | 3.5508 | 3.5223 | 3.5752 | 3.5994 | 3.6795 | 3.7181 | 3.641 | 3.6048
LMO_C_10_B_45_SOC_5-80_Part_1-1_ID_PIP15D01A03245962.xlsx | LMO | 45 | PIP15D01A03245962 | 10 | 8.0747 | 0.80747 | 5 | 40 | 0.40008 | 3.6522 | 3.677 | 3.693 | 3.6681 | 3.6547 | 3.6305 | 3.614 | 3.6389 | 3.6524 | 3.703 | 3.7332 | 3.6833 | 3.6561 | 3.6063 | 3.575 | 3.6254 | 3.6517 | 3.7277 | 3.7715 | 3.6972 | 3.6572
LMO_C_10_B_46_SOC_5-80_Part_1-1_ID_PIP15D01A03250557.xlsx | LMO | 46 | PIP15D01A03250557 | 10 | 8.6249 | 0.86249 | 5 | 40 | 0.39993 | 3.549 | 3.5848 | 3.6026 | 3.5669 | 3.5522 | 3.5174 | 3.4992 | 3.5346 | 3.5501 | 3.6222 | 3.6526 | 3.5833 | 3.5541 | 3.4839 | 3.4523 | 3.5209 | 3.5497 | 3.6559 | 3.6956 | 3.5962 | 3.5559
LMO_C_10_B_47_SOC_5-80_Part_1-1_ID_PIP15D01A03210683.xlsx | LMO | 47 | PIP15D01A03210683 | 10 | 8.8702 | 0.88702 | 5 | 40 | 0.39993 | 3.5352 | 3.5701 | 3.5873 | 3.5525 | 3.5381 | 3.5039 | 3.4862 | 3.5211 | 3.536 | 3.6071 | 3.6364 | 3.5682 | 3.5399 | 3.4707 | 3.44 | 3.5076 | 3.5355 | 3.6405 | 3.6786 | 3.5808 | 3.5415
LMO_C_10_B_48_SOC_5-80_Part_1-1_ID_PIP15D01A03229494.xlsx | LMO | 48 | PIP15D01A03229494 | 10 | 8.3622 | 0.83622 | 5 | 40 | 0.39993 | 3.5801 | 3.6024 | 3.6166 | 3.5943 | 3.5824 | 3.5604 | 3.5457 | 3.5682 | 3.5803 | 3.6257 | 3.6531 | 3.6082 | 3.5838 | 3.5385 | 3.5104 | 3.5559 | 3.5797 | 3.6482 | 3.6881 | 3.6212 | 3.585
LMO_C_10_B_49_SOC_5-80_Part_1-1_ID_PIP15D01A03243668.xlsx | LMO | 49 | PIP15D01A03243668 | 10 | 8.7211 | 0.87211 | 5 | 40 | 0.39993 | 3.5553 | 3.584 | 3.5991 | 3.5704 | 3.558 | 3.5297 | 3.5143 | 3.5432 | 3.556 | 3.6143 | 3.6421 | 3.5852 | 3.5596 | 3.5018 | 3.473 | 3.5306 | 3.5555 | 3.6428 | 3.6819 | 3.598 | 3.5608
LMO_C_10_B_4_SOC_5-55_Part_1-1_ID_PIP15828A00213703.xlsx | LMO | 4 | PIP15828A00213703 | 10 | 5.9985 | 0.59985 | 5 | 40 | 0.39994 | 3.8626 | 3.8887 | 3.9433 | 3.9172 | 3.8656 | 3.8401 | 3.7931 | 3.819 | 3.8624 | 3.9158 | 4.0237 | 3.9714 | 3.8671 | 3.8145 | 3.7325 | 3.7846 | 3.8608 | 3.9418 | 4.0953 | 4.0174 | 3.8684
LMO_C_10_B_50_SOC_5-80_Part_1-1_ID_PIP15D01A03214955.xlsx | LMO | 50 | PIP15D01A03214955 | 10 | 8.7822 | 0.87822 | 5 | 40 | 0.39991 | 3.5369 | 3.5794 | 3.6019 | 3.5597 | 3.5406 | 3.4988 | 3.476 | 3.5183 | 3.5381 | 3.6236 | 3.6598 | 3.5792 | 3.5427 | 3.4595 | 3.4221 | 3.5013 | 3.5376 | 3.6619 | 3.7068 | 3.5938 | 3.5443
LMO_C_10_B_51_SOC_5-80_Part_1-1_ID_PIP15N08A03228420.xlsx | LMO | 51 | PIP15N08A03228420 | 10 | 9.1801 | 0.91801 | 5 | 40 | 0.39995 | 3.4888 | 3.5313 | 3.5559 | 3.5134 | 3.4923 | 3.4507 | 3.4265 | 3.4683 | 3.49 | 3.5754 | 3.6136 | 3.5339 | 3.4942 | 3.4119 | 3.3735 | 3.4512 | 3.4895 | 3.6129 | 3.66 | 3.549 | 3.496
LMO_C_10_B_52_SOC_5-80_Part_1-1_ID_PIP15N08A03232183.xlsx | LMO | 52 | PIP15N08A03232183 | 10 | 8.818 | 0.8818 | 5 | 40 | 0.39994 | 3.5304 | 3.5783 | 3.6073 | 3.5597 | 3.5341 | 3.4876 | 3.4591 | 3.5057 | 3.5316 | 3.6277 | 3.671 | 3.5824 | 3.5364 | 3.444 | 3.4007 | 3.4865 | 3.5311 | 3.6695 | 3.7211 | 3.5987 | 3.5381
LMO_C_10_B_53_SOC_5-80_Part_1-1_ID_PIP15D01A03218382.xlsx | LMO | 53 | PIP15D01A03218382 | 10 | 8.7007 | 0.87007 | 5 | 40 | 0.39994 | 3.5499 | 3.5922 | 3.6133 | 3.5711 | 3.5532 | 3.512 | 3.4906 | 3.5325 | 3.5508 | 3.6357 | 3.6696 | 3.5892 | 3.5552 | 3.473 | 3.4377 | 3.5169 | 3.5504 | 3.6738 | 3.7163 | 3.6031 | 3.5569
LMO_C_10_B_54_SOC_5-80_Part_1-1_ID_PIP15D01A03238599.xlsx | LMO | 54 | PIP15D01A03238599 | 10 | 8.7985 | 0.87985 | 5 | 40 | 0.39993 | 3.5406 | 3.579 | 3.5987 | 3.5604 | 3.5439 | 3.5062 | 3.4863 | 3.5246 | 3.5418 | 3.6192 | 3.6519 | 3.5776 | 3.546 | 3.4702 | 3.4361 | 3.5102 | 3.5411 | 3.6552 | 3.6972 | 3.5919 | 3.5476
LMO_C_10_B_55_SOC_5-80_Part_1-1_ID_PIP15D01A03224640.xlsx | LMO | 55 | PIP15D01A03224640 | 10 | 8.7433 | 0.87433 | 5 | 40 | 0.39997 | 3.5469 | 3.5826 | 3.6001 | 3.5646 | 3.5501 | 3.5151 | 3.4974 | 3.5327 | 3.5478 | 3.6196 | 3.6493 | 3.5806 | 3.552 | 3.4821 | 3.4514 | 3.5192 | 3.5474 | 3.6526 | 3.6914 | 3.5933 | 3.5536
LMO_C_10_B_56_SOC_5-80_Part_1-1_ID_PIP15D01A03221296.xlsx | LMO | 56 | PIP15D01A03221296 | 10 | 8.7194 | 0.87194 | 5 | 40 | 0.39997 | 3.5467 | 3.585 | 3.6048 | 3.5666 | 3.5499 | 3.5123 | 3.4921 | 3.5304 | 3.5478 | 3.6252 | 3.6582 | 3.5841 | 3.5518 | 3.4765 | 3.4423 | 3.5155 | 3.5471 | 3.6609 | 3.7028 | 3.5978 | 3.5534
LMO_C_10_B_57_SOC_5-80_Part_1-1_ID_PIP15D01A03217542.xlsx | LMO | 57 | PIP15D01A03217542 | 10 | 8.7094 | 0.87094 | 5 | 40 | 0.39995 | 3.548 | 3.591 | 3.6138 | 3.571 | 3.5515 | 3.5095 | 3.4865 | 3.5288 | 3.5492 | 3.6354 | 3.6719 | 3.5903 | 3.5536 | 3.47 | 3.4326 | 3.5125 | 3.5485 | 3.6738 | 3.719 | 3.6048 | 3.5552
LMO_C_10_B_58_SOC_5-80_Part_1-1_ID_PIP15512A50200009.xlsx | LMO | 58 | PIP15512A50200009 | 10 | 8.4652 | 0.84652 | 5 | 40 | 0.39993 | 3.5808 | 3.6236 | 3.6454 | 3.6026 | 3.5841 | 3.5418 | 3.5199 | 3.5625 | 3.5815 | 3.6679 | 3.7032 | 3.6212 | 3.5859 | 3.5023 | 3.4658 | 3.5464 | 3.581 | 3.7065 | 3.7511 | 3.6352 | 3.5876
LMO_C_10_B_59_SOC_5-80_Part_1-1_ID_PIP15N15A03208341.xlsx | LMO | 59 | PIP15N15A03208341 | 10 | 9.0113 | 0.90113 | 5 | 40 | 0.39997 | 3.5074 | 3.5629 | 3.5985 | 3.5441 | 3.5118 | 3.4581 | 3.4233 | 3.4765 | 3.509 | 3.6187 | 3.6684 | 3.5699 | 3.5144 | 3.4093 | 3.3592 | 3.4547 | 3.5083 | 3.664 | 3.7211 | 3.5875 | 3.5162
LMO_C_10_B_5_SOC_5-55_Part_1-1_ID_PIP15N22A03240032.xlsx | LMO | 5 | PIP15N22A03240032 | 10 | 5.3577 | 0.53577 | 5 | 40 | 0.39994 | 3.9651 | 3.9909 | 4.0376 | 4.0118 | 3.9681 | 3.9435 | 3.901 | 3.9267 | 3.9653 | 4.0176 | 4.1075 | 4.0561 | 3.9697 | 3.9184 | 3.844 | 3.8952 | 3.9642 | 4.0433 | 4.1694 | 4.0932 | 3.9711
LMO_C_10_B_60_SOC_5-80_Part_1-1_ID_PIP15N15A03208989.xlsx | LMO | 60 | PIP15N15A03208989 | 10 | 8.7996 | 0.87996 | 5 | 40 | 0.39996 | 3.5241 | 3.5815 | 3.6184 | 3.5627 | 3.5287 | 3.4728 | 3.4368 | 3.4916 | 3.5257 | 3.6387 | 3.69 | 3.5892 | 3.5313 | 3.4228 | 3.3715 | 3.4693 | 3.5248 | 3.6849 | 3.7434 | 3.607 | 3.5334
LMO_C_10_B_61_SOC_5-80_Part_1-1_ID_PIP15D25A03236724.xlsx | LMO | 61 | PIP15D25A03236724 | 10 | 9.1108 | 0.91108 | 5 | 40 | 0.39994 | 3.5364 | 3.571 | 3.5871 | 3.5527 | 3.5392 | 3.5053 | 3.4886 | 3.5232 | 3.5373 | 3.6073 | 3.6356 | 3.568 | 3.5411 | 3.4723 | 3.4423 | 3.5102 | 3.5369 | 3.6405 | 3.6779 | 3.5803 | 3.5425
LMO_C_10_B_62_SOC_5-80_Part_1-1_ID_PIP15N15A03208398.xlsx | LMO | 62 | PIP15N15A03208398 | 10 | 8.8591 | 0.88591 | 5 | 40 | 0.39995 | 3.5211 | 3.5815 | 3.6222 | 3.5634 | 3.5258 | 3.4677 | 3.4279 | 3.4855 | 3.5227 | 3.6419 | 3.6977 | 3.592 | 3.5287 | 3.4147 | 3.3589 | 3.4612 | 3.5218 | 3.6903 | 3.7534 | 3.6108 | 3.5308
LMO_C_10_B_63_SOC_5-80_Part_1-1_ID_PIP15502C00208544.xlsx | LMO | 63 | PIP15502C00208544 | 10 | 8.8435 | 0.88435 | 5 | 40 | 0.39994 | 3.5499 | 3.6108 | 3.6489 | 3.5894 | 3.5543 | 3.4953 | 3.4577 | 3.5162 | 3.5513 | 3.6712 | 3.7244 | 3.6173 | 3.5569 | 3.4421 | 3.3882 | 3.4923 | 3.5504 | 3.7195 | 3.7813 | 3.6366 | 3.559
LMO_C_10_B_64_SOC_5-80_Part_1-1_ID_PIP15D01A03206727.xlsx | LMO | 64 | PIP15D01A03206727 | 10 | 8.7019 | 0.87019 | 5 | 40 | 0.39996 | 3.5443 | 3.5855 | 3.6071 | 3.5659 | 3.5478 | 3.5076 | 3.4855 | 3.5265 | 3.5453 | 3.6284 | 3.6635 | 3.5848 | 3.5497 | 3.4695 | 3.4333 | 3.5106 | 3.5448 | 3.6658 | 3.7095 | 3.5987 | 3.5515
LMO_C_10_B_65_SOC_5-80_Part_1-1_ID_PIP15N15A03208683.xlsx | LMO | 65 | PIP15N15A03208683 | 10 | 8.6522 | 0.86522 | 5 | 40 | 0.39993 | 3.5374 | 3.5947 | 3.6328 | 3.5766 | 3.5418 | 3.486 | 3.4489 | 3.5041 | 3.539 | 3.6531 | 3.7063 | 3.6041 | 3.5445 | 3.4349 | 3.3819 | 3.4807 | 3.5381 | 3.7007 | 3.7618 | 3.6229 | 3.5466
LMO_C_10_B_66_SOC_5-80_Part_1-1_ID_PIP15N14A03235525.xlsx | LMO | 66 | PIP15N14A03235525 | 10 | 8.9144 | 0.89144 | 5 | 40 | 0.39993 | 3.5107 | 3.5718 | 3.6135 | 3.5548 | 3.5155 | 3.4565 | 3.4159 | 3.4737 | 3.5125 | 3.6326 | 3.6888 | 3.5833 | 3.5183 | 3.4035 | 3.3473 | 3.4497 | 3.5116 | 3.6812 | 3.7444 | 3.6022 | 3.5204
LMO_C_10_B_67_SOC_5-85_Part_1-1_ID_PIP15D25A03243702.xlsx | LMO | 67 | PIP15D25A03243702 | 10 | 8.8907 | 0.88907 | 5 | 40 | 0.39992 | 3.5448 | 3.5889 | 3.6122 | 3.5678 | 3.5487 | 3.5051 | 3.4821 | 3.526 | 3.5462 | 3.6345 | 3.6703 | 3.5871 | 3.551 | 3.466 | 3.4286 | 3.51 | 3.5457 | 3.6735 | 3.717 | 3.6013 | 3.5527
LMO_C_10_B_68_SOC_5-85_Part_1-1_ID_PIP15N30A03228344.xlsx | LMO | 68 | PIP15N30A03228344 | 10 | 8.896 | 0.8896 | 5 | 40 | 0.39992 | 3.5341 | 3.5697 | 3.5876 | 3.552 | 3.5373 | 3.503 | 3.4846 | 3.5197 | 3.5353 | 3.6068 | 3.6366 | 3.568 | 3.5392 | 3.47 | 3.4389 | 3.5065 | 3.5348 | 3.6398 | 3.6782 | 3.5808 | 3.5409
LMO_C_10_B_69_SOC_5-85_Part_1-1_ID_PIP15D19A03226854.xlsx | LMO | 69 | PIP15D19A03226854 | 10 | 8.9939 | 0.89939 | 5 | 40 | 0.39994 | 3.5325 | 3.5734 | 3.595 | 3.5539 | 3.5362 | 3.4969 | 3.4746 | 3.5151 | 3.5339 | 3.6156 | 3.6498 | 3.5722 | 3.5383 | 3.4598 | 3.424 | 3.5 | 3.5334 | 3.6521 | 3.6947 | 3.5859 | 3.5401
LMO_C_10_B_6_SOC_5-55_Part_1-1_ID_PIP15829A00218512.xlsx | LMO | 6 | PIP15829A00218512 | 10 | 6.9177 | 0.69177 | 5 | 40 | 0.39995 | 3.7058 | 3.7274 | 3.7597 | 3.7381 | 3.7083 | 3.6872 | 3.6559 | 3.6775 | 3.7058 | 3.75 | 3.8139 | 3.7701 | 3.7098 | 3.6663 | 3.6073 | 3.651 | 3.7049 | 3.7716 | 3.8656 | 3.7999 | 3.7111
LMO_C_10_B_70_SOC_5-85_Part_1-1_ID_PIP15D15A03236532.xlsx | LMO | 70 | PIP15D15A03236532 | 10 | 8.9182 | 0.89182 | 5 | 40 | 0.3999 | 3.5399 | 3.5752 | 3.5931 | 3.5578 | 3.5432 | 3.5078 | 3.4902 | 3.5257 | 3.5411 | 3.6124 | 3.6426 | 3.5738 | 3.5452 | 3.4749 | 3.444 | 3.5123 | 3.5406 | 3.6456 | 3.6846 | 3.5866 | 3.5467
LMO_C_10_B_71_SOC_5-85_Part_1-1_ID_PIP15D25A03209658.xlsx | LMO | 71 | PIP15D25A03209658 | 10 | 8.9053 | 0.89053 | 5 | 40 | 0.40008 | 3.5399 | 3.5768 | 3.5954 | 3.5585 | 3.5432 | 3.5076 | 3.4877 | 3.5248 | 3.5411 | 3.6156 | 3.6468 | 3.5754 | 3.5453 | 3.4725 | 3.4398 | 3.5107 | 3.5406 | 3.65 | 3.6905 | 3.5887 | 3.5469
LMO_C_10_B_72_SOC_5-85_Part_1-1_ID_PIP15N21A50200990.xlsx | LMO | 72 | PIP15N21A50200990 | 10 | 8.9374 | 0.89374 | 5 | 40 | 0.3998 | 3.5297 | 3.5664 | 3.5864 | 3.5492 | 3.533 | 3.4974 | 3.4769 | 3.5137 | 3.5309 | 3.6052 | 3.6384 | 3.5669 | 3.535 | 3.4632 | 3.4282 | 3.4988 | 3.5304 | 3.6396 | 3.6823 | 3.5808 | 3.5369
LMO_C_10_B_73_SOC_5-85_Part_1-1_ID_PIP15N15A03208672.xlsx | LMO | 73 | PIP15N15A03208672 | 10 | 8.7891 | 0.87891 | 5 | 40 | 0.39992 | 3.5309 | 3.5873 | 3.6243 | 3.5687 | 3.5355 | 3.4816 | 3.4449 | 3.4993 | 3.5325 | 3.6443 | 3.6949 | 3.5947 | 3.5381 | 3.4321 | 3.381 | 3.4776 | 3.5318 | 3.6903 | 3.7478 | 3.6122 | 3.5402
LMO_C_10_B_74_SOC_5-85_Part_1-1_ID_PIP15D15A03236823.xlsx | LMO | 74 | PIP15D15A03236823 | 10 | 9.0417 | 0.90417 | 5 | 40 | 0.3999 | 3.5274 | 3.565 | 3.5845 | 3.5469 | 3.5308 | 3.4934 | 3.4742 | 3.5116 | 3.5285 | 3.604 | 3.6363 | 3.5641 | 3.5329 | 3.459 | 3.4263 | 3.4974 | 3.5281 | 3.6384 | 3.6796 | 3.5776 | 3.5346
LMO_C_10_B_75_SOC_5-85_Part_1-1_ID_PIP15N15A03208431.xlsx | LMO | 75 | PIP15N15A03208431 | 10 | 9.0144 | 0.90144 | 5 | 40 | 0.39994 | 3.5141 | 3.5673 | 3.5999 | 3.5478 | 3.5183 | 3.4672 | 3.4351 | 3.486 | 3.5157 | 3.621 | 3.6679 | 3.5724 | 3.5211 | 3.4202 | 3.3733 | 3.4655 | 3.5151 | 3.6654 | 3.7197 | 3.5896 | 3.523
LMO_C_10_B_76_SOC_5-85_Part_1-1_ID_PIP15512A50200153.xlsx | LMO | 76 | PIP15512A50200153 | 10 | 8.8919 | 0.88919 | 5 | 40 | 0.39993 | 3.5408 | 3.5782 | 3.5964 | 3.559 | 3.5439 | 3.5069 | 3.4883 | 3.5258 | 3.5418 | 3.6185 | 3.6498 | 3.5759 | 3.5459 | 3.4709 | 3.4384 | 3.5114 | 3.5415 | 3.6552 | 3.6961 | 3.5903 | 3.5476
LMO_C_10_B_77_SOC_5-85_Part_1-1_ID_PIP15N15A03208383.xlsx | LMO | 77 | PIP15N15A03208383 | 10 | 8.746 | 0.8746 | 5 | 40 | 0.39991 | 3.5494 | 3.5973 | 3.6245 | 3.5771 | 3.5536 | 3.5065 | 3.4795 | 3.5264 | 3.551 | 3.6475 | 3.6886 | 3.5994 | 3.5559 | 3.4623 | 3.4207 | 3.5076 | 3.5504 | 3.6905 | 3.7397 | 3.6159 | 3.5578
LMO_C_10_B_78_SOC_5-85_Part_1-1_ID_PIP15N15A03204208.xlsx | LMO | 78 | PIP15N15A03204208 | 10 | 8.9547 | 0.89547 | 5 | 40 | 0.39993 | 3.5164 | 3.5683 | 3.6006 | 3.5495 | 3.5206 | 3.4705 | 3.4388 | 3.4888 | 3.5179 | 3.621 | 3.6675 | 3.5741 | 3.5232 | 3.4247 | 3.3778 | 3.4683 | 3.5174 | 3.6642 | 3.7186 | 3.591 | 3.525
LMO_C_10_B_79_SOC_5-85_Part_1-1_ID_PIP15D26A03252860.xlsx | LMO | 79 | PIP15D26A03252860 | 10 | 9.2377 | 0.92377 | 5 | 40 | 0.39994 | 3.5211 | 3.5569 | 3.5743 | 3.5385 | 3.5243 | 3.489 | 3.4712 | 3.5072 | 3.5223 | 3.5947 | 3.624 | 3.5543 | 3.5262 | 3.4554 | 3.4247 | 3.4939 | 3.5218 | 3.6284 | 3.6665 | 3.5669 | 3.5278
LMO_C_10_B_7_SOC_5-55_Part_1-1_ID_PIP15829A00217327.xlsx | LMO | 7 | PIP15829A00217327 | 10 | 6.1491 | 0.61491 | 5 | 40 | 0.39993 | 3.8294 | 3.8534 | 3.9228 | 3.8991 | 3.8327 | 3.8094 | 3.7511 | 3.775 | 3.8294 | 3.8785 | 4.0127 | 3.9649 | 3.834 | 3.786 | 3.6868 | 3.7342 | 3.828 | 3.9021 | 4.09 | 4.0195 | 3.8354
LMO_C_10_B_80_SOC_5-85_Part_1-1_ID_PIP15D26A03256484.xlsx | LMO | 80 | PIP15D26A03256484 | 10 | 9.3203 | 0.93203 | 5 | 40 | 0.39997 | 3.516 | 3.5483 | 3.5641 | 3.5318 | 3.519 | 3.4872 | 3.4709 | 3.5034 | 3.5171 | 3.5824 | 3.6098 | 3.5466 | 3.5208 | 3.4567 | 3.4281 | 3.4911 | 3.5167 | 3.6133 | 3.6496 | 3.5587 | 3.5223
LMO_C_10_B_81_SOC_5-85_Part_1-1_ID_PIP15D28A03264309.xlsx | LMO | 81 | PIP15D28A03264309 | 10 | 9.1394 | 0.91394 | 5 | 40 | 0.4 | 3.535 | 3.5717 | 3.5894 | 3.5525 | 3.5381 | 3.502 | 3.4839 | 3.5208 | 3.536 | 3.6103 | 3.6396 | 3.5682 | 3.5399 | 3.4677 | 3.4372 | 3.5076 | 3.5357 | 3.6443 | 3.6817 | 3.5804 | 3.5415
LMO_C_10_B_82_SOC_5-85_Part_1-1_ID_PIP1622500C087737.xlsx | LMO | 82 | PIP1622500C087737 | 10 | 9.1713 | 0.91713 | 5 | 40 | 0.39994 | 3.5183 | 3.5562 | 3.5776 | 3.5399 | 3.5218 | 3.4851 | 3.4632 | 3.5006 | 3.5197 | 3.5957 | 3.6308 | 3.5587 | 3.5239 | 3.4502 | 3.4142 | 3.4848 | 3.5192 | 3.6303 | 3.6745 | 3.5729 | 3.5253
LMO_C_10_B_83_SOC_5-85_Part_1-1_ID_PIP15D25A03222735.xlsx | LMO | 83 | PIP15D25A03222735 | 10 | 9.4788 | 0.94788 | 5 | 40 | 0.39996 | 3.5044 | 3.5487 | 3.5717 | 3.5276 | 3.5083 | 3.4653 | 3.4423 | 3.486 | 3.506 | 3.5947 | 3.6301 | 3.5469 | 3.5106 | 3.4254 | 3.3884 | 3.4697 | 3.5053 | 3.6338 | 3.6768 | 3.5606 | 3.5123
LMO_C_10_B_84_SOC_5-85_Part_1-1_ID_PIP15N08A03232188.xlsx | LMO | 84 | PIP15N08A03232188 | 10 | 8.9175 | 0.89175 | 5 | 40 | 0.39994 | 3.5264 | 3.5799 | 3.6131 | 3.5606 | 3.5306 | 3.479 | 3.4465 | 3.4979 | 3.528 | 3.634 | 3.681 | 3.5855 | 3.5332 | 3.4321 | 3.3849 | 3.4774 | 3.5274 | 3.6781 | 3.7327 | 3.6024 | 3.5353
LMO_C_10_B_85_SOC_5-85_Part_1-1_ID_PIP15N14A03236503.xlsx | LMO | 85 | PIP15N14A03236503 | 10 | 8.7994 | 0.87994 | 5 | 40 | 0.39994 | 3.526 | 3.581 | 3.6157 | 3.5618 | 3.5304 | 3.4772 | 3.4433 | 3.496 | 3.5276 | 3.6364 | 3.6853 | 3.5875 | 3.5329 | 3.4288 | 3.38 | 3.4746 | 3.5269 | 3.6816 | 3.7379 | 3.605 | 3.535
LMO_C_10_B_86_SOC_5-85_Part_1-1_ID_PIP15D23A03282874.xlsx | LMO | 86 | PIP15D23A03282874 | 10 | 8.8511 | 0.88511 | 5 | 40 | 0.39994 | 3.548 | 3.5808 | 3.5962 | 3.5636 | 3.5511 | 3.5192 | 3.5034 | 3.5359 | 3.549 | 3.6152 | 3.6421 | 3.578 | 3.5529 | 3.4885 | 3.4605 | 3.5237 | 3.5487 | 3.6466 | 3.6823 | 3.5901 | 3.5546
LMO_C_10_B_87_SOC_5-85_Part_1-1_ID_PIP15D19A03271997.xlsx | LMO | 87 | PIP15D19A03271997 | 10 | 8.8458 | 0.88458 | 5 | 40 | 0.39994 | 3.5494 | 3.581 | 3.5961 | 3.5648 | 3.5524 | 3.5213 | 3.506 | 3.5374 | 3.5504 | 3.6145 | 3.6408 | 3.5789 | 3.5543 | 3.4914 | 3.4639 | 3.5255 | 3.5501 | 3.6454 | 3.6805 | 3.5908 | 3.5559
LMO_C_10_B_88_SOC_5-85_Part_1-1_ID_PIP15D01A03220958.xlsx | LMO | 88 | PIP15D01A03220958 | 10 | 8.7494 | 0.87494 | 5 | 40 | 0.39993 | 3.5466 | 3.5873 | 3.6075 | 3.5671 | 3.5501 | 3.5104 | 3.4897 | 3.5299 | 3.5478 | 3.6298 | 3.6628 | 3.5852 | 3.5522 | 3.4728 | 3.4384 | 3.5151 | 3.5473 | 3.6668 | 3.7084 | 3.5989 | 3.5539
LMO_C_10_B_89_SOC_5-85_Part_1-1_ID_PIP16N1700C039158.xlsx | LMO | 89 | PIP16N1700C039158 | 10 | 9.1862 | 0.91862 | 5 | 40 | 0.39993 | 3.5494 | 3.5964 | 3.6224 | 3.5757 | 3.5532 | 3.5074 | 3.4816 | 3.5276 | 3.5506 | 3.6442 | 3.683 | 3.5964 | 3.5555 | 3.4656 | 3.4258 | 3.5106 | 3.5501 | 3.684 | 3.7309 | 3.611 | 3.5573
LMO_C_10_B_8_SOC_5-55_Part_1-1_ID_PIP15825A00238596.xlsx | LMO | 8 | PIP15825A00238596 | 10 | 5.8605 | 0.58605 | 5 | 40 | 0.39994 | 3.8836 | 3.9149 | 3.9914 | 3.9607 | 3.8875 | 3.8575 | 3.7929 | 3.8238 | 3.8843 | 3.9479 | 4.0923 | 4.0307 | 3.8894 | 3.8269 | 3.719 | 3.7806 | 3.8829 | 3.9788 | 4.1784 | 4.0875 | 3.8907
LMO_C_10_B_90_SOC_5-85_Part_1-1_ID_PIP15D25A03205744.xlsx | LMO | 90 | PIP15D25A03205744 | 10 | 9.073 | 0.9073 | 5 | 40 | 0.39995 | 3.5364 | 3.5701 | 3.5868 | 3.5529 | 3.5394 | 3.5062 | 3.4895 | 3.5232 | 3.5376 | 3.6061 | 3.6345 | 3.568 | 3.5413 | 3.4744 | 3.4451 | 3.5106 | 3.5371 | 3.6382 | 3.6758 | 3.5803 | 3.5429
LMO_C_10_B_91_SOC_5-85_Part_1-1_ID_PIP15N08A03230424.xlsx | LMO | 91 | PIP15N08A03230424 | 10 | 8.7927 | 0.87927 | 5 | 40 | 0.39993 | 3.5429 | 3.5917 | 3.6222 | 3.5732 | 3.5467 | 3.4988 | 3.469 | 3.5169 | 3.5441 | 3.6421 | 3.687 | 3.5971 | 3.5492 | 3.4547 | 3.4102 | 3.4974 | 3.5436 | 3.6844 | 3.7372 | 3.6133 | 3.5511
LMO_C_10_B_92_SOC_5-85_Part_1-1_ID_PIP15N12A03225967.xlsx | LMO | 92 | PIP15N12A03225967 | 10 | 9.0827 | 0.90827 | 5 | 40 | 0.39993 | 3.5014 | 3.5552 | 3.5905 | 3.5376 | 3.5058 | 3.4533 | 3.4189 | 3.4711 | 3.503 | 3.6101 | 3.6593 | 3.5632 | 3.5083 | 3.4056 | 3.3564 | 3.4498 | 3.5025 | 3.6549 | 3.7112 | 3.5806 | 3.5102
LMO_C_10_B_93_SOC_5-85_Part_1-1_ID_PIP15N21A03210500.xlsx | LMO | 93 | PIP15N21A03210500 | 10 | 9.0741 | 0.90741 | 5 | 40 | 0.39995 | 3.5162 | 3.546 | 3.5615 | 3.5315 | 3.519 | 3.4893 | 3.4735 | 3.5037 | 3.5171 | 3.578 | 3.6054 | 3.546 | 3.5206 | 3.4605 | 3.4319 | 3.4916 | 3.5167 | 3.6075 | 3.6445 | 3.5585 | 3.5222
LMO_C_10_B_94_SOC_5-85_Part_1-1_ID_PIP15D25A03226871.xlsx | LMO | 94 | PIP15D25A03226871 | 10 | 9.0497 | 0.90497 | 5 | 40 | 0.39997 | 3.5555 | 3.5906 | 3.6068 | 3.5718 | 3.5585 | 3.5243 | 3.5078 | 3.5425 | 3.5566 | 3.6273 | 3.6551 | 3.5868 | 3.5606 | 3.4916 | 3.4621 | 3.5302 | 3.5562 | 3.6605 | 3.697 | 3.5989 | 3.562
LMO_C_10_B_95_SOC_5-85_Part_1-1_ID_PIP15D26A03200099.xlsx | LMO | 95 | PIP15D26A03200099 | 10 | 8.9191 | 0.89191 | 5 | 40 | 0.39993 | 3.5604 | 3.6126 | 3.6375 | 3.5857 | 3.5646 | 3.5136 | 3.4881 | 3.5397 | 3.562 | 3.6663 | 3.7037 | 3.6057 | 3.5671 | 3.466 | 3.4252 | 3.5222 | 3.5613 | 3.7118 | 3.7569 | 3.6203 | 3.5692
LMO_C_10_B_9_SOC_5-55_Part_1-1_ID_PIP15826A00208229.xlsx | LMO | 9 | PIP15826A00208229 | 10 | 5.7452 | 0.57452 | 5 | 40 | 0.39993 | 3.8638 | 3.8949 | 3.9532 | 3.9221 | 3.8668 | 3.8364 | 3.7839 | 3.815 | 3.8633 | 3.927 | 4.0401 | 3.9777 | 3.868 | 3.8052 | 3.7132 | 3.7755 | 3.8615 | 3.9577 | 4.1181 | 4.025 | 3.8691

## SOC45
File_Name | Mat | No. | ID | Qn | Q | SOH | Pt | SOC | SOCR | U1 | U2 | U3 | U4 | U5 | U6 | U7 | U8 | U9 | U10 | U11 | U12 | U13 | U14 | U15 | U16 | U17 | U18 | U19 | U20 | U21
LMO_C_10_B_10_SOC_5-55_Part_1-1_ID_PIP15827A00220999.xlsx | LMO | 10 | PIP15827A00220999 | 10 | 6.0549 | 0.60549 | 5 | 45 | 0.44993 | 3.8833 | 3.9096 | 3.9628 | 3.9368 | 3.8863 | 3.861 | 3.8131 | 3.8394 | 3.8835 | 3.9368 | 4.0391 | 3.9869 | 3.8882 | 3.8357 | 3.7523 | 3.8046 | 3.8824 | 3.9628 | 4.1064 | 4.0293 | 3.8898
LMO_C_10_B_11_SOC_5-60_Part_1-1_ID_PIP15826A00208751.xlsx | LMO | 11 | PIP15826A00208751 | 10 | 6.3985 | 0.63985 | 5 | 45 | 0.44991 | 3.8824 | 3.911 | 3.9907 | 3.9625 | 3.8859 | 3.8585 | 3.7899 | 3.818 | 3.8826 | 3.9407 | 4.0872 | 4.0314 | 3.8877 | 3.8308 | 3.7163 | 3.7727 | 3.8815 | 3.969 | 4.168 | 4.0854 | 3.8893
LMO_C_10_B_12_SOC_5-60_Part_1-1_ID_PIP15829A00218444.xlsx | LMO | 12 | PIP15829A00218444 | 10 | 6.4536 | 0.64536 | 5 | 45 | 0.44993 | 3.8687 | 3.8949 | 3.9658 | 3.9398 | 3.8719 | 3.8468 | 3.7857 | 3.8117 | 3.8691 | 3.9221 | 4.0553 | 4.0039 | 3.8736 | 3.8217 | 3.7188 | 3.7702 | 3.8682 | 3.9481 | 4.1314 | 4.0553 | 3.8752
LMO_C_10_B_13_SOC_5-60_Part_1-1_ID_PIP15827A00205589.xlsx | LMO | 13 | PIP15827A00205589 | 10 | 6.3319 | 0.63319 | 5 | 45 | 0.44995 | 3.8208 | 3.8448 | 3.8912 | 3.8673 | 3.8238 | 3.8004 | 3.7565 | 3.7806 | 3.821 | 3.8701 | 3.9595 | 3.9114 | 3.8255 | 3.7772 | 3.6979 | 3.7464 | 3.8203 | 3.8942 | 4.0211 | 3.9495 | 3.8271
LMO_C_10_B_14_SOC_5-60_Part_1-1_ID_PIP15829A00218550.xlsx | LMO | 14 | PIP15829A00218550 | 10 | 5.5447 | 0.55447 | 5 | 45 | 0.4372 | 3.9576 | 3.9923 | 4.0956 | 4.0616 | 3.9632 | 3.93 | 3.8464 | 3.8808 | 3.9604 | 4.0307 | 4.2128 | 4.1456 | 3.967 | 3.898 | 3.7655 | 3.8334 | 3.9602 | 4.066 | 4.3003 | 3.9779 | 3.9677
LMO_C_10_B_15_SOC_5-60_Part_1-1_ID_PIP15828A06100365.xlsx | LMO | 15 | PIP15828A06100365 | 10 | 6.5591 | 0.65591 | 5 | 45 | 0.44993 | 3.8596 | 3.8912 | 3.9504 | 3.9189 | 3.8626 | 3.832 | 3.778 | 3.8096 | 3.8598 | 3.9242 | 4.0367 | 3.9741 | 3.8643 | 3.8008 | 3.7065 | 3.7699 | 3.8585 | 3.9556 | 4.1129 | 4.0202 | 3.8657
LMO_C_10_B_16_SOC_5-60_Part_1-1_ID_PIP15829A00217239.xlsx | LMO | 16 | PIP15829A00217239 | 10 | 6.5152 | 0.65152 | 5 | 45 | 0.44993 | 3.8239 | 3.8484 | 3.9 | 3.8759 | 3.8271 | 3.8036 | 3.756 | 3.7802 | 3.8243 | 3.874 | 3.9737 | 3.9252 | 3.8289 | 3.7801 | 3.696 | 3.7446 | 3.8234 | 3.8982 | 4.0394 | 3.9674 | 3.8303
LMO_C_10_B_17_SOC_5-65_Part_1-1_ID_PIP15829A06101445.xlsx | LMO | 17 | PIP15829A06101445 | 10 | 6.9576 | 0.69576 | 5 | 45 | 0.45 | 3.7906 | 3.8131 | 3.8485 | 3.8257 | 3.7932 | 3.772 | 3.7374 | 3.7602 | 3.7908 | 3.8366 | 3.9058 | 3.8601 | 3.7948 | 3.75 | 3.6875 | 3.733 | 3.7901 | 3.8592 | 3.9588 | 3.8912 | 3.7964
LMO_C_10_B_18_SOC_5-65_Part_1-1_ID_PIP15826A00211185.xlsx | LMO | 18 | PIP15826A00211185 | 10 | 6.6538 | 0.66538 | 5 | 45 | 0.45017 | 3.8457 | 3.8715 | 3.9391 | 3.9135 | 3.8489 | 3.8247 | 3.7641 | 3.7897 | 3.8459 | 3.8984 | 4.0258 | 3.9749 | 3.8506 | 3.7997 | 3.6967 | 3.7476 | 3.8447 | 3.924 | 4.0998 | 4.0244 | 3.8522
LMO_C_10_B_19_SOC_5-65_Part_1-1_ID_PIP15D01A03235252.xlsx | LMO | 19 | PIP15D01A03235252 | 10 | 6.9119 | 0.69119 | 5 | 45 | 0.44999 | 3.8108 | 3.841 | 3.8847 | 3.8545 | 3.8141 | 3.7852 | 3.743 | 3.7734 | 3.8113 | 3.8729 | 3.957 | 3.8965 | 3.8157 | 3.7555 | 3.6807 | 3.7414 | 3.8104 | 3.9031 | 4.0226 | 3.9326 | 3.8171
LMO_C_10_B_1_SOC_5-55_Part_1-1_ID_PIP15828A00225770.xlsx | LMO | 1 | PIP15828A00225770 | 10 | 5.6791 | 0.56791 | 5 | 45 | 0.4471 | 3.9484 | 3.98 | 4.0549 | 4.0239 | 3.9532 | 3.9228 | 3.8591 | 3.8903 | 3.95 | 4.0144 | 4.1525 | 4.0907 | 3.956 | 3.8931 | 3.7873 | 3.8494 | 3.9495 | 4.0461 | 4.2343 | 4.1434 | 3.9583
LMO_C_10_B_20_SOC_5-65_Part_1-1_ID_PIP15827A00205450.xlsx | LMO | 20 | PIP15827A00205450 | 10 | 6.9997 | 0.69997 | 5 | 45 | 0.44991 | 3.7976 | 3.8215 | 3.8659 | 3.8419 | 3.8004 | 3.7776 | 3.7346 | 3.7588 | 3.7978 | 3.8466 | 3.9319 | 3.8835 | 3.802 | 3.7543 | 3.6777 | 3.726 | 3.7971 | 3.8705 | 3.9911 | 3.92 | 3.8034
LMO_C_10_B_21_SOC_5-65_Part_1-1_ID_PIP15829A00209415.xlsx | LMO | 21 | PIP15829A00209415 | 10 | 6.7829 | 0.67829 | 5 | 45 | 0.45004 | 3.8317 | 3.858 | 3.9138 | 3.8875 | 3.8348 | 3.8092 | 3.7602 | 3.7862 | 3.8317 | 3.8854 | 3.9934 | 3.9407 | 3.8366 | 3.7836 | 3.6981 | 3.7502 | 3.8306 | 3.9112 | 4.0633 | 3.9858 | 3.838
LMO_C_10_B_22_SOC_5-65_Part_1-1_ID_PIP15D01A03238995.xlsx | LMO | 22 | PIP15D01A03238995 | 10 | 6.7698 | 0.67698 | 5 | 45 | 0.4499 | 3.8285 | 3.8538 | 3.9198 | 3.8947 | 3.8317 | 3.8081 | 3.7499 | 3.7748 | 3.8285 | 3.88 | 4.005 | 3.9551 | 3.8334 | 3.7837 | 3.6849 | 3.7346 | 3.8275 | 3.9049 | 4.0781 | 4.0044 | 3.8348
LMO_C_10_B_23_SOC_5-65_Part_1-1_ID_PIP15829A00210663.xlsx | LMO | 23 | PIP15829A00210663 | 10 | 6.9477 | 0.69477 | 5 | 45 | 0.44999 | 3.8106 | 3.8487 | 3.8966 | 3.8582 | 3.8141 | 3.7764 | 3.7325 | 3.7709 | 3.8113 | 3.8896 | 3.9814 | 3.9042 | 3.8159 | 3.7388 | 3.6603 | 3.7374 | 3.8104 | 3.9279 | 4.0588 | 3.944 | 3.8175
LMO_C_10_B_24_SOC_5-65_Part_1-1_ID_PIP15829A00206931.xlsx | LMO | 24 | PIP15829A00206931 | 10 | 6.853 | 0.6853 | 5 | 45 | 0.45005 | 3.8076 | 3.8317 | 3.8791 | 3.855 | 3.8104 | 3.788 | 3.7437 | 3.7678 | 3.808 | 3.8571 | 3.9488 | 3.9003 | 3.8122 | 3.7643 | 3.6868 | 3.7348 | 3.8071 | 3.881 | 4.0111 | 3.9395 | 3.8136
LMO_C_10_B_25_SOC_5-65_Part_1-1_ID_PIP15825A00103075.xlsx | LMO | 25 | PIP15825A00103075 | 10 | 6.6769 | 0.66769 | 5 | 45 | 0.44991 | 3.8097 | 3.8327 | 3.8882 | 3.8654 | 3.8125 | 3.7911 | 3.7379 | 3.7609 | 3.8099 | 3.8568 | 3.9614 | 3.9159 | 3.8143 | 3.769 | 3.6749 | 3.7209 | 3.809 | 3.8796 | 4.0254 | 3.9581 | 3.8157
LMO_C_10_B_26_SOC_5-70_Part_1-1_ID_PIP15D29A03204639.xlsx | LMO | 26 | PIP15D29A03204639 | 10 | 7.9655 | 0.79655 | 5 | 45 | 0.44982 | 3.7197 | 3.7471 | 3.772 | 3.7446 | 3.7225 | 3.696 | 3.6707 | 3.6984 | 3.7202 | 3.7758 | 3.8241 | 3.769 | 3.7239 | 3.6693 | 3.6221 | 3.6777 | 3.7197 | 3.8032 | 3.8735 | 3.7908 | 3.7255
LMO_C_10_B_27_SOC_5-70_Part_1-1_ID_PIP15D26A03261343.xlsx | LMO | 27 | PIP15D26A03261343 | 10 | 7.1776 | 0.71776 | 5 | 45 | 0.45007 | 3.805 | 3.831 | 3.8513 | 3.825 | 3.8074 | 3.7816 | 3.7618 | 3.7881 | 3.8053 | 3.8585 | 3.8977 | 3.8448 | 3.809 | 3.7562 | 3.7186 | 3.7716 | 3.8048 | 3.8847 | 3.9421 | 3.8633 | 3.8104
LMO_C_10_B_28_SOC_5-70_Part_1-1_ID_PIP15825A50203005.xlsx | LMO | 28 | PIP15825A50203005 | 10 | 7.6227 | 0.76227 | 5 | 45 | 0.44983 | 3.7441 | 3.7674 | 3.8155 | 3.7922 | 3.7469 | 3.7249 | 3.6782 | 3.7018 | 3.7442 | 3.7918 | 3.8835 | 3.8366 | 3.7486 | 3.7023 | 3.6185 | 3.6654 | 3.7434 | 3.8152 | 3.9442 | 3.8747 | 3.75
LMO_C_10_B_29_SOC_5-70_Part_1-1_ID_PIP15825A00103143.xlsx | LMO | 29 | PIP15825A00103143 | 10 | 7.2993 | 0.72993 | 5 | 45 | 0.45008 | 3.7685 | 3.7899 | 3.8359 | 3.8143 | 3.7711 | 3.7502 | 3.706 | 3.7276 | 3.7686 | 3.8125 | 3.9001 | 3.8571 | 3.7727 | 3.7295 | 3.6496 | 3.6928 | 3.7678 | 3.8341 | 3.9572 | 3.8936 | 3.7741
LMO_C_10_B_2_SOC_5-55_Part_1-1_ID_PIP15827A00221240.xlsx | LMO | 2 | PIP15827A00221240 | 10 | 6.0513 | 0.60513 | 5 | 45 | 0.44912 | 3.9114 | 3.9367 | 4.0225 | 3.9979 | 3.9156 | 3.8914 | 3.822 | 3.8468 | 3.9126 | 3.9639 | 4.1219 | 4.0731 | 3.9179 | 3.8677 | 3.7546 | 3.8039 | 3.9116 | 3.9888 | 4.2031 | 4.1312 | 3.9198
LMO_C_10_B_30_SOC_5-70_Part_1-1_ID_PIP15D19A03280145.xlsx | LMO | 30 | PIP15D19A03280145 | 10 | 7.5565 | 0.75565 | 5 | 45 | 0.45018 | 3.7555 | 3.7811 | 3.8018 | 3.7762 | 3.7578 | 3.7334 | 3.7119 | 3.7377 | 3.7558 | 3.8076 | 3.8477 | 3.7964 | 3.7593 | 3.7084 | 3.6682 | 3.7204 | 3.7553 | 3.8331 | 3.8917 | 3.8153 | 3.7606
LMO_C_10_B_31_SOC_5-75_Part_1-1_ID_PIP15D01A03241499.xlsx | LMO | 31 | PIP15D01A03241499 | 10 | 8.0253 | 0.80253 | 5 | 45 | 0.44987 | 3.7165 | 3.7409 | 3.7625 | 3.7376 | 3.719 | 3.6954 | 3.6737 | 3.6984 | 3.7167 | 3.7664 | 3.808 | 3.7581 | 3.7204 | 3.6719 | 3.631 | 3.6805 | 3.716 | 3.7908 | 3.8508 | 3.7767 | 3.7218
LMO_C_10_B_32_SOC_5-75_Part_1-1_ID_PIP15710A00246135.xlsx | LMO | 32 | PIP15710A00246135 | 10 | 8.0443 | 0.80443 | 5 | 45 | 0.45009 | 3.71 | 3.7353 | 3.7462 | 3.7209 | 3.7119 | 3.6868 | 3.6754 | 3.7009 | 3.7102 | 3.7613 | 3.7816 | 3.7311 | 3.7135 | 3.6624 | 3.6407 | 3.6921 | 3.7098 | 3.7867 | 3.8157 | 3.7406 | 3.7147
LMO_C_10_B_33_SOC_5-80_Part_1-1_ID_PIP15N21A50200177.xlsx | LMO | 33 | PIP15N21A50200177 | 10 | 8.7844 | 0.87844 | 5 | 45 | 0.45007 | 3.6161 | 3.6426 | 3.6554 | 3.6285 | 3.6185 | 3.5927 | 3.5794 | 3.6061 | 3.6168 | 3.6707 | 3.6935 | 3.6405 | 3.6203 | 3.5678 | 3.5436 | 3.5964 | 3.6164 | 3.6963 | 3.7276 | 3.6507 | 3.6219
LMO_C_10_B_34_SOC_5-80_Part_1-1_ID_PIP15N21A03201737.xlsx | LMO | 34 | PIP15N21A03201737 | 10 | 8.5736 | 0.85736 | 5 | 45 | 0.4499 | 3.6401 | 3.6661 | 3.6784 | 3.6522 | 3.6426 | 3.6173 | 3.6045 | 3.6305 | 3.6407 | 3.6935 | 3.7156 | 3.6638 | 3.6442 | 3.5927 | 3.5694 | 3.621 | 3.6403 | 3.7188 | 3.7488 | 3.6733 | 3.6456
LMO_C_10_B_35_SOC_5-80_Part_1-1_ID_PIP15D22A03248005.xlsx | LMO | 35 | PIP15D22A03248005 | 10 | 8.8531 | 0.88531 | 5 | 45 | 0.44973 | 3.621 | 3.66 | 3.6781 | 3.6389 | 3.6243 | 3.5871 | 3.568 | 3.6066 | 3.6221 | 3.7 | 3.7288 | 3.6537 | 3.6263 | 3.5515 | 3.5208 | 3.5938 | 3.6215 | 3.7344 | 3.7704 | 3.6647 | 3.628
LMO_C_10_B_36_SOC_5-80_Part_1-1_ID_PIP15D15A03236357.xlsx | LMO | 36 | PIP15D15A03236357 | 10 | 8.8667 | 0.88667 | 5 | 45 | 0.44989 | 3.6273 | 3.6666 | 3.6854 | 3.6456 | 3.6307 | 3.5927 | 3.5732 | 3.6124 | 3.6284 | 3.7074 | 3.7367 | 3.6605 | 3.6326 | 3.5566 | 3.525 | 3.5992 | 3.6277 | 3.7425 | 3.779 | 3.6717 | 3.6343
LMO_C_10_B_37_SOC_5-80_Part_1-1_ID_PIP15N21A50200566.xlsx | LMO | 37 | PIP15N21A50200566 | 10 | 8.7259 | 0.87259 | 5 | 45 | 0.44986 | 3.6315 | 3.6677 | 3.6854 | 3.6489 | 3.6347 | 3.5985 | 3.5811 | 3.6173 | 3.6326 | 3.7056 | 3.7342 | 3.6637 | 3.6366 | 3.5653 | 3.5355 | 3.6045 | 3.6321 | 3.7383 | 3.7746 | 3.6747 | 3.6384
LMO_C_10_B_38_SOC_5-80_Part_1-1_ID_PIP15D19A03261038.xlsx | LMO | 38 | PIP15D19A03261038 | 10 | 8.8714 | 0.88714 | 5 | 45 | 0.44984 | 3.6224 | 3.6556 | 3.6714 | 3.638 | 3.6252 | 3.5924 | 3.5764 | 3.6098 | 3.6231 | 3.6905 | 3.717 | 3.6517 | 3.627 | 3.5618 | 3.5334 | 3.5978 | 3.6226 | 3.7214 | 3.756 | 3.6624 | 3.6287
LMO_C_10_B_39_SOC_5-80_Part_1-1_ID_PIP15D25A03226076.xlsx | LMO | 39 | PIP15D25A03226076 | 10 | 8.7876 | 0.87876 | 5 | 45 | 0.44985 | 3.625 | 3.6577 | 3.6728 | 3.64 | 3.628 | 3.5962 | 3.5803 | 3.6131 | 3.6261 | 3.6919 | 3.7179 | 3.6535 | 3.6298 | 3.5657 | 3.5381 | 3.6017 | 3.6256 | 3.7228 | 3.7572 | 3.6644 | 3.6312
LMO_C_10_B_3_SOC_5-55_Part_1-1_ID_PIP15827A00221153.xlsx | LMO | 3 | PIP15827A00221153 | 10 | 5.1908 | 0.51908 | 5 | 45 | 0.43058 | 4.0033 | 4.0387 | 4.1148 | 4.0801 | 4.0086 | 3.9742 | 3.9091 | 3.9444 | 4.006 | 4.0782 | 4.2185 | 4.149 | 4.0121 | 3.9407 | 3.8329 | 3.9033 | 4.0057 | 4.115 | 4.3003 | 4.0183 | 4.0128
LMO_C_10_B_40_SOC_5-80_Part_1-1_ID_PIP15N21A03207437.xlsx | LMO | 40 | PIP15N21A03207437 | 10 | 8.6738 | 0.86738 | 5 | 45 | 0.45018 | 3.6301 | 3.6593 | 3.674 | 3.6449 | 3.6328 | 3.6038 | 3.5892 | 3.6184 | 3.631 | 3.6898 | 3.7162 | 3.6584 | 3.6345 | 3.5762 | 3.549 | 3.6068 | 3.6305 | 3.7181 | 3.7537 | 3.6698 | 3.6361
LMO_C_10_B_41_SOC_5-80_Part_1-1_ID_PIP15D25A03219538.xlsx | LMO | 41 | PIP15D25A03219538 | 10 | 8.9075 | 0.89075 | 5 | 45 | 0.45003 | 3.6113 | 3.6468 | 3.6638 | 3.6282 | 3.6145 | 3.5803 | 3.5625 | 3.5978 | 3.6124 | 3.6837 | 3.7116 | 3.6428 | 3.6164 | 3.5474 | 3.5174 | 3.5852 | 3.6119 | 3.7162 | 3.7521 | 3.654 | 3.6178
LMO_C_10_B_42_SOC_5-80_Part_1-1_ID_PIP15N26A01201901.xlsx | LMO | 42 | PIP15N26A01201901 | 10 | 8.7445 | 0.87445 | 5 | 45 | 0.44989 | 3.6243 | 3.6524 | 3.6663 | 3.6379 | 3.627 | 3.5989 | 3.5852 | 3.6136 | 3.6252 | 3.6824 | 3.707 | 3.6503 | 3.6285 | 3.5722 | 3.5471 | 3.6031 | 3.6247 | 3.7098 | 3.7432 | 3.661 | 3.6301
LMO_C_10_B_43_SOC_5-80_Part_1-1_ID_PIP15N15A03208363.xlsx | LMO | 43 | PIP15N15A03208363 | 10 | 8.5451 | 0.85451 | 5 | 45 | 0.44988 | 3.6217 | 3.671 | 3.7 | 3.6508 | 3.6254 | 3.5785 | 3.5492 | 3.5973 | 3.6229 | 3.7211 | 3.7636 | 3.6726 | 3.6278 | 3.5341 | 3.4907 | 3.5787 | 3.6222 | 3.763 | 3.8131 | 3.6882 | 3.6296
LMO_C_10_B_44_SOC_5-80_Part_1-1_ID_PIP15D01A03233061.xlsx | LMO | 44 | PIP15D01A03233061 | 10 | 8.3956 | 0.83956 | 5 | 45 | 0.44986 | 3.6814 | 3.7072 | 3.7214 | 3.6956 | 3.6837 | 3.6586 | 3.6435 | 3.6696 | 3.6817 | 3.7346 | 3.7609 | 3.7088 | 3.6853 | 3.6335 | 3.6054 | 3.6577 | 3.6812 | 3.7604 | 3.7978 | 3.7207 | 3.6865
LMO_C_10_B_45_SOC_5-80_Part_1-1_ID_PIP15D01A03245962.xlsx | LMO | 45 | PIP15D01A03245962 | 10 | 8.0747 | 0.80747 | 5 | 45 | 0.45009 | 3.7341 | 3.7586 | 3.7741 | 3.7493 | 3.7362 | 3.7125 | 3.6963 | 3.7209 | 3.7342 | 3.7843 | 3.8141 | 3.7641 | 3.7374 | 3.6881 | 3.6582 | 3.7081 | 3.7335 | 3.809 | 3.8522 | 3.7781 | 3.7386
LMO_C_10_B_46_SOC_5-80_Part_1-1_ID_PIP15D01A03250557.xlsx | LMO | 46 | PIP15D01A03250557 | 10 | 8.6249 | 0.86249 | 5 | 45 | 0.44992 | 3.6266 | 3.6594 | 3.6747 | 3.6419 | 3.6298 | 3.5975 | 3.582 | 3.6145 | 3.6277 | 3.694 | 3.7202 | 3.6558 | 3.6317 | 3.5669 | 3.5392 | 3.6031 | 3.6273 | 3.7249 | 3.7595 | 3.6668 | 3.6333
LMO_C_10_B_47_SOC_5-80_Part_1-1_ID_PIP15D01A03210683.xlsx | LMO | 47 | PIP15D01A03210683 | 10 | 8.8702 | 0.88702 | 5 | 45 | 0.44992 | 3.6087 | 3.6412 | 3.6563 | 3.6238 | 3.6117 | 3.5799 | 3.5645 | 3.5969 | 3.6096 | 3.6754 | 3.7012 | 3.6375 | 3.6136 | 3.5495 | 3.5222 | 3.5852 | 3.6094 | 3.706 | 3.7402 | 3.6482 | 3.615
LMO_C_10_B_48_SOC_5-80_Part_1-1_ID_PIP15D01A03229494.xlsx | LMO | 48 | PIP15D01A03229494 | 10 | 8.3622 | 0.83622 | 5 | 45 | 0.44992 | 3.6519 | 3.6731 | 3.6875 | 3.6661 | 3.6542 | 3.6331 | 3.6187 | 3.6401 | 3.6522 | 3.6958 | 3.723 | 3.68 | 3.6558 | 3.6129 | 3.5848 | 3.628 | 3.6519 | 3.7172 | 3.7569 | 3.6928 | 3.657
LMO_C_10_B_49_SOC_5-80_Part_1-1_ID_PIP15D01A03243668.xlsx | LMO | 49 | PIP15D01A03243668 | 10 | 8.7211 | 0.87211 | 5 | 45 | 0.44992 | 3.6254 | 3.6524 | 3.6668 | 3.6396 | 3.628 | 3.6013 | 3.5868 | 3.614 | 3.6261 | 3.681 | 3.7074 | 3.6533 | 3.6296 | 3.5752 | 3.548 | 3.6022 | 3.6256 | 3.7079 | 3.7448 | 3.6654 | 3.631
LMO_C_10_B_4_SOC_5-55_Part_1-1_ID_PIP15828A00213703.xlsx | LMO | 4 | PIP15828A00213703 | 10 | 5.9985 | 0.59985 | 5 | 45 | 0.44939 | 3.9519 | 3.9786 | 4.0416 | 4.0152 | 3.9554 | 3.9298 | 3.8754 | 3.9019 | 3.9523 | 4.0065 | 4.1275 | 4.0749 | 3.9572 | 3.9038 | 3.811 | 3.864 | 3.9509 | 4.0328 | 4.2016 | 4.1237 | 3.9584
LMO_C_10_B_50_SOC_5-80_Part_1-1_ID_PIP15D01A03214955.xlsx | LMO | 50 | PIP15D01A03214955 | 10 | 8.7822 | 0.87822 | 5 | 45 | 0.4499 | 3.6124 | 3.6524 | 3.6723 | 3.6324 | 3.6157 | 3.5766 | 3.5562 | 3.5959 | 3.6136 | 3.694 | 3.7262 | 3.6491 | 3.6178 | 3.5397 | 3.5055 | 3.581 | 3.6129 | 3.7304 | 3.7702 | 3.6617 | 3.6196
LMO_C_10_B_51_SOC_5-80_Part_1-1_ID_PIP15N08A03228420.xlsx | LMO | 51 | PIP15N08A03228420 | 10 | 9.1801 | 0.91801 | 5 | 45 | 0.44995 | 3.5648 | 3.6101 | 3.6361 | 3.591 | 3.5685 | 3.5243 | 3.4985 | 3.5431 | 3.5662 | 3.657 | 3.6967 | 3.6117 | 3.5706 | 3.483 | 3.4433 | 3.5255 | 3.5655 | 3.6967 | 3.7446 | 3.6268 | 3.5722
LMO_C_10_B_52_SOC_5-80_Part_1-1_ID_PIP15N08A03232183.xlsx | LMO | 52 | PIP15N08A03232183 | 10 | 8.818 | 0.8818 | 5 | 45 | 0.44993 | 3.6075 | 3.6533 | 3.6786 | 3.6333 | 3.611 | 3.5666 | 3.5415 | 3.5861 | 3.6085 | 3.7 | 3.7386 | 3.6531 | 3.6133 | 3.5253 | 3.4863 | 3.5687 | 3.608 | 3.7397 | 3.786 | 3.6677 | 3.615
LMO_C_10_B_53_SOC_5-80_Part_1-1_ID_PIP15D01A03218382.xlsx | LMO | 53 | PIP15D01A03218382 | 10 | 8.7007 | 0.87007 | 5 | 45 | 0.44993 | 3.6257 | 3.6651 | 3.6831 | 3.644 | 3.6289 | 3.5906 | 3.572 | 3.611 | 3.6268 | 3.7056 | 3.7349 | 3.6593 | 3.631 | 3.5543 | 3.5232 | 3.5973 | 3.6263 | 3.7411 | 3.7785 | 3.671 | 3.6326
LMO_C_10_B_54_SOC_5-80_Part_1-1_ID_PIP15D01A03238599.xlsx | LMO | 54 | PIP15D01A03238599 | 10 | 8.7985 | 0.87985 | 5 | 45 | 0.44992 | 3.6164 | 3.6551 | 3.6738 | 3.6354 | 3.6198 | 3.582 | 3.5629 | 3.6013 | 3.6175 | 3.6951 | 3.726 | 3.6514 | 3.6217 | 3.5464 | 3.5139 | 3.5873 | 3.617 | 3.7302 | 3.7695 | 3.6638 | 3.6235
LMO_C_10_B_55_SOC_5-80_Part_1-1_ID_PIP15D01A03224640.xlsx | LMO | 55 | PIP15D01A03224640 | 10 | 8.7433 | 0.87433 | 5 | 45 | 0.44996 | 3.6238 | 3.66 | 3.677 | 3.641 | 3.6268 | 3.5913 | 3.5739 | 3.6098 | 3.6247 | 3.6974 | 3.7258 | 3.6556 | 3.6287 | 3.558 | 3.5281 | 3.5971 | 3.6243 | 3.7304 | 3.7671 | 3.6672 | 3.6303
LMO_C_10_B_56_SOC_5-80_Part_1-1_ID_PIP15D01A03221296.xlsx | LMO | 56 | PIP15D01A03221296 | 10 | 8.7194 | 0.87194 | 5 | 45 | 0.44996 | 3.6238 | 3.6628 | 3.6821 | 3.6433 | 3.6271 | 3.5892 | 3.5694 | 3.6082 | 3.625 | 3.7032 | 3.7348 | 3.6596 | 3.6291 | 3.5531 | 3.5199 | 3.5938 | 3.6243 | 3.7388 | 3.7787 | 3.6716 | 3.6308
LMO_C_10_B_57_SOC_5-80_Part_1-1_ID_PIP15D01A03217542.xlsx | LMO | 57 | PIP15D01A03217542 | 10 | 8.7094 | 0.87094 | 5 | 45 | 0.44994 | 3.624 | 3.6679 | 3.69 | 3.6463 | 3.6275 | 3.585 | 3.5625 | 3.6057 | 3.625 | 3.7126 | 3.7469 | 3.664 | 3.6296 | 3.5452 | 3.509 | 3.5899 | 3.6247 | 3.7513 | 3.7932 | 3.6774 | 3.6317
LMO_C_10_B_58_SOC_5-80_Part_1-1_ID_PIP15512A50200009.xlsx | LMO | 58 | PIP15512A50200009 | 10 | 8.4652 | 0.84652 | 5 | 45 | 0.44992 | 3.6605 | 3.704 | 3.7256 | 3.6819 | 3.6637 | 3.6208 | 3.5989 | 3.6422 | 3.6614 | 3.749 | 3.7829 | 3.6986 | 3.6656 | 3.5808 | 3.545 | 3.6266 | 3.6607 | 3.7878 | 3.8303 | 3.7126 | 3.6673
LMO_C_10_B_59_SOC_5-80_Part_1-1_ID_PIP15N15A03208341.xlsx | LMO | 59 | PIP15N15A03208341 | 10 | 9.0113 | 0.90113 | 5 | 45 | 0.44996 | 3.5852 | 3.6414 | 3.6756 | 3.6208 | 3.5896 | 3.5353 | 3.5018 | 3.5555 | 3.5866 | 3.6972 | 3.7448 | 3.6451 | 3.592 | 3.4862 | 3.4381 | 3.5344 | 3.5857 | 3.7428 | 3.7969 | 3.6617 | 3.594
LMO_C_10_B_5_SOC_5-55_Part_1-1_ID_PIP15N22A03240032.xlsx | LMO | 5 | PIP15N22A03240032 | 10 | 5.3577 | 0.53577 | 5 | 45 | 0.44624 | 4.0457 | 4.0717 | 4.1227 | 4.0968 | 4.0494 | 4.0246 | 3.9772 | 4.0032 | 4.0471 | 4.1001 | 4.1958 | 4.1444 | 4.0519 | 3.9999 | 3.9177 | 3.9697 | 4.0465 | 4.1265 | 4.2588 | 4.1827 | 4.0538
LMO_C_10_B_60_SOC_5-80_Part_1-1_ID_PIP15N15A03208989.xlsx | LMO | 60 | PIP15N15A03208989 | 10 | 8.7996 | 0.87996 | 5 | 45 | 0.44996 | 3.6045 | 3.6621 | 3.6974 | 3.6414 | 3.6089 | 3.5529 | 3.5181 | 3.5731 | 3.6057 | 3.7191 | 3.7676 | 3.6661 | 3.6113 | 3.5027 | 3.4537 | 3.5518 | 3.605 | 3.7657 | 3.8203 | 3.683 | 3.6135
LMO_C_10_B_61_SOC_5-80_Part_1-1_ID_PIP15D25A03236724.xlsx | LMO | 61 | PIP15D25A03236724 | 10 | 9.1108 | 0.91108 | 5 | 45 | 0.44993 | 3.6048 | 3.6393 | 3.6547 | 3.6205 | 3.6078 | 3.5743 | 3.5583 | 3.5926 | 3.6059 | 3.6751 | 3.7014 | 3.6343 | 3.6096 | 3.542 | 3.5134 | 3.5804 | 3.6056 | 3.7077 | 3.7421 | 3.6454 | 3.6112
LMO_C_10_B_62_SOC_5-80_Part_1-1_ID_PIP15N15A03208398.xlsx | LMO | 62 | PIP15N15A03208398 | 10 | 8.8591 | 0.88591 | 5 | 45 | 0.44995 | 3.601 | 3.6607 | 3.6984 | 3.6403 | 3.6054 | 3.5478 | 3.5106 | 3.5682 | 3.6022 | 3.7202 | 3.7716 | 3.6663 | 3.6082 | 3.4955 | 3.4432 | 3.5453 | 3.6013 | 3.7681 | 3.8264 | 3.6844 | 3.6103
LMO_C_10_B_63_SOC_5-80_Part_1-1_ID_PIP15502C00208544.xlsx | LMO | 63 | PIP15502C00208544 | 10 | 8.8435 | 0.88435 | 5 | 45 | 0.44993 | 3.6271 | 3.687 | 3.7209 | 3.6623 | 3.6301 | 3.572 | 3.5383 | 3.5961 | 3.6277 | 3.7455 | 3.7932 | 3.687 | 3.6322 | 3.5192 | 3.4716 | 3.575 | 3.627 | 3.7938 | 3.8489 | 3.7056 | 3.634
LMO_C_10_B_64_SOC_5-80_Part_1-1_ID_PIP15D01A03206727.xlsx | LMO | 64 | PIP15D01A03206727 | 10 | 8.7019 | 0.87019 | 5 | 45 | 0.44995 | 3.6215 | 3.6647 | 3.6865 | 3.6433 | 3.625 | 3.5829 | 3.561 | 3.6036 | 3.6226 | 3.709 | 3.743 | 3.6612 | 3.6271 | 3.5436 | 3.5079 | 3.588 | 3.6221 | 3.7469 | 3.7892 | 3.6745 | 3.6289
LMO_C_10_B_65_SOC_5-80_Part_1-1_ID_PIP15N15A03208683.xlsx | LMO | 65 | PIP15N15A03208683 | 10 | 8.6522 | 0.86522 | 5 | 45 | 0.44992 | 3.6154 | 3.6749 | 3.7139 | 3.6558 | 3.6201 | 3.5622 | 3.5243 | 3.5811 | 3.6168 | 3.7346 | 3.7874 | 3.6824 | 3.6226 | 3.5099 | 3.4567 | 3.5578 | 3.6159 | 3.7827 | 3.8424 | 3.7007 | 3.6249
LMO_C_10_B_66_SOC_5-80_Part_1-1_ID_PIP15N14A03235525.xlsx | LMO | 66 | PIP15N14A03235525 | 10 | 8.9144 | 0.89144 | 5 | 45 | 0.44992 | 3.5903 | 3.6503 | 3.6891 | 3.631 | 3.5948 | 3.5371 | 3.499 | 3.5559 | 3.5917 | 3.71 | 3.7623 | 3.6575 | 3.5975 | 3.4848 | 3.4319 | 3.5329 | 3.5908 | 3.7578 | 3.8168 | 3.6756 | 3.5996
LMO_C_10_B_67_SOC_5-85_Part_1-1_ID_PIP15D25A03243702.xlsx | LMO | 67 | PIP15D25A03243702 | 10 | 8.8907 | 0.88907 | 5 | 45 | 0.44991 | 3.6212 | 3.6638 | 3.6842 | 3.6414 | 3.6245 | 3.5836 | 3.5622 | 3.6045 | 3.6222 | 3.7077 | 3.7395 | 3.6577 | 3.6268 | 3.5448 | 3.5109 | 3.5903 | 3.6217 | 3.7453 | 3.7837 | 3.6698 | 3.6284
LMO_C_10_B_68_SOC_5-85_Part_1-1_ID_PIP15N30A03228344.xlsx | LMO | 68 | PIP15N30A03228344 | 10 | 8.896 | 0.8896 | 5 | 45 | 0.44991 | 3.6122 | 3.6466 | 3.6628 | 3.6282 | 3.6152 | 3.5811 | 3.5652 | 3.5994 | 3.6131 | 3.6824 | 3.7095 | 3.6424 | 3.6171 | 3.5494 | 3.5216 | 3.5875 | 3.6129 | 3.7142 | 3.7492 | 3.6535 | 3.6187
LMO_C_10_B_69_SOC_5-85_Part_1-1_ID_PIP15D19A03226854.xlsx | LMO | 69 | PIP15D19A03226854 | 10 | 8.9939 | 0.89939 | 5 | 45 | 0.44994 | 3.6085 | 3.6477 | 3.6668 | 3.6273 | 3.6117 | 3.5727 | 3.5539 | 3.5931 | 3.6094 | 3.6886 | 3.7191 | 3.6431 | 3.6138 | 3.5367 | 3.5055 | 3.5794 | 3.6092 | 3.7242 | 3.762 | 3.6552 | 3.6154
LMO_C_10_B_6_SOC_5-55_Part_1-1_ID_PIP15829A00218512.xlsx | LMO | 6 | PIP15829A00218512 | 10 | 6.9177 | 0.69177 | 5 | 45 | 0.44994 | 3.7683 | 3.7904 | 3.8296 | 3.8076 | 3.7711 | 3.7499 | 3.7128 | 3.7346 | 3.7685 | 3.8134 | 3.8901 | 3.8457 | 3.7727 | 3.7286 | 3.661 | 3.7051 | 3.7679 | 3.8355 | 3.9458 | 3.8801 | 3.7743
LMO_C_10_B_70_SOC_5-85_Part_1-1_ID_PIP15D15A03236532.xlsx | LMO | 70 | PIP15D15A03236532 | 10 | 8.9182 | 0.89182 | 5 | 45 | 0.44988 | 3.6166 | 3.6507 | 3.6666 | 3.6324 | 3.6198 | 3.5868 | 3.5699 | 3.604 | 3.6177 | 3.6865 | 3.7135 | 3.6466 | 3.6217 | 3.555 | 3.5262 | 3.592 | 3.6173 | 3.7186 | 3.7534 | 3.6577 | 3.6233
LMO_C_10_B_71_SOC_5-85_Part_1-1_ID_PIP15D25A03209658.xlsx | LMO | 71 | PIP15D25A03209658 | 10 | 8.9053 | 0.89053 | 5 | 45 | 0.45009 | 3.6175 | 3.6531 | 3.6698 | 3.634 | 3.6206 | 3.5852 | 3.5685 | 3.6041 | 3.6187 | 3.6903 | 3.7186 | 3.6489 | 3.6226 | 3.552 | 3.5225 | 3.5915 | 3.6182 | 3.7239 | 3.76 | 3.6603 | 3.6242
LMO_C_10_B_72_SOC_5-85_Part_1-1_ID_PIP15N21A50200990.xlsx | LMO | 72 | PIP15N21A50200990 | 10 | 8.9374 | 0.89374 | 5 | 45 | 0.44977 | 3.6078 | 3.6433 | 3.6614 | 3.6254 | 3.611 | 3.5769 | 3.5576 | 3.5934 | 3.6089 | 3.6812 | 3.7112 | 3.6412 | 3.6129 | 3.5432 | 3.5111 | 3.5799 | 3.6085 | 3.7147 | 3.7532 | 3.6533 | 3.6147
LMO_C_10_B_73_SOC_5-85_Part_1-1_ID_PIP15N15A03208672.xlsx | LMO | 73 | PIP15N15A03208672 | 10 | 8.7891 | 0.87891 | 5 | 45 | 0.44991 | 3.6096 | 3.6645 | 3.6982 | 3.6435 | 3.614 | 3.5615 | 3.5278 | 3.581 | 3.611 | 3.72 | 3.7662 | 3.6675 | 3.6164 | 3.513 | 3.466 | 3.5611 | 3.6103 | 3.765 | 3.8173 | 3.6833 | 3.6185
LMO_C_10_B_74_SOC_5-85_Part_1-1_ID_PIP15D15A03236823.xlsx | LMO | 74 | PIP15D15A03236823 | 10 | 9.0417 | 0.90417 | 5 | 45 | 0.44989 | 3.6036 | 3.6396 | 3.6573 | 3.6208 | 3.6066 | 3.5706 | 3.5534 | 3.5896 | 3.6045 | 3.6775 | 3.7067 | 3.6359 | 3.6085 | 3.5371 | 3.5074 | 3.5766 | 3.604 | 3.7111 | 3.7481 | 3.6477 | 3.6101
LMO_C_10_B_75_SOC_5-85_Part_1-1_ID_PIP15N15A03208431.xlsx | LMO | 75 | PIP15N15A03208431 | 10 | 9.0144 | 0.90144 | 5 | 45 | 0.44993 | 3.5912 | 3.6424 | 3.6719 | 3.6212 | 3.5954 | 3.5457 | 3.5167 | 3.5662 | 3.5927 | 3.6944 | 3.7367 | 3.6433 | 3.5977 | 3.5004 | 3.4574 | 3.5473 | 3.592 | 3.7372 | 3.7862 | 3.6586 | 3.5996
LMO_C_10_B_76_SOC_5-85_Part_1-1_ID_PIP15512A50200153.xlsx | LMO | 76 | PIP15512A50200153 | 10 | 8.8919 | 0.88919 | 5 | 45 | 0.44993 | 3.6201 | 3.6614 | 3.6812 | 3.6398 | 3.6233 | 3.5829 | 3.5629 | 3.604 | 3.6212 | 3.7044 | 3.7363 | 3.6563 | 3.6252 | 3.5446 | 3.5111 | 3.5894 | 3.6206 | 3.7421 | 3.7823 | 3.6693 | 3.627
LMO_C_10_B_77_SOC_5-85_Part_1-1_ID_PIP15N15A03208383.xlsx | LMO | 77 | PIP15N15A03208383 | 10 | 8.746 | 0.8746 | 5 | 45 | 0.4499 | 3.6307 | 3.6831 | 3.7128 | 3.661 | 3.6347 | 3.5836 | 3.5545 | 3.6052 | 3.6321 | 3.7363 | 3.7783 | 3.6826 | 3.6373 | 3.5373 | 3.4944 | 3.5864 | 3.6315 | 3.7802 | 3.8289 | 3.6979 | 3.6393
LMO_C_10_B_78_SOC_5-85_Part_1-1_ID_PIP15N15A03204208.xlsx | LMO | 78 | PIP15N15A03204208 | 10 | 8.9547 | 0.89547 | 5 | 45 | 0.44992 | 3.5938 | 3.6435 | 3.6726 | 3.6233 | 3.5978 | 3.5497 | 3.5211 | 3.5694 | 3.5952 | 3.6947 | 3.7365 | 3.6449 | 3.6003 | 3.5057 | 3.4628 | 3.5508 | 3.5945 | 3.7367 | 3.7852 | 3.6598 | 3.6022
LMO_C_10_B_79_SOC_5-85_Part_1-1_ID_PIP15D26A03252860.xlsx | LMO | 79 | PIP15D26A03252860 | 10 | 9.2377 | 0.92377 | 5 | 45 | 0.44993 | 3.5945 | 3.6291 | 3.6443 | 3.6098 | 3.5978 | 3.5639 | 3.5481 | 3.5826 | 3.5957 | 3.6652 | 3.6909 | 3.6236 | 3.5996 | 3.5318 | 3.5044 | 3.5708 | 3.5952 | 3.6974 | 3.7307 | 3.634 | 3.601
LMO_C_10_B_7_SOC_5-55_Part_1-1_ID_PIP15829A00217327.xlsx | LMO | 7 | PIP15829A00217327 | 10 | 6.1491 | 0.61491 | 5 | 45 | 0.44992 | 3.8956 | 3.92 | 4.0001 | 3.9763 | 3.8991 | 3.8756 | 3.8089 | 3.8329 | 3.8959 | 3.9454 | 4.0949 | 4.0473 | 3.9007 | 3.8519 | 3.7418 | 3.7899 | 3.8947 | 3.9695 | 4.1736 | 4.103 | 3.9024
LMO_C_10_B_80_SOC_5-85_Part_1-1_ID_PIP15D26A03256484.xlsx | LMO | 80 | PIP15D26A03256484 | 10 | 9.3203 | 0.93203 | 5 | 45 | 0.44997 | 3.5887 | 3.6194 | 3.6335 | 3.6024 | 3.5915 | 3.5611 | 3.5467 | 3.5776 | 3.5896 | 3.6519 | 3.6761 | 3.6152 | 3.5931 | 3.5322 | 3.5065 | 3.5669 | 3.5892 | 3.6814 | 3.7132 | 3.6252 | 3.5947
LMO_C_10_B_81_SOC_5-85_Part_1-1_ID_PIP15D28A03264309.xlsx | LMO | 81 | PIP15D28A03264309 | 10 | 9.1394 | 0.91394 | 5 | 45 | 0.44999 | 3.6077 | 3.6431 | 3.6589 | 3.6233 | 3.6105 | 3.5759 | 3.5599 | 3.5952 | 3.6087 | 3.6802 | 3.7058 | 3.6364 | 3.6124 | 3.5429 | 3.5158 | 3.5836 | 3.6082 | 3.7128 | 3.7455 | 3.6468 | 3.614
LMO_C_10_B_82_SOC_5-85_Part_1-1_ID_PIP1622500C087737.xlsx | LMO | 82 | PIP1622500C087737 | 10 | 9.1713 | 0.91713 | 5 | 45 | 0.44993 | 3.5917 | 3.6278 | 3.6472 | 3.6105 | 3.595 | 3.5597 | 3.5402 | 3.5762 | 3.5929 | 3.6661 | 3.6975 | 3.6273 | 3.5968 | 3.5264 | 3.4939 | 3.562 | 3.5926 | 3.6993 | 3.739 | 3.6398 | 3.5985
LMO_C_10_B_83_SOC_5-85_Part_1-1_ID_PIP15D25A03222735.xlsx | LMO | 83 | PIP15D25A03222735 | 10 | 9.4788 | 0.94788 | 5 | 45 | 0.44996 | 3.575 | 3.6173 | 3.6375 | 3.5952 | 3.5785 | 3.5374 | 3.5171 | 3.5589 | 3.5762 | 3.6609 | 3.6921 | 3.6115 | 3.5806 | 3.4992 | 3.4663 | 3.5445 | 3.5757 | 3.6979 | 3.7362 | 3.6235 | 3.5822
LMO_C_10_B_84_SOC_5-85_Part_1-1_ID_PIP15N08A03232188.xlsx | LMO | 84 | PIP15N08A03232188 | 10 | 8.9175 | 0.89175 | 5 | 45 | 0.44993 | 3.6033 | 3.6549 | 3.6846 | 3.6338 | 3.6073 | 3.5574 | 3.5281 | 3.578 | 3.6047 | 3.7068 | 3.7493 | 3.6556 | 3.6096 | 3.512 | 3.4688 | 3.559 | 3.6041 | 3.7497 | 3.7988 | 3.6709 | 3.6117
LMO_C_10_B_85_SOC_5-85_Part_1-1_ID_PIP15N14A03236503.xlsx | LMO | 85 | PIP15N14A03236503 | 10 | 8.7994 | 0.87994 | 5 | 45 | 0.44994 | 3.6057 | 3.6586 | 3.6905 | 3.6382 | 3.6098 | 3.5585 | 3.5274 | 3.5787 | 3.6071 | 3.7118 | 3.7569 | 3.661 | 3.6122 | 3.5123 | 3.4669 | 3.5589 | 3.6066 | 3.756 | 3.8071 | 3.6767 | 3.6143
LMO_C_10_B_86_SOC_5-85_Part_1-1_ID_PIP15D23A03282874.xlsx | LMO | 86 | PIP15D23A03282874 | 10 | 8.8511 | 0.88511 | 5 | 45 | 0.44993 | 3.6266 | 3.6605 | 3.6758 | 3.6417 | 3.6294 | 3.5964 | 3.5808 | 3.6145 | 3.6275 | 3.696 | 3.7216 | 3.6552 | 3.6314 | 3.5648 | 3.5378 | 3.6033 | 3.627 | 3.7276 | 3.7611 | 3.6658 | 3.6328
LMO_C_10_B_87_SOC_5-85_Part_1-1_ID_PIP15D19A03271997.xlsx | LMO | 87 | PIP15D19A03271997 | 10 | 8.8458 | 0.88458 | 5 | 45 | 0.44993 | 3.6266 | 3.6594 | 3.6744 | 3.6414 | 3.6294 | 3.5971 | 3.5817 | 3.6147 | 3.6275 | 3.6942 | 3.7195 | 3.6547 | 3.6312 | 3.5659 | 3.5392 | 3.6033 | 3.627 | 3.7255 | 3.7585 | 3.6651 | 3.6328
LMO_C_10_B_88_SOC_5-85_Part_1-1_ID_PIP15D01A03220958.xlsx | LMO | 88 | PIP15D01A03220958 | 10 | 8.7494 | 0.87494 | 5 | 45 | 0.44992 | 3.6257 | 3.6658 | 3.6844 | 3.6445 | 3.6291 | 3.5901 | 3.571 | 3.6105 | 3.627 | 3.7072 | 3.7372 | 3.6603 | 3.6312 | 3.5534 | 3.5218 | 3.5971 | 3.6264 | 3.7435 | 3.7808 | 3.6723 | 3.6329
LMO_C_10_B_89_SOC_5-85_Part_1-1_ID_PIP16N1700C039158.xlsx | LMO | 89 | PIP16N1700C039158 | 10 | 9.1862 | 0.91862 | 5 | 45 | 0.44992 | 3.6205 | 3.6672 | 3.6907 | 3.6445 | 3.6238 | 3.5785 | 3.5546 | 3.6003 | 3.6215 | 3.714 | 3.7493 | 3.6626 | 3.6261 | 3.5371 | 3.5007 | 3.5845 | 3.621 | 3.7534 | 3.7953 | 3.6761 | 3.6278
LMO_C_10_B_8_SOC_5-55_Part_1-1_ID_PIP15825A00238596.xlsx | LMO | 8 | PIP15825A00238596 | 10 | 5.8605 | 0.58605 | 5 | 45 | 0.44652 | 3.9289 | 3.96 | 4.0425 | 4.0118 | 3.9331 | 3.9033 | 3.8341 | 3.8649 | 3.9302 | 3.9934 | 4.1454 | 4.0847 | 3.9358 | 3.8738 | 3.7597 | 3.821 | 3.9295 | 4.0244 | 4.2305 | 4.1413 | 3.9377
LMO_C_10_B_90_SOC_5-85_Part_1-1_ID_PIP15D25A03205744.xlsx | LMO | 90 | PIP15D25A03205744 | 10 | 9.073 | 0.9073 | 5 | 45 | 0.44994 | 3.6108 | 3.6436 | 3.6584 | 3.6256 | 3.6138 | 3.5817 | 3.5666 | 3.5992 | 3.6117 | 3.6782 | 3.7037 | 3.6389 | 3.6157 | 3.5508 | 3.5243 | 3.5878 | 3.6115 | 3.7093 | 3.743 | 3.6496 | 3.6171
LMO_C_10_B_91_SOC_5-85_Part_1-1_ID_PIP15N08A03230424.xlsx | LMO | 91 | PIP15N08A03230424 | 10 | 8.7927 | 0.87927 | 5 | 45 | 0.44992 | 3.6238 | 3.6721 | 3.7004 | 3.6524 | 3.6275 | 3.5803 | 3.5525 | 3.5996 | 3.625 | 3.7216 | 3.7632 | 3.674 | 3.6298 | 3.5369 | 3.4951 | 3.5815 | 3.6243 | 3.763 | 3.812 | 3.6893 | 3.6317
LMO_C_10_B_92_SOC_5-85_Part_1-1_ID_PIP15N12A03225967.xlsx | LMO | 92 | PIP15N12A03225967 | 10 | 9.0827 | 0.90827 | 5 | 45 | 0.44992 | 3.5761 | 3.6278 | 3.6598 | 3.6084 | 3.5801 | 3.5295 | 3.4985 | 3.549 | 3.5775 | 3.681 | 3.726 | 3.6317 | 3.5827 | 3.4832 | 3.4386 | 3.5295 | 3.5769 | 3.7246 | 3.776 | 3.6477 | 3.5847
LMO_C_10_B_93_SOC_5-85_Part_1-1_ID_PIP15N21A03210500.xlsx | LMO | 93 | PIP15N21A03210500 | 10 | 9.0741 | 0.90741 | 5 | 45 | 0.44995 | 3.5922 | 3.6208 | 3.6347 | 3.6061 | 3.5948 | 3.5664 | 3.5522 | 3.5811 | 3.5931 | 3.6515 | 3.6763 | 3.6192 | 3.5966 | 3.539 | 3.513 | 3.5701 | 3.5927 | 3.6798 | 3.7133 | 3.6301 | 3.598
LMO_C_10_B_94_SOC_5-85_Part_1-1_ID_PIP15D25A03226871.xlsx | LMO | 94 | PIP15D25A03226871 | 10 | 9.0497 | 0.90497 | 5 | 45 | 0.44996 | 3.6303 | 3.6647 | 3.6791 | 3.6449 | 3.6329 | 3.5994 | 3.5843 | 3.6184 | 3.631 | 3.7004 | 3.7249 | 3.6575 | 3.6347 | 3.5671 | 3.5406 | 3.6073 | 3.6307 | 3.7328 | 3.765 | 3.6677 | 3.6363
LMO_C_10_B_95_SOC_5-85_Part_1-1_ID_PIP15D26A03200099.xlsx | LMO | 95 | PIP15D26A03200099 | 10 | 8.9191 | 0.89191 | 5 | 45 | 0.44993 | 3.6345 | 3.6844 | 3.7053 | 3.6552 | 3.6375 | 3.5889 | 3.5671 | 3.6166 | 3.6352 | 3.7351 | 3.7667 | 3.6716 | 3.6396 | 3.5432 | 3.5085 | 3.6017 | 3.6345 | 3.7788 | 3.8173 | 3.6842 | 3.6414
LMO_C_10_B_9_SOC_5-55_Part_1-1_ID_PIP15826A00208229.xlsx | LMO | 9 | PIP15826A00208229 | 10 | 5.7452 | 0.57452 | 5 | 45 | 0.44941 | 3.9007 | 3.9333 | 4.0037 | 3.9716 | 3.9047 | 3.8731 | 3.8111 | 3.8436 | 3.9017 | 3.9679 | 4.1005 | 4.0362 | 3.907 | 3.8415 | 3.7363 | 3.8011 | 3.9005 | 4.0002 | 4.1828 | 4.0879 | 3.9086

## SOC50
File_Name | Mat | No. | ID | Qn | Q | SOH | Pt | SOC | SOCR | U1 | U2 | U3 | U4 | U5 | U6 | U7 | U8 | U9 | U10 | U11 | U12 | U13 | U14 | U15 | U16 | U17 | U18 | U19 | U20 | U21
LMO_C_10_B_10_SOC_5-55_Part_1-1_ID_PIP15827A00220999.xlsx | LMO | 10 | PIP15827A00220999 | 10 | 6.0549 | 0.60549 | 5 | 50 | 0.49876 | 3.9683 | 3.9958 | 4.0577 | 4.0306 | 3.9723 | 3.9458 | 3.8908 | 3.9184 | 3.9697 | 4.0255 | 4.1416 | 4.0873 | 3.9748 | 3.9198 | 3.8266 | 3.8812 | 3.9691 | 4.0531 | 4.2129 | 4.1331 | 3.9767
LMO_C_10_B_11_SOC_5-60_Part_1-1_ID_PIP15826A00208751.xlsx | LMO | 11 | PIP15826A00208751 | 10 | 6.3985 | 0.63985 | 5 | 50 | 0.49672 | 3.9542 | 3.983 | 4.0679 | 4.0397 | 3.9588 | 3.9312 | 3.8587 | 3.8873 | 3.9561 | 4.0149 | 4.168 | 4.1118 | 3.9618 | 3.9044 | 3.7852 | 3.8422 | 3.956 | 4.0441 | 4.2495 | 4.1669 | 3.964
LMO_C_10_B_12_SOC_5-60_Part_1-1_ID_PIP15829A00218444.xlsx | LMO | 12 | PIP15829A00218444 | 10 | 6.4536 | 0.64536 | 5 | 50 | 0.49871 | 3.9467 | 3.973 | 4.0504 | 4.0247 | 3.9507 | 3.9256 | 3.8598 | 3.8859 | 3.9484 | 4.0015 | 4.1433 | 4.092 | 3.9532 | 3.901 | 3.792 | 3.844 | 3.9477 | 4.0279 | 4.2199 | 4.1447 | 3.9551
LMO_C_10_B_13_SOC_5-60_Part_1-1_ID_PIP15827A00205589.xlsx | LMO | 13 | PIP15827A00205589 | 10 | 6.3319 | 0.63319 | 5 | 50 | 0.49995 | 3.9086 | 3.9323 | 3.9807 | 3.957 | 3.9114 | 3.8884 | 3.8431 | 3.867 | 3.9086 | 3.9572 | 4.051 | 4.0034 | 3.9131 | 3.8652 | 3.7837 | 3.8317 | 3.9077 | 3.9811 | 4.1142 | 4.0436 | 3.9144
LMO_C_10_B_14_SOC_5-60_Part_1-1_ID_PIP15829A00218550.xlsx | LMO | 14 | PIP15829A00218550 | 10 | 5.5447 | 0.55447 | 5 | 50 | 0.47413 | 3.9986 | 4.0329 | 4.1361 | 4.1026 | 4.0047 | 3.9718 | 3.8879 | 3.9219 | 4.0025 | 4.0721 | 4.2515 | 4.1853 | 4.0093 | 3.941 | 3.8085 | 3.8757 | 4.0029 | 4.1076 | 4.3 | 4.0075 | 4.0058
LMO_C_10_B_15_SOC_5-60_Part_1-1_ID_PIP15828A06100365.xlsx | LMO | 15 | PIP15828A06100365 | 10 | 6.5591 | 0.65591 | 5 | 50 | 0.49904 | 3.9351 | 3.967 | 4.0311 | 3.9999 | 3.9391 | 3.9084 | 3.8513 | 3.8828 | 3.9365 | 4.0008 | 4.1216 | 4.0592 | 3.9416 | 3.8785 | 3.7801 | 3.8433 | 3.9361 | 4.0325 | 4.1993 | 4.1075 | 3.9435
LMO_C_10_B_16_SOC_5-60_Part_1-1_ID_PIP15829A00217239.xlsx | LMO | 16 | PIP15829A00217239 | 10 | 6.5152 | 0.65152 | 5 | 50 | 0.49992 | 3.9131 | 3.9372 | 3.9916 | 3.9679 | 3.9161 | 3.8929 | 3.8438 | 3.8677 | 3.9133 | 3.9623 | 4.0678 | 4.0201 | 3.9177 | 3.8696 | 3.783 | 3.831 | 3.9123 | 3.986 | 4.1353 | 4.0647 | 3.9191
LMO_C_10_B_17_SOC_5-65_Part_1-1_ID_PIP15829A06101445.xlsx | LMO | 17 | PIP15829A06101445 | 10 | 6.9576 | 0.69576 | 5 | 50 | 0.5 | 3.8712 | 3.8942 | 3.9333 | 3.9103 | 3.874 | 3.8524 | 3.8148 | 3.8378 | 3.8715 | 3.9184 | 3.9953 | 3.9489 | 3.8756 | 3.8299 | 3.7618 | 3.8083 | 3.8708 | 3.9414 | 4.0525 | 3.9839 | 3.877
LMO_C_10_B_18_SOC_5-65_Part_1-1_ID_PIP15826A00211185.xlsx | LMO | 18 | PIP15826A00211185 | 10 | 6.6538 | 0.66538 | 5 | 50 | 0.49991 | 3.9331 | 3.959 | 4.0307 | 4.0053 | 3.9367 | 3.9126 | 3.8485 | 3.8742 | 3.9337 | 3.986 | 4.1202 | 4.0697 | 3.9384 | 3.8875 | 3.7795 | 3.8306 | 3.9324 | 4.0115 | 4.1957 | 4.1215 | 3.9398
LMO_C_10_B_19_SOC_5-65_Part_1-1_ID_PIP15D01A03235252.xlsx | LMO | 19 | PIP15D01A03235252 | 10 | 6.9119 | 0.69119 | 5 | 50 | 0.49999 | 3.8966 | 3.9265 | 3.9725 | 3.9425 | 3.8994 | 3.871 | 3.8266 | 3.8568 | 3.8968 | 3.9579 | 4.0468 | 3.9867 | 3.901 | 3.841 | 3.7622 | 3.8229 | 3.8956 | 3.9879 | 4.1146 | 4.0251 | 3.9024
LMO_C_10_B_1_SOC_5-55_Part_1-1_ID_PIP15828A00225770.xlsx | LMO | 1 | PIP15828A00225770 | 10 | 5.6791 | 0.56791 | 5 | 50 | 0.48639 | 4.0082 | 4.043 | 4.134 | 4.1001 | 4.0141 | 3.9807 | 3.9038 | 3.9381 | 4.0114 | 4.0819 | 4.2435 | 4.1764 | 4.018 | 3.9488 | 3.825 | 3.8933 | 4.0115 | 4.1174 | 4.3 | 4.0149 | 4.0146
LMO_C_10_B_20_SOC_5-65_Part_1-1_ID_PIP15827A00205450.xlsx | LMO | 20 | PIP15827A00205450 | 10 | 6.9997 | 0.69997 | 5 | 50 | 0.4999 | 3.8824 | 3.9061 | 3.9528 | 3.9291 | 3.885 | 3.8626 | 3.8178 | 3.8417 | 3.8824 | 3.9309 | 4.0212 | 3.9737 | 3.8866 | 3.8392 | 3.7593 | 3.8073 | 3.8815 | 3.9546 | 4.083 | 4.0125 | 3.888
LMO_C_10_B_21_SOC_5-65_Part_1-1_ID_PIP15829A00209415.xlsx | LMO | 21 | PIP15829A00209415 | 10 | 6.7829 | 0.67829 | 5 | 50 | 0.50004 | 3.9214 | 3.9474 | 4.0062 | 3.9804 | 3.9244 | 3.8991 | 3.8471 | 3.8729 | 3.9212 | 3.9742 | 4.0879 | 4.0362 | 3.9258 | 3.8735 | 3.7827 | 3.8345 | 3.9196 | 3.9999 | 4.1593 | 4.083 | 3.927
LMO_C_10_B_22_SOC_5-65_Part_1-1_ID_PIP15D01A03238995.xlsx | LMO | 22 | PIP15D01A03238995 | 10 | 6.7698 | 0.67698 | 5 | 50 | 0.49989 | 3.9193 | 3.9442 | 4.0144 | 3.9897 | 3.9223 | 3.8993 | 3.8371 | 3.8617 | 3.9191 | 3.9697 | 4.1022 | 4.0535 | 3.9237 | 3.8747 | 3.7695 | 3.8189 | 3.9177 | 3.9942 | 4.1771 | 4.105 | 3.9251
LMO_C_10_B_23_SOC_5-65_Part_1-1_ID_PIP15829A00210663.xlsx | LMO | 23 | PIP15829A00210663 | 10 | 6.9477 | 0.69477 | 5 | 50 | 0.49998 | 3.8873 | 3.9252 | 3.9748 | 3.9368 | 3.8907 | 3.8531 | 3.8078 | 3.8461 | 3.8877 | 3.9653 | 4.0618 | 3.9855 | 3.8922 | 3.8152 | 3.7344 | 3.8111 | 3.8866 | 4.0035 | 4.142 | 4.0282 | 3.8936
LMO_C_10_B_24_SOC_5-65_Part_1-1_ID_PIP15829A00206931.xlsx | LMO | 24 | PIP15829A00206931 | 10 | 6.853 | 0.6853 | 5 | 50 | 0.50005 | 3.8928 | 3.9168 | 3.967 | 3.943 | 3.8956 | 3.8733 | 3.8264 | 3.8505 | 3.8929 | 3.9419 | 4.0397 | 3.9914 | 3.8972 | 3.8496 | 3.7671 | 3.8155 | 3.8919 | 3.966 | 4.1047 | 4.0335 | 3.8984
LMO_C_10_B_25_SOC_5-65_Part_1-1_ID_PIP15825A00103075.xlsx | LMO | 25 | PIP15825A00103075 | 10 | 6.6769 | 0.66769 | 5 | 50 | 0.4999 | 3.8959 | 3.9186 | 3.977 | 3.9546 | 3.8986 | 3.8773 | 3.8225 | 3.8452 | 3.8956 | 3.9421 | 4.0535 | 4.0086 | 3.9 | 3.8545 | 3.759 | 3.8045 | 3.8945 | 3.9644 | 4.1209 | 4.0542 | 3.901
LMO_C_10_B_26_SOC_5-70_Part_1-1_ID_PIP15D29A03204639.xlsx | LMO | 26 | PIP15D29A03204639 | 10 | 7.9655 | 0.79655 | 5 | 50 | 0.4998 | 3.7943 | 3.8211 | 3.8461 | 3.8192 | 3.7969 | 3.7713 | 3.7456 | 3.7727 | 3.7948 | 3.8494 | 3.8982 | 3.8438 | 3.7983 | 3.7446 | 3.697 | 3.7516 | 3.7941 | 3.8766 | 3.9477 | 3.8668 | 3.7997
LMO_C_10_B_27_SOC_5-70_Part_1-1_ID_PIP15D26A03261343.xlsx | LMO | 27 | PIP15D26A03261343 | 10 | 7.1776 | 0.71776 | 5 | 50 | 0.50007 | 3.8866 | 3.9117 | 3.9321 | 3.9066 | 3.8889 | 3.864 | 3.844 | 3.8694 | 3.887 | 3.9382 | 3.9779 | 3.9268 | 3.8903 | 3.839 | 3.801 | 3.8526 | 3.8861 | 3.9639 | 4.0222 | 3.9456 | 3.8915
LMO_C_10_B_28_SOC_5-70_Part_1-1_ID_PIP15825A50203005.xlsx | LMO | 28 | PIP15825A50203005 | 10 | 7.6227 | 0.76227 | 5 | 50 | 0.49982 | 3.8245 | 3.8473 | 3.8975 | 3.8747 | 3.8273 | 3.806 | 3.7581 | 3.7809 | 3.8245 | 3.871 | 3.9679 | 3.9221 | 3.8287 | 3.7834 | 3.6981 | 3.7439 | 3.8236 | 3.8938 | 4.0307 | 3.963 | 3.8299
LMO_C_10_B_29_SOC_5-70_Part_1-1_ID_PIP15825A00103143.xlsx | LMO | 29 | PIP15825A00103143 | 10 | 7.2993 | 0.72993 | 5 | 50 | 0.50009 | 3.8499 | 3.8708 | 3.9177 | 3.8968 | 3.8524 | 3.8327 | 3.7871 | 3.8083 | 3.8498 | 3.8928 | 3.9832 | 3.9412 | 3.8536 | 3.812 | 3.7304 | 3.7727 | 3.8487 | 3.9135 | 4.0422 | 3.9797 | 3.855
LMO_C_10_B_2_SOC_5-55_Part_1-1_ID_PIP15827A00221240.xlsx | LMO | 2 | PIP15827A00221240 | 10 | 6.0513 | 0.60513 | 5 | 50 | 0.49192 | 3.9807 | 4.0079 | 4.1125 | 4.0864 | 3.986 | 3.96 | 3.8761 | 3.9031 | 3.9834 | 4.0385 | 4.2224 | 4.1707 | 3.9895 | 3.9354 | 3.8027 | 3.8559 | 3.9832 | 4.0662 | 4.3003 | 3.9897 | 3.9892
LMO_C_10_B_30_SOC_5-70_Part_1-1_ID_PIP15D19A03280145.xlsx | LMO | 30 | PIP15D19A03280145 | 10 | 7.5565 | 0.75565 | 5 | 50 | 0.5002 | 3.8334 | 3.8578 | 3.8784 | 3.854 | 3.8357 | 3.8124 | 3.7909 | 3.8155 | 3.8336 | 3.8831 | 3.9237 | 3.8745 | 3.8369 | 3.7883 | 3.7481 | 3.7978 | 3.8329 | 3.9077 | 3.9677 | 3.894 | 3.838
LMO_C_10_B_31_SOC_5-75_Part_1-1_ID_PIP15D01A03241499.xlsx | LMO | 31 | PIP15D01A03241499 | 10 | 8.0253 | 0.80253 | 5 | 50 | 0.49986 | 3.7939 | 3.8185 | 3.8413 | 3.8166 | 3.7962 | 3.773 | 3.7495 | 3.7743 | 3.7941 | 3.8443 | 3.8891 | 3.8389 | 3.7976 | 3.7485 | 3.7054 | 3.7553 | 3.7932 | 3.8691 | 3.9347 | 3.8601 | 3.7987
LMO_C_10_B_32_SOC_5-75_Part_1-1_ID_PIP15710A00246135.xlsx | LMO | 32 | PIP15710A00246135 | 10 | 8.0443 | 0.80443 | 5 | 50 | 0.5001 | 3.7832 | 3.8076 | 3.8183 | 3.7936 | 3.7852 | 3.7609 | 3.7495 | 3.7744 | 3.7834 | 3.8334 | 3.8533 | 3.8039 | 3.7864 | 3.7369 | 3.7155 | 3.7657 | 3.7829 | 3.8582 | 3.8873 | 3.8136 | 3.7876
LMO_C_10_B_33_SOC_5-80_Part_1-1_ID_PIP15N21A50200177.xlsx | LMO | 33 | PIP15N21A50200177 | 10 | 8.7844 | 0.87844 | 5 | 50 | 0.50008 | 3.6956 | 3.7221 | 3.7332 | 3.7065 | 3.6979 | 3.6721 | 3.66 | 3.6867 | 3.696 | 3.75 | 3.7699 | 3.7165 | 3.6993 | 3.6466 | 3.6252 | 3.6781 | 3.6956 | 3.7762 | 3.8034 | 3.7251 | 3.7007
LMO_C_10_B_34_SOC_5-80_Part_1-1_ID_PIP15N21A03201737.xlsx | LMO | 34 | PIP15N21A03201737 | 10 | 8.5736 | 0.85736 | 5 | 50 | 0.49988 | 3.7186 | 3.7448 | 3.7555 | 3.7291 | 3.7207 | 3.6944 | 3.6837 | 3.7102 | 3.719 | 3.7723 | 3.7916 | 3.739 | 3.7221 | 3.6693 | 3.6498 | 3.7023 | 3.7188 | 3.7983 | 3.8252 | 3.7476 | 3.7235
LMO_C_10_B_35_SOC_5-80_Part_1-1_ID_PIP15D22A03248005.xlsx | LMO | 35 | PIP15D22A03248005 | 10 | 8.8531 | 0.88531 | 5 | 50 | 0.4997 | 3.693 | 3.732 | 3.7476 | 3.7083 | 3.6958 | 3.6582 | 3.6417 | 3.6807 | 3.6937 | 3.772 | 3.7976 | 3.7216 | 3.6974 | 3.6221 | 3.5964 | 3.6703 | 3.6932 | 3.8071 | 3.8399 | 3.7325 | 3.6988
LMO_C_10_B_36_SOC_5-80_Part_1-1_ID_PIP15D15A03236357.xlsx | LMO | 36 | PIP15D15A03236357 | 10 | 8.8667 | 0.88667 | 5 | 50 | 0.49987 | 3.6997 | 3.739 | 3.7553 | 3.7153 | 3.7025 | 3.6644 | 3.6473 | 3.6868 | 3.7002 | 3.7799 | 3.8062 | 3.7291 | 3.7042 | 3.6277 | 3.6008 | 3.6763 | 3.6998 | 3.8159 | 3.8494 | 3.7404 | 3.7056
LMO_C_10_B_37_SOC_5-80_Part_1-1_ID_PIP15N21A50200566.xlsx | LMO | 37 | PIP15N21A50200566 | 10 | 8.7259 | 0.87259 | 5 | 50 | 0.49985 | 3.7047 | 3.7411 | 3.7562 | 3.7193 | 3.7072 | 3.6709 | 3.6559 | 3.6926 | 3.7051 | 3.7788 | 3.8041 | 3.7323 | 3.7088 | 3.6368 | 3.6122 | 3.6823 | 3.7047 | 3.8125 | 3.8452 | 3.7432 | 3.7102
LMO_C_10_B_38_SOC_5-80_Part_1-1_ID_PIP15D19A03261038.xlsx | LMO | 38 | PIP15D19A03261038 | 10 | 8.8714 | 0.88714 | 5 | 50 | 0.49982 | 3.6947 | 3.727 | 3.7402 | 3.7074 | 3.697 | 3.6658 | 3.6519 | 3.6844 | 3.6953 | 3.7609 | 3.7836 | 3.719 | 3.6986 | 3.635 | 3.6119 | 3.6754 | 3.6949 | 3.7918 | 3.822 | 3.7293 | 3.7
LMO_C_10_B_39_SOC_5-80_Part_1-1_ID_PIP15D25A03226076.xlsx | LMO | 39 | PIP15D25A03226076 | 10 | 8.7876 | 0.87876 | 5 | 50 | 0.49983 | 3.6997 | 3.7313 | 3.7437 | 3.7118 | 3.7019 | 3.6702 | 3.6579 | 3.6896 | 3.7002 | 3.7643 | 3.7862 | 3.723 | 3.7033 | 3.64 | 3.6182 | 3.6807 | 3.6998 | 3.795 | 3.8248 | 3.733 | 3.7047
LMO_C_10_B_3_SOC_5-55_Part_1-1_ID_PIP15827A00221153.xlsx | LMO | 3 | PIP15827A00221153 | 10 | 5.1908 | 0.51908 | 5 | 50 | 0.46618 | 4.0397 | 4.0766 | 4.1613 | 4.1251 | 4.0454 | 4.01 | 3.9386 | 3.9751 | 4.0433 | 4.1178 | 4.2673 | 4.1961 | 4.0496 | 3.9763 | 3.8612 | 3.9335 | 4.0436 | 4.1559 | 4.3027 | 4.0461 | 4.0454
LMO_C_10_B_40_SOC_5-80_Part_1-1_ID_PIP15N21A03207437.xlsx | LMO | 40 | PIP15N21A03207437 | 10 | 8.6738 | 0.86738 | 5 | 50 | 0.5002 | 3.709 | 3.7369 | 3.7493 | 3.7211 | 3.7109 | 3.6839 | 3.6707 | 3.6988 | 3.7093 | 3.7665 | 3.7887 | 3.7321 | 3.7126 | 3.6568 | 3.6333 | 3.6896 | 3.7091 | 3.7945 | 3.825 | 3.7423 | 3.7137
LMO_C_10_B_41_SOC_5-80_Part_1-1_ID_PIP15D25A03219538.xlsx | LMO | 41 | PIP15D25A03219538 | 10 | 8.9075 | 0.89075 | 5 | 50 | 0.50004 | 3.6868 | 3.7207 | 3.7344 | 3.7002 | 3.6889 | 3.6549 | 3.6414 | 3.6756 | 3.6872 | 3.756 | 3.7792 | 3.7118 | 3.6905 | 3.6231 | 3.5996 | 3.6659 | 3.6868 | 3.7883 | 3.8185 | 3.7218 | 3.6919
LMO_C_10_B_42_SOC_5-80_Part_1-1_ID_PIP15N26A01201901.xlsx | LMO | 42 | PIP15N26A01201901 | 10 | 8.7445 | 0.87445 | 5 | 50 | 0.49989 | 3.7014 | 3.7283 | 3.74 | 3.7123 | 3.7035 | 3.6774 | 3.6649 | 3.6925 | 3.7018 | 3.7571 | 3.7778 | 3.7227 | 3.7049 | 3.6512 | 3.6296 | 3.6842 | 3.7016 | 3.7841 | 3.8129 | 3.7316 | 3.7061
LMO_C_10_B_43_SOC_5-80_Part_1-1_ID_PIP15N15A03208363.xlsx | LMO | 43 | PIP15N15A03208363 | 10 | 8.5451 | 0.85451 | 5 | 50 | 0.49986 | 3.703 | 3.7511 | 3.776 | 3.7279 | 3.706 | 3.6582 | 3.6349 | 3.6819 | 3.7039 | 3.7997 | 3.8373 | 3.7476 | 3.7079 | 3.615 | 3.5794 | 3.6663 | 3.7032 | 3.8415 | 3.8861 | 3.7627 | 3.7095
LMO_C_10_B_44_SOC_5-80_Part_1-1_ID_PIP15D01A03233061.xlsx | LMO | 44 | PIP15D01A03233061 | 10 | 8.3956 | 0.83956 | 5 | 50 | 0.49985 | 3.7509 | 3.7785 | 3.7939 | 3.766 | 3.7532 | 3.7263 | 3.7098 | 3.7379 | 3.7513 | 3.8076 | 3.8366 | 3.7809 | 3.7546 | 3.6995 | 3.6702 | 3.7258 | 3.7509 | 3.8348 | 3.8761 | 3.7943 | 3.756
LMO_C_10_B_45_SOC_5-80_Part_1-1_ID_PIP15D01A03245962.xlsx | LMO | 45 | PIP15D01A03245962 | 10 | 8.0747 | 0.80747 | 5 | 50 | 0.5001 | 3.7957 | 3.822 | 3.8405 | 3.8141 | 3.7983 | 3.7723 | 3.7539 | 3.7802 | 3.7962 | 3.8496 | 3.8849 | 3.8322 | 3.7999 | 3.7471 | 3.7128 | 3.7653 | 3.7957 | 3.8756 | 3.9268 | 3.8487 | 3.8013
LMO_C_10_B_46_SOC_5-80_Part_1-1_ID_PIP15D01A03250557.xlsx | LMO | 46 | PIP15D01A03250557 | 10 | 8.6249 | 0.86249 | 5 | 50 | 0.49992 | 3.7063 | 3.7423 | 3.7572 | 3.7207 | 3.7086 | 3.673 | 3.6577 | 3.694 | 3.7067 | 3.7802 | 3.8052 | 3.7337 | 3.7104 | 3.6387 | 3.6131 | 3.6835 | 3.7065 | 3.8145 | 3.8475 | 3.7446 | 3.7118
LMO_C_10_B_47_SOC_5-80_Part_1-1_ID_PIP15D01A03210683.xlsx | LMO | 47 | PIP15D01A03210683 | 10 | 8.8702 | 0.88702 | 5 | 50 | 0.49992 | 3.6867 | 3.7218 | 3.736 | 3.7007 | 3.6891 | 3.6545 | 3.6398 | 3.6751 | 3.6872 | 3.7585 | 3.7825 | 3.713 | 3.6907 | 3.621 | 3.5961 | 3.6647 | 3.6868 | 3.792 | 3.8236 | 3.7235 | 3.6921
LMO_C_10_B_48_SOC_5-80_Part_1-1_ID_PIP15D01A03229494.xlsx | LMO | 48 | PIP15D01A03229494 | 10 | 8.3622 | 0.83622 | 5 | 50 | 0.49992 | 3.7327 | 3.7551 | 3.7704 | 3.7479 | 3.7348 | 3.7125 | 3.697 | 3.7197 | 3.733 | 3.779 | 3.8083 | 3.7627 | 3.7362 | 3.6907 | 3.6609 | 3.7067 | 3.7325 | 3.8018 | 3.845 | 3.7769 | 3.7374
LMO_C_10_B_49_SOC_5-80_Part_1-1_ID_PIP15D01A03243668.xlsx | LMO | 49 | PIP15D01A03243668 | 10 | 8.7211 | 0.87211 | 5 | 50 | 0.49991 | 3.706 | 3.7348 | 3.749 | 3.72 | 3.7083 | 3.6796 | 3.6649 | 3.694 | 3.7063 | 3.7651 | 3.7913 | 3.7332 | 3.7097 | 3.6515 | 3.6245 | 3.6828 | 3.706 | 3.7941 | 3.831 | 3.7453 | 3.7111
LMO_C_10_B_4_SOC_5-55_Part_1-1_ID_PIP15828A00213703.xlsx | LMO | 4 | PIP15828A00213703 | 10 | 5.9985 | 0.59985 | 5 | 50 | 0.49428 | 3.9944 | 4.0213 | 4.0897 | 4.063 | 3.9988 | 3.9728 | 3.9137 | 3.9405 | 3.996 | 4.0507 | 4.1777 | 4.125 | 4.0015 | 3.9479 | 3.8484 | 3.9019 | 3.9955 | 4.0778 | 4.2512 | 4.1736 | 4.0035
LMO_C_10_B_50_SOC_5-80_Part_1-1_ID_PIP15D01A03214955.xlsx | LMO | 50 | PIP15D01A03214955 | 10 | 8.7822 | 0.87822 | 5 | 50 | 0.49989 | 3.6903 | 3.7332 | 3.7518 | 3.7091 | 3.693 | 3.651 | 3.6315 | 3.6742 | 3.6909 | 3.7772 | 3.8073 | 3.7246 | 3.6949 | 3.611 | 3.5804 | 3.6614 | 3.6905 | 3.816 | 3.8534 | 3.7372 | 3.6963
LMO_C_10_B_51_SOC_5-80_Part_1-1_ID_PIP15N08A03228420.xlsx | LMO | 51 | PIP15N08A03228420 | 10 | 9.1801 | 0.91801 | 5 | 50 | 0.49994 | 3.641 | 3.686 | 3.7097 | 3.6647 | 3.644 | 3.6003 | 3.5769 | 3.621 | 3.6417 | 3.7318 | 3.7674 | 3.6828 | 3.6458 | 3.5594 | 3.5237 | 3.6056 | 3.6412 | 3.7711 | 3.8138 | 3.6967 | 3.6475
LMO_C_10_B_52_SOC_5-80_Part_1-1_ID_PIP15N08A03232183.xlsx | LMO | 52 | PIP15N08A03232183 | 10 | 8.818 | 0.8818 | 5 | 50 | 0.49992 | 3.6868 | 3.736 | 3.762 | 3.713 | 3.6896 | 3.6417 | 3.6161 | 3.6642 | 3.6875 | 3.7857 | 3.8241 | 3.733 | 3.6916 | 3.5973 | 3.5599 | 3.6482 | 3.687 | 3.828 | 3.8736 | 3.7483 | 3.6933
LMO_C_10_B_53_SOC_5-80_Part_1-1_ID_PIP15D01A03218382.xlsx | LMO | 53 | PIP15D01A03218382 | 10 | 8.7007 | 0.87007 | 5 | 50 | 0.49992 | 3.7028 | 3.7453 | 3.7629 | 3.7202 | 3.7054 | 3.6638 | 3.6458 | 3.6881 | 3.7033 | 3.7887 | 3.8171 | 3.7348 | 3.707 | 3.6242 | 3.5957 | 3.6761 | 3.703 | 3.8269 | 3.8629 | 3.7472 | 3.7086
LMO_C_10_B_54_SOC_5-80_Part_1-1_ID_PIP15D01A03238599.xlsx | LMO | 54 | PIP15D01A03238599 | 10 | 8.7985 | 0.87985 | 5 | 50 | 0.49992 | 3.6933 | 3.7323 | 3.749 | 3.7098 | 3.6958 | 3.6577 | 3.6407 | 3.6796 | 3.694 | 3.7725 | 3.7999 | 3.7241 | 3.6975 | 3.6212 | 3.5934 | 3.6681 | 3.6935 | 3.8085 | 3.8438 | 3.7358 | 3.6991
LMO_C_10_B_55_SOC_5-80_Part_1-1_ID_PIP15D01A03224640.xlsx | LMO | 55 | PIP15D01A03224640 | 10 | 8.7433 | 0.87433 | 5 | 50 | 0.49995 | 3.7012 | 3.7379 | 3.7528 | 3.7158 | 3.7035 | 3.6675 | 3.6524 | 3.6889 | 3.7016 | 3.7755 | 3.8006 | 3.7291 | 3.7051 | 3.6335 | 3.6082 | 3.6782 | 3.7014 | 3.8094 | 3.842 | 3.7402 | 3.7065
LMO_C_10_B_56_SOC_5-80_Part_1-1_ID_PIP15D01A03221296.xlsx | LMO | 56 | PIP15D01A03221296 | 10 | 8.7194 | 0.87194 | 5 | 50 | 0.49995 | 3.7012 | 3.7402 | 3.7572 | 3.7179 | 3.7037 | 3.6654 | 3.6484 | 3.6874 | 3.7018 | 3.7808 | 3.8085 | 3.7321 | 3.7053 | 3.6289 | 3.6008 | 3.6756 | 3.7012 | 3.8169 | 3.8526 | 3.7441 | 3.707
LMO_C_10_B_57_SOC_5-80_Part_1-1_ID_PIP15D01A03217542.xlsx | LMO | 57 | PIP15D01A03217542 | 10 | 8.7094 | 0.87094 | 5 | 50 | 0.49993 | 3.6997 | 3.7441 | 3.7637 | 3.7193 | 3.7026 | 3.6593 | 3.6394 | 3.6833 | 3.7004 | 3.7888 | 3.8201 | 3.7358 | 3.7044 | 3.6185 | 3.5876 | 3.6703 | 3.6998 | 3.8282 | 3.867 | 3.749 | 3.7058
LMO_C_10_B_58_SOC_5-80_Part_1-1_ID_PIP15512A50200009.xlsx | LMO | 58 | PIP15512A50200009 | 10 | 8.4652 | 0.84652 | 5 | 50 | 0.49991 | 3.7353 | 3.7797 | 3.799 | 3.7544 | 3.7381 | 3.6944 | 3.6749 | 3.719 | 3.7358 | 3.8248 | 3.8564 | 3.7711 | 3.7397 | 3.6535 | 3.6226 | 3.7058 | 3.7353 | 3.8643 | 3.9045 | 3.7852 | 3.7411
LMO_C_10_B_59_SOC_5-80_Part_1-1_ID_PIP15N15A03208341.xlsx | LMO | 59 | PIP15N15A03208341 | 10 | 9.0113 | 0.90113 | 5 | 50 | 0.49997 | 3.6612 | 3.7158 | 3.7456 | 3.6916 | 3.6642 | 3.6115 | 3.5826 | 3.6354 | 3.6619 | 3.7701 | 3.8117 | 3.7132 | 3.6663 | 3.5631 | 3.5227 | 3.6178 | 3.6612 | 3.8148 | 3.8624 | 3.7286 | 3.6679
LMO_C_10_B_5_SOC_5-55_Part_1-1_ID_PIP15N22A03240032.xlsx | LMO | 5 | PIP15N22A03240032 | 10 | 5.3577 | 0.53577 | 5 | 50 | 0.48542 | 4.0861 | 4.1121 | 4.1663 | 4.1406 | 4.0903 | 4.0654 | 4.0138 | 4.0401 | 4.0881 | 4.1416 | 4.2424 | 4.1908 | 4.0932 | 4.0406 | 3.9509 | 4.0039 | 4.0881 | 4.1693 | 4.3003 | 4.0931 | 4.0925
LMO_C_10_B_60_SOC_5-80_Part_1-1_ID_PIP15N15A03208989.xlsx | LMO | 60 | PIP15N15A03208989 | 10 | 8.7996 | 0.87996 | 5 | 50 | 0.49995 | 3.6805 | 3.7367 | 3.7672 | 3.7123 | 3.6839 | 3.6294 | 3.5996 | 3.6533 | 3.6812 | 3.7918 | 3.8345 | 3.7346 | 3.6858 | 3.5801 | 3.5388 | 3.6356 | 3.6807 | 3.8371 | 3.8863 | 3.7509 | 3.6875
LMO_C_10_B_61_SOC_5-80_Part_1-1_ID_PIP15D25A03236724.xlsx | LMO | 61 | PIP15D25A03236724 | 10 | 9.1108 | 0.91108 | 5 | 50 | 0.49992 | 3.6775 | 3.7118 | 3.7249 | 3.6905 | 3.6798 | 3.6461 | 3.6324 | 3.6668 | 3.6779 | 3.7474 | 3.7702 | 3.7023 | 3.6814 | 3.6135 | 3.5897 | 3.6572 | 3.6777 | 3.7801 | 3.8106 | 3.7126 | 3.6826
LMO_C_10_B_62_SOC_5-80_Part_1-1_ID_PIP15N15A03208398.xlsx | LMO | 62 | PIP15N15A03208398 | 10 | 8.8591 | 0.88591 | 5 | 50 | 0.49995 | 3.6765 | 3.7342 | 3.7669 | 3.71 | 3.6798 | 3.6238 | 3.592 | 3.6477 | 3.677 | 3.7916 | 3.8373 | 3.7339 | 3.6819 | 3.5724 | 3.5285 | 3.6287 | 3.6765 | 3.8389 | 3.8914 | 3.7513 | 3.6837
LMO_C_10_B_63_SOC_5-80_Part_1-1_ID_PIP15502C00208544.xlsx | LMO | 63 | PIP15502C00208544 | 10 | 8.8435 | 0.88435 | 5 | 50 | 0.49992 | 3.6928 | 3.7509 | 3.7832 | 3.7256 | 3.696 | 3.6394 | 3.608 | 3.6644 | 3.6935 | 3.8085 | 3.855 | 3.7506 | 3.6981 | 3.5878 | 3.5432 | 3.6449 | 3.6928 | 3.8557 | 3.9103 | 3.7688 | 3.6998
LMO_C_10_B_64_SOC_5-80_Part_1-1_ID_PIP15D01A03206727.xlsx | LMO | 64 | PIP15D01A03206727 | 10 | 8.7019 | 0.87019 | 5 | 50 | 0.49994 | 3.6995 | 3.7418 | 3.7606 | 3.7181 | 3.7023 | 3.6609 | 3.6419 | 3.684 | 3.7 | 3.785 | 3.815 | 3.7335 | 3.7039 | 3.6217 | 3.5917 | 3.6714 | 3.6997 | 3.8231 | 3.8603 | 3.746 | 3.7053
LMO_C_10_B_65_SOC_5-80_Part_1-1_ID_PIP15N15A03208683.xlsx | LMO | 65 | PIP15N15A03208683 | 10 | 8.6522 | 0.86522 | 5 | 50 | 0.49992 | 3.6947 | 3.7534 | 3.7881 | 3.7306 | 3.6981 | 3.6412 | 3.6075 | 3.664 | 3.6954 | 3.812 | 3.8599 | 3.7555 | 3.7002 | 3.5887 | 3.5429 | 3.6442 | 3.6949 | 3.8599 | 3.9149 | 3.7734 | 3.7019
LMO_C_10_B_66_SOC_5-80_Part_1-1_ID_PIP15N14A03235525.xlsx | LMO | 66 | PIP15N14A03235525 | 10 | 8.9144 | 0.89144 | 5 | 50 | 0.49992 | 3.6682 | 3.7262 | 3.7599 | 3.703 | 3.6714 | 3.6152 | 3.5826 | 3.6382 | 3.6688 | 3.7836 | 3.8297 | 3.7267 | 3.6735 | 3.5641 | 3.5193 | 3.6189 | 3.6682 | 3.8301 | 3.8828 | 3.7435 | 3.6751
LMO_C_10_B_67_SOC_5-85_Part_1-1_ID_PIP15D25A03243702.xlsx | LMO | 67 | PIP15D25A03243702 | 10 | 8.8907 | 0.88907 | 5 | 50 | 0.49989 | 3.6909 | 3.7328 | 3.7499 | 3.7077 | 3.6937 | 3.6538 | 3.6352 | 3.677 | 3.6916 | 3.7755 | 3.8031 | 3.7223 | 3.6954 | 3.6147 | 3.5871 | 3.6658 | 3.6912 | 3.8131 | 3.8475 | 3.7342 | 3.697
LMO_C_10_B_68_SOC_5-85_Part_1-1_ID_PIP15N30A03228344.xlsx | LMO | 68 | PIP15N30A03228344 | 10 | 8.896 | 0.8896 | 5 | 50 | 0.49989 | 3.6884 | 3.7219 | 3.736 | 3.7021 | 3.691 | 3.6587 | 3.6438 | 3.6774 | 3.6891 | 3.7569 | 3.7802 | 3.7137 | 3.6926 | 3.627 | 3.6024 | 3.6675 | 3.6888 | 3.7887 | 3.8189 | 3.7237 | 3.6942
LMO_C_10_B_69_SOC_5-85_Part_1-1_ID_PIP15D19A03226854.xlsx | LMO | 69 | PIP15D19A03226854 | 10 | 8.9939 | 0.89939 | 5 | 50 | 0.49994 | 3.6795 | 3.7179 | 3.7342 | 3.6951 | 3.6819 | 3.6452 | 3.628 | 3.6665 | 3.68 | 3.7576 | 3.7841 | 3.7088 | 3.6837 | 3.6092 | 3.5826 | 3.6558 | 3.6798 | 3.7927 | 3.8262 | 3.7202 | 3.6851
LMO_C_10_B_6_SOC_5-55_Part_1-1_ID_PIP15829A00218512.xlsx | LMO | 6 | PIP15829A00218512 | 10 | 6.9177 | 0.69177 | 5 | 50 | 0.49994 | 3.8531 | 3.8761 | 3.9228 | 3.9 | 3.8559 | 3.8338 | 3.7906 | 3.8134 | 3.8533 | 3.9001 | 3.992 | 3.9461 | 3.8575 | 3.8115 | 3.7337 | 3.7795 | 3.8526 | 3.9231 | 4.0553 | 3.9869 | 3.8589
LMO_C_10_B_70_SOC_5-85_Part_1-1_ID_PIP15D15A03236532.xlsx | LMO | 70 | PIP15D15A03236532 | 10 | 8.9182 | 0.89182 | 5 | 50 | 0.49987 | 3.6893 | 3.7227 | 3.736 | 3.7023 | 3.6918 | 3.6596 | 3.6452 | 3.6786 | 3.6898 | 3.7576 | 3.7804 | 3.7142 | 3.6933 | 3.6277 | 3.6041 | 3.6693 | 3.6896 | 3.7892 | 3.8196 | 3.7244 | 3.6947
LMO_C_10_B_71_SOC_5-85_Part_1-1_ID_PIP15D25A03209658.xlsx | LMO | 71 | PIP15D25A03209658 | 10 | 8.9053 | 0.89053 | 5 | 50 | 0.5001 | 3.6914 | 3.726 | 3.74 | 3.7049 | 3.6937 | 3.66 | 3.6452 | 3.68 | 3.6919 | 3.762 | 3.7855 | 3.717 | 3.6953 | 3.627 | 3.6026 | 3.6705 | 3.6916 | 3.7948 | 3.8261 | 3.7274 | 3.6967
LMO_C_10_B_72_SOC_5-85_Part_1-1_ID_PIP15N21A50200990.xlsx | LMO | 72 | PIP15N21A50200990 | 10 | 8.9374 | 0.89374 | 5 | 50 | 0.49974 | 3.6831 | 3.7177 | 3.7325 | 3.6974 | 3.6854 | 3.6521 | 3.6363 | 3.6712 | 3.6835 | 3.7537 | 3.7785 | 3.7098 | 3.6872 | 3.6196 | 3.5936 | 3.6609 | 3.6833 | 3.7864 | 3.8185 | 3.7204 | 3.6888
LMO_C_10_B_73_SOC_5-85_Part_1-1_ID_PIP15N15A03208672.xlsx | LMO | 73 | PIP15N15A03208672 | 10 | 8.7891 | 0.87891 | 5 | 50 | 0.4999 | 3.6858 | 3.7395 | 3.7688 | 3.7151 | 3.6889 | 3.6356 | 3.6085 | 3.6609 | 3.6865 | 3.7932 | 3.8343 | 3.7365 | 3.691 | 3.5878 | 3.5499 | 3.644 | 3.6861 | 3.838 | 3.8847 | 3.752 | 3.6928
LMO_C_10_B_74_SOC_5-85_Part_1-1_ID_PIP15D15A03236823.xlsx | LMO | 74 | PIP15D15A03236823 | 10 | 9.0417 | 0.90417 | 5 | 50 | 0.49988 | 3.6763 | 3.7118 | 3.7263 | 3.6903 | 3.6786 | 3.6447 | 3.6289 | 3.6645 | 3.677 | 3.7486 | 3.773 | 3.703 | 3.6805 | 3.6113 | 3.5861 | 3.6545 | 3.6767 | 3.7816 | 3.8134 | 3.7137 | 3.6819
LMO_C_10_B_75_SOC_5-85_Part_1-1_ID_PIP15N15A03208431.xlsx | LMO | 75 | PIP15N15A03208431 | 10 | 9.0144 | 0.90144 | 5 | 50 | 0.49993 | 3.6672 | 3.716 | 3.74 | 3.6914 | 3.6702 | 3.6229 | 3.5992 | 3.6468 | 3.6679 | 3.7651 | 3.8004 | 3.7098 | 3.6721 | 3.5792 | 3.5448 | 3.6319 | 3.6675 | 3.8064 | 3.8482 | 3.7237 | 3.6737
LMO_C_10_B_76_SOC_5-85_Part_1-1_ID_PIP15512A50200153.xlsx | LMO | 76 | PIP15512A50200153 | 10 | 8.8919 | 0.88919 | 5 | 50 | 0.49992 | 3.6933 | 3.7334 | 3.7495 | 3.7091 | 3.6956 | 3.6563 | 3.64 | 3.6798 | 3.6937 | 3.7743 | 3.8013 | 3.723 | 3.6972 | 3.6191 | 3.5924 | 3.6693 | 3.6935 | 3.8108 | 3.8457 | 3.7351 | 3.6986
LMO_C_10_B_77_SOC_5-85_Part_1-1_ID_PIP15N15A03208383.xlsx | LMO | 77 | PIP15N15A03208383 | 10 | 8.746 | 0.8746 | 5 | 50 | 0.49989 | 3.7061 | 3.7569 | 3.7822 | 3.7318 | 3.7093 | 3.6598 | 3.635 | 3.6846 | 3.7068 | 3.808 | 3.8452 | 3.7516 | 3.7114 | 3.6145 | 3.5789 | 3.6693 | 3.7065 | 3.8506 | 3.8943 | 3.7664 | 3.713
LMO_C_10_B_78_SOC_5-85_Part_1-1_ID_PIP15N15A03204208.xlsx | LMO | 78 | PIP15N15A03204208 | 10 | 8.9547 | 0.89547 | 5 | 50 | 0.49992 | 3.6698 | 3.7174 | 3.7409 | 3.6935 | 3.6728 | 3.6268 | 3.6036 | 3.65 | 3.6705 | 3.7653 | 3.8001 | 3.7116 | 3.6747 | 3.5841 | 3.5502 | 3.6356 | 3.6702 | 3.8059 | 3.8473 | 3.7256 | 3.6763
LMO_C_10_B_79_SOC_5-85_Part_1-1_ID_PIP15D26A03252860.xlsx | LMO | 79 | PIP15D26A03252860 | 10 | 9.2377 | 0.92377 | 5 | 50 | 0.49992 | 3.6638 | 3.6965 | 3.7084 | 3.6756 | 3.6661 | 3.634 | 3.6219 | 3.6545 | 3.6644 | 3.7302 | 3.7504 | 3.6861 | 3.6677 | 3.6036 | 3.5829 | 3.6463 | 3.6642 | 3.7611 | 3.7878 | 3.6949 | 3.6691
LMO_C_10_B_7_SOC_5-55_Part_1-1_ID_PIP15829A00217327.xlsx | LMO | 7 | PIP15829A00217327 | 10 | 6.1491 | 0.61491 | 5 | 50 | 0.49586 | 3.9649 | 3.9909 | 4.0881 | 4.063 | 3.9697 | 3.9449 | 3.8659 | 3.8915 | 3.9672 | 4.0199 | 4.1929 | 4.143 | 3.973 | 3.9212 | 3.7948 | 3.8457 | 3.967 | 4.0464 | 4.2765 | 4.2035 | 3.9756
LMO_C_10_B_80_SOC_5-85_Part_1-1_ID_PIP15D26A03256484.xlsx | LMO | 80 | PIP15D26A03256484 | 10 | 9.3203 | 0.93203 | 5 | 50 | 0.49997 | 3.6575 | 3.6865 | 3.6974 | 3.6682 | 3.6596 | 3.6308 | 3.6194 | 3.6487 | 3.6579 | 3.7167 | 3.7358 | 3.6779 | 3.661 | 3.6033 | 3.5836 | 3.641 | 3.6577 | 3.7448 | 3.7704 | 3.6861 | 3.6623
LMO_C_10_B_81_SOC_5-85_Part_1-1_ID_PIP15D28A03264309.xlsx | LMO | 81 | PIP15D28A03264309 | 10 | 9.1394 | 0.91394 | 5 | 50 | 0.49999 | 3.6754 | 3.7093 | 3.7218 | 3.6877 | 3.6779 | 3.6447 | 3.6319 | 3.6656 | 3.6761 | 3.7441 | 3.7653 | 3.6988 | 3.6795 | 3.6131 | 3.592 | 3.6573 | 3.6758 | 3.7757 | 3.8034 | 3.7079 | 3.6809
LMO_C_10_B_82_SOC_5-85_Part_1-1_ID_PIP1622500C087737.xlsx | LMO | 82 | PIP1622500C087737 | 10 | 9.1713 | 0.91713 | 5 | 50 | 0.49991 | 3.664 | 3.6984 | 3.714 | 3.6795 | 3.6665 | 3.6331 | 3.6171 | 3.6514 | 3.6647 | 3.7342 | 3.76 | 3.6928 | 3.6682 | 3.601 | 3.575 | 3.6405 | 3.6644 | 3.766 | 3.7994 | 3.7033 | 3.6696
LMO_C_10_B_83_SOC_5-85_Part_1-1_ID_PIP15D25A03222735.xlsx | LMO | 83 | PIP15D25A03222735 | 10 | 9.4788 | 0.94788 | 5 | 50 | 0.49996 | 3.6419 | 3.6817 | 3.6977 | 3.6575 | 3.6445 | 3.6054 | 3.5894 | 3.6289 | 3.6426 | 3.7227 | 3.7479 | 3.6705 | 3.6461 | 3.5692 | 3.5434 | 3.6182 | 3.6422 | 3.7585 | 3.7897 | 3.681 | 3.6475
LMO_C_10_B_84_SOC_5-85_Part_1-1_ID_PIP15N08A03232188.xlsx | LMO | 84 | PIP15N08A03232188 | 10 | 8.9175 | 0.89175 | 5 | 50 | 0.49993 | 3.6772 | 3.7265 | 3.7509 | 3.7019 | 3.6802 | 3.6326 | 3.6087 | 3.6565 | 3.6779 | 3.7757 | 3.8118 | 3.7209 | 3.6821 | 3.5887 | 3.5539 | 3.6415 | 3.6775 | 3.8171 | 3.8599 | 3.7353 | 3.6837
LMO_C_10_B_85_SOC_5-85_Part_1-1_ID_PIP15N14A03236503.xlsx | LMO | 85 | PIP15N14A03236503 | 10 | 8.7994 | 0.87994 | 5 | 50 | 0.49994 | 3.684 | 3.7346 | 3.7604 | 3.71 | 3.687 | 3.6379 | 3.6126 | 3.6617 | 3.6846 | 3.785 | 3.8224 | 3.7295 | 3.6889 | 3.5929 | 3.5566 | 3.6461 | 3.6842 | 3.8273 | 3.871 | 3.7441 | 3.6905
LMO_C_10_B_86_SOC_5-85_Part_1-1_ID_PIP15D23A03282874.xlsx | LMO | 86 | PIP15D23A03282874 | 10 | 8.8511 | 0.88511 | 5 | 50 | 0.49992 | 3.6998 | 3.7325 | 3.7451 | 3.7123 | 3.7023 | 3.6703 | 3.6575 | 3.69 | 3.7005 | 3.7664 | 3.7878 | 3.7232 | 3.7039 | 3.6398 | 3.618 | 3.6814 | 3.7002 | 3.7973 | 3.8257 | 3.7327 | 3.7053
LMO_C_10_B_87_SOC_5-85_Part_1-1_ID_PIP15D19A03271997.xlsx | LMO | 87 | PIP15D19A03271997 | 10 | 8.8458 | 0.88458 | 5 | 50 | 0.49993 | 3.6981 | 3.73 | 3.7423 | 3.7102 | 3.7004 | 3.6689 | 3.6563 | 3.6882 | 3.6986 | 3.7632 | 3.7846 | 3.7212 | 3.7019 | 3.6389 | 3.6175 | 3.6796 | 3.6982 | 3.7934 | 3.8222 | 3.7309 | 3.7032
LMO_C_10_B_88_SOC_5-85_Part_1-1_ID_PIP15D01A03220958.xlsx | LMO | 88 | PIP15D01A03220958 | 10 | 8.7494 | 0.87494 | 5 | 50 | 0.49992 | 3.6995 | 3.7379 | 3.753 | 3.7146 | 3.7021 | 3.6647 | 3.6489 | 3.6872 | 3.7002 | 3.7774 | 3.8024 | 3.7276 | 3.7037 | 3.6289 | 3.6038 | 3.677 | 3.6998 | 3.8125 | 3.8445 | 3.7386 | 3.7053
LMO_C_10_B_89_SOC_5-85_Part_1-1_ID_PIP16N1700C039158.xlsx | LMO | 89 | PIP16N1700C039158 | 10 | 9.1862 | 0.91862 | 5 | 50 | 0.49991 | 3.6842 | 3.7293 | 3.7497 | 3.7046 | 3.687 | 3.6431 | 3.6226 | 3.667 | 3.6849 | 3.7748 | 3.8066 | 3.7214 | 3.6888 | 3.6024 | 3.5718 | 3.654 | 3.6844 | 3.8132 | 3.8519 | 3.7351 | 3.6903
LMO_C_10_B_8_SOC_5-55_Part_1-1_ID_PIP15825A00238596.xlsx | LMO | 8 | PIP15825A00238596 | 10 | 5.8605 | 0.58605 | 5 | 50 | 0.4873 | 3.983 | 4.0156 | 4.1111 | 4.0791 | 3.9886 | 3.9572 | 3.8785 | 3.9109 | 3.9862 | 4.0522 | 4.2218 | 4.1588 | 3.9923 | 3.9274 | 3.8008 | 3.865 | 3.9862 | 4.0858 | 4.3 | 3.9935 | 3.9921
LMO_C_10_B_90_SOC_5-85_Part_1-1_ID_PIP15D25A03205744.xlsx | LMO | 90 | PIP15D25A03205744 | 10 | 9.073 | 0.9073 | 5 | 50 | 0.49993 | 3.6812 | 3.7123 | 3.7244 | 3.693 | 3.6835 | 3.6528 | 3.6407 | 3.6719 | 3.6817 | 3.7451 | 3.766 | 3.7037 | 3.6849 | 3.6231 | 3.602 | 3.6633 | 3.6816 | 3.7751 | 3.8036 | 3.713 | 3.6863
LMO_C_10_B_91_SOC_5-85_Part_1-1_ID_PIP15N08A03230424.xlsx | LMO | 91 | PIP15N08A03230424 | 10 | 8.7927 | 0.87927 | 5 | 50 | 0.49991 | 3.7009 | 3.7479 | 3.7723 | 3.7256 | 3.7039 | 3.658 | 3.634 | 3.68 | 3.7016 | 3.7957 | 3.8322 | 3.7448 | 3.7058 | 3.6154 | 3.5799 | 3.6649 | 3.7012 | 3.8361 | 3.8798 | 3.7592 | 3.7074
LMO_C_10_B_92_SOC_5-85_Part_1-1_ID_PIP15N12A03225967.xlsx | LMO | 92 | PIP15N12A03225967 | 10 | 9.0827 | 0.90827 | 5 | 50 | 0.49992 | 3.651 | 3.7009 | 3.7276 | 3.6779 | 3.654 | 3.6054 | 3.5792 | 3.628 | 3.6517 | 3.7513 | 3.7895 | 3.6977 | 3.6561 | 3.5606 | 3.5232 | 3.6117 | 3.6514 | 3.7936 | 3.8376 | 3.7119 | 3.6577
LMO_C_10_B_93_SOC_5-85_Part_1-1_ID_PIP15N21A03210500.xlsx | LMO | 93 | PIP15N21A03210500 | 10 | 9.0741 | 0.90741 | 5 | 50 | 0.49993 | 3.6673 | 3.6946 | 3.7065 | 3.6791 | 3.6696 | 3.6428 | 3.6303 | 3.6579 | 3.6679 | 3.7235 | 3.7444 | 3.6896 | 3.6712 | 3.6164 | 3.594 | 3.6486 | 3.6677 | 3.7502 | 3.779 | 3.6989 | 3.6728
LMO_C_10_B_94_SOC_5-85_Part_1-1_ID_PIP15D25A03226871.xlsx | LMO | 94 | PIP15D25A03226871 | 10 | 9.0497 | 0.90497 | 5 | 50 | 0.49996 | 3.6972 | 3.7304 | 3.7427 | 3.7095 | 3.6998 | 3.6673 | 3.6545 | 3.6875 | 3.6979 | 3.7648 | 3.7866 | 3.7211 | 3.7012 | 3.6359 | 3.6138 | 3.6786 | 3.6975 | 3.796 | 3.8257 | 3.7313 | 3.7026
LMO_C_10_B_95_SOC_5-85_Part_1-1_ID_PIP15D26A03200099.xlsx | LMO | 95 | PIP15D26A03200099 | 10 | 8.9191 | 0.89191 | 5 | 50 | 0.49993 | 3.6984 | 3.746 | 3.7641 | 3.7165 | 3.7016 | 3.6552 | 3.6366 | 3.6837 | 3.6993 | 3.7943 | 3.8241 | 3.7328 | 3.7037 | 3.6115 | 3.582 | 3.6719 | 3.6988 | 3.8364 | 3.8736 | 3.7456 | 3.7053
LMO_C_10_B_9_SOC_5-55_Part_1-1_ID_PIP15826A00208229.xlsx | LMO | 9 | PIP15826A00208229 | 10 | 5.7452 | 0.57452 | 5 | 50 | 0.49326 | 3.9674 | 4.0012 | 4.0805 | 4.0472 | 3.9723 | 3.9395 | 3.8715 | 3.9054 | 3.9695 | 4.0387 | 4.1847 | 4.1184 | 3.9756 | 3.9077 | 3.7946 | 3.8619 | 3.9693 | 4.0732 | 4.2714 | 4.1731 | 3.9781