## Sheet1
工步序号 | 步次 | 原始步次 | 循环 | 循环步骤号 | 通道 | 工步类型 | 状态 | 绝对时间 | 结果 | 起始电压(V) | 最大电压(V) | 结束电压(V) | 起始电流(A) | 结束电流(A) | 充电容量(Ah) | 放电容量(Ah) | 净放电容量(Ah) | 总容量(Ah) | 充电能量(Wh) | 放电能量(Wh) | 净放电能量(Wh) | 总能量(Wh) | 相对时间(h:min:s.ms) | 持续时间(h:min:s:ms) | 结束时间 | 中值电压(V) | 恒流容量(Ah) | 恒压容量(Ah) | 恒流容量比(%) | 恒压容量比(%) | 外压极大值(N¦Mpa) | 内压极大值(N¦Mpa) | 外压极小值(N¦Mpa) | 内压极小值(N¦Mpa) | 开始温度1(℃) | 结束温度1(℃) | 最大温度1(℃) | 开始温度2(℃) | 结束温度2(℃) | 最大温度2(℃) | 开始温度3(℃) | 结束温度3(℃) | 最大温度3(℃)
1 | 1 | 1 | 1 | 0 | 25 | 其它 | 静置 | 2023-12-01 09:02:56.891 | 完成 | 3.5652 | 3.5652 | 3.5652 | 0 | 0 | 0 | 0 | 0 | 0 | 0 | 0 | 0 | 0 | 00:00:30.000 | 00:00:30.000 | 2023-12-01 09:03:26.891 | 0 | 0 | 0 | 0 | 0 | 0 | 0 | 0 | 0 | 24 | 24 | 24 | 0 | 0 | 0 | 0 | 0 | 0
2 | 2 | 2 | 1 | 0 | 25 | 充电 | 充电 CC-CV | 2023-12-01 09:03:27.134 | 完成 | 3.6101 | 4.2 | 4.1999 | 20.9997 | 1.0472 | 16.778 | 0 | -16.778 | 16.778 | 65.3032 | 0 | -65.3032 | 65.3032 | 00:59:42.800 | 00:59:42.800 | 2023-12-01 10:03:09.934 | 3.8443 | 15.2886 | 1.4893 | 91.12 | 8.87 | 0 | 0 | 0 | 0 | 24 | 27.1 | 31 | 0 | 0 | 0 | 0 | 0 | 0
3 | 3 | 3 | 1 | 0 | 25 | 其它 | 静置 | 2023-12-01 10:03:10.538 | 完成 | 4.1984 | 4.1984 | 4.1894 | 0 | 0 | 0 | 0 | 0 | 0 | 0 | 0 | 0 | 0 | 00:15:00.000 | 00:15:00.000 | 2023-12-01 10:18:10.538 | 0 | 0 | 0 | 0 | 0 | 0 | 0 | 0 | 0 | 27 | 25.1 | 27.1 | 0 | 0 | 0 | 0 | 0 | 0
4 | 4 | 4 | 1 | 0 | 25 | 放电 | 放电 DC | 2023-12-01 10:18:10.832 | 完成 | 4.1546 | 4.1546 | 2.6998 | -21.0016 | -21.0006 | 0 | -21.0443 | 21.0443 | -21.0443 | 0 | -76.4586 | 76.4586 | -76.4586 | 01:00:07.500 | 01:00:07.500 | 2023-12-01 11:18:18.332 | 3.5934 | 0 | 0 | 0 | 0 | 0 | 0 | 0 | 0 | 25.1 | 33.5 | 33.5 | 0 | 0 | 0 | 0 | 0 | 0
5 | 5 | 5 | 1 | 0 | 25 | 其它 | 静置 | 2023-12-01 11:18:18.943 | 完成 | 2.7676 | 3.0973 | 3.0973 | 0 | 0 | 0 | 0 | 0 | 0 | 0 | 0 | 0 | 0 | 00:15:00.000 | 00:15:00.000 | 2023-12-01 11:33:18.943 | 0 | 0 | 0 | 0 | 0 | 0 | 0 | 0 | 0 | 33.5 | 27.7 | 33.7 | 0 | 0 | 0 | 0 | 0 | 0
6 | 6 | 6 | 2 | 1 | 25 | 充电 | 充电 CC | 2023-12-01 11:33:19.238 | 完成 | 3.1542 | 3.535 | 3.535 | 20.9981 | 20.9974 | 1.0499 | 0 | -1.0499 | 1.0499 | 3.577 | 0 | -3.577 | 3.577 | 00:03:00.000 | 00:03:00.000 | 2023-12-01 11:36:19.238 | 3.427 | 0 | 0 | 0 | 0 | 0 | 0 | 0 | 0 | 27.7 | 27.1 | 27.7 | 0 | 0 | 0 | 0 | 0 | 0
7 | 7 | 7 | 2 | 1 | 25 | 其它 | 静置 | 2023-12-01 11:36:19.728 | 完成 | 3.4942 | 3.4942 | 3.4433 | 0 | 0 | 0 | 0 | 0 | 0 | 0 | 0 | 0 | 0 | 00:10:00.000 | 00:10:00.000 | 2023-12-01 11:46:19.728 | 0 | 0 | 0 | 0 | 0 | 0 | 0 | 0 | 0 | 27.1 | 26 | 27.3 | 0 | 0 | 0 | 0 | 0 | 0
8 | 8 | 8 | 2 | 1 | 25 | 充电 | 充电 CC | 2023-12-01 11:46:20.035 | 完成 | 3.4647 | 3.466 | 3.466 | 10.4942 | 10.4994 | 0 | 0 | 0 | 0 | 0.0002 | 0 | -0.0002 | 0.0002 | 00:00:00.030 | 00:00:00.030 | 2023-12-01 11:46:20.065 | 0 | 0 | 0 | 0 | 0 | 0 | 0 | 0 | 0 | 26 | 26 | 26 | 0 | 0 | 0 | 0 | 0 | 0
9 | 9 | 9 | 2 | 1 | 25 | 其它 | 静置 | 2023-12-01 11:46:20.450 | 完成 | 3.4467 | 3.4467 | 3.444 | 0 | 0 | 0 | 0 | 0 | 0 | 0 | 0 | 0 | 0 | 00:00:00.450 | 00:00:00.450 | 2023-12-01 11:46:20.900 | 0 | 0 | 0 | 0 | 0 | 0 | 0 | 0 | 0 | 26 | 26 | 26 | 0 | 0 | 0 | 0 | 0 | 0
10 | 10 | 10 | 2 | 1 | 25 | 放电 | 放电 DC | 2023-12-01 11:46:21.049 | 完成 | 3.4224 | 3.4224 | 3.421 | -10.4898 | -10.4873 | 0 | 0 | 0 | 0 | 0 | -0.0002 | 0.0002 | -0.0002 | 00:00:00.030 | 00:00:00.030 | 2023-12-01 11:46:21.079 | 0 | 0 | 0 | 0 | 0 | 0 | 0 | 0 | 0 | 26 | 26 | 26 | 0 | 0 | 0 | 0 | 0 | 0
11 | 11 | 11 | 2 | 1 | 25 | 其它 | 静置 | 2023-12-01 11:46:21.455 | 完成 | 3.4403 | 3.443 | 3.443 | 0 | 0 | 0 | 0 | 0 | 0 | 0 | 0 | 0 | 0 | 00:00:00.450 | 00:00:00.450 | 2023-12-01 11:46:21.905 | 0 | 0 | 0 | 0 | 0 | 0 | 0 | 0 | 0 | 26 | 26 | 26 | 0 | 0 | 0 | 0 | 0 | 0
12 | 12 | 12 | 3 | 1 | 25 | 充电 | 充电 CC | 2023-12-01 11:46:22.041 | 完成 | 3.4862 | 3.4888 | 3.4888 | 20.9922 | 20.996 | 0.0001 | 0 | -0.0001 | 0.0001 | 0.0005 | 0 | -0.0005 | 0.0005 | 00:00:00.030 | 00:00:00.030 | 2023-12-01 11:46:22.071 | 3.4872 | 0 | 0 | 0 | 0 | 0 | 0 | 0 | 0 | 26 | 26 | 26 | 0 | 0 | 0 | 0 | 0 | 0
13 | 13 | 13 | 3 | 1 | 25 | 其它 | 静置 | 2023-12-01 11:46:22.458 | 完成 | 3.4498 | 3.4498 | 3.4449 | 0 | 0 | 0 | 0 | 0 | 0 | 0 | 0 | 0 | 0 | 00:00:00.450 | 00:00:00.450 | 2023-12-01 11:46:22.908 | 0 | 0 | 0 | 0 | 0 | 0 | 0 | 0 | 0 | 26 | 26 | 26 | 0 | 0 | 0 | 0 | 0 | 0
14 | 14 | 14 | 3 | 1 | 25 | 放电 | 放电 DC | 2023-12-01 11:46:23.037 | 完成 | 3.4012 | 3.4012 | 3.3982 | -21.0049 | -21.0079 | 0 | -0.0001 | 0.0001 | -0.0001 | 0 | -0.0005 | 0.0005 | -0.0005 | 00:00:00.030 | 00:00:00.030 | 2023-12-01 11:46:23.067 | 3.4 | 0 | 0 | 0 | 0 | 0 | 0 | 0 | 0 | 26 | 26 | 26 | 0 | 0 | 0 | 0 | 0 | 0
15 | 15 | 15 | 3 | 1 | 25 | 其它 | 静置 | 2023-12-01 11:46:23.451 | 完成 | 3.437 | 3.4425 | 3.4425 | 0 | 0 | 0 | 0 | 0 | 0 | 0 | 0 | 0 | 0 | 00:00:00.450 | 00:00:00.450 | 2023-12-01 11:46:23.901 | 0 | 0 | 0 | 0 | 0 | 0 | 0 | 0 | 0 | 26 | 26 | 26 | 0 | 0 | 0 | 0 | 0 | 0
16 | 16 | 16 | 4 | 1 | 25 | 充电 | 充电 CC | 2023-12-01 11:46:24.046 | 完成 | 3.5074 | 3.5109 | 3.5109 | 31.5496 | 31.5153 | 0.0002 | 0 | -0.0002 | 0.0002 | 0.0009 | 0 | -0.0009 | 0.0009 | 00:00:00.030 | 00:00:00.030 | 2023-12-01 11:46:24.076 | 3.509 | 0 | 0 | 0 | 0 | 0 | 0 | 0 | 0 | 26 | 26 | 26 | 0 | 0 | 0 | 0 | 0 | 0
17 | 17 | 17 | 4 | 1 | 25 | 其它 | 静置 | 2023-12-01 11:46:24.449 | 完成 | 3.4525 | 3.4525 | 3.4454 | 0 | 0 | 0 | 0 | 0 | 0 | 0 | 0 | 0 | 0 | 00:00:00.450 | 00:00:00.450 | 2023-12-01 11:46:24.899 | 0 | 0 | 0 | 0 | 0 | 0 | 0 | 0 | 0 | 26 | 26 | 26 | 0 | 0 | 0 | 0 | 0 | 0
18 | 18 | 18 | 4 | 1 | 25 | 放电 | 放电 DC | 2023-12-01 11:46:25.047 | 完成 | 3.3796 | 3.3796 | 3.3754 | -31.5436 | -31.5158 | 0 | -0.0002 | 0.0002 | -0.0002 | 0 | -0.0008 | 0.0008 | -0.0008 | 00:00:00.030 | 00:00:00.030 | 2023-12-01 11:46:25.077 | 3.3778 | 0 | 0 | 0 | 0 | 0 | 0 | 0 | 0 | 26 | 26 | 26 | 0 | 0 | 0 | 0 | 0 | 0
19 | 19 | 19 | 4 | 1 | 25 | 其它 | 静置 | 2023-12-01 11:46:25.446 | 完成 | 3.4337 | 3.4419 | 3.4419 | 0 | 0 | 0 | 0 | 0 | 0 | 0 | 0 | 0 | 0 | 00:00:00.450 | 00:00:00.450 | 2023-12-01 11:46:25.896 | 0 | 0 | 0 | 0 | 0 | 0 | 0 | 0 | 0 | 26 | 26 | 26 | 0 | 0 | 0 | 0 | 0 | 0
20 | 20 | 20 | 5 | 1 | 25 | 充电 | 充电 CC | 2023-12-01 11:46:26.047 | 完成 | 3.5285 | 3.533 | 3.533 | 42.0223 | 42.0367 | 0.0002 | 0 | -0.0002 | 0.0002 | 0.0011 | 0 | -0.0011 | 0.0011 | 00:00:00.030 | 00:00:00.030 | 2023-12-01 11:46:26.077 | 3.5285 | 0 | 0 | 0 | 0 | 0 | 0 | 0 | 0 | 26 | 25.9 | 26 | 0 | 0 | 0 | 0 | 0 | 0
21 | 21 | 21 | 5 | 1 | 25 | 其它 | 静置 | 2023-12-01 11:46:26.436 | 完成 | 3.4553 | 3.4553 | 3.446 | 0 | 0 | 0 | 0 | 0 | 0 | 0 | 0 | 0 | 0 | 00:00:00.450 | 00:00:00.450 | 2023-12-01 11:46:26.886 | 0 | 0 | 0 | 0 | 0 | 0 | 0 | 0 | 0 | 26 | 26 | 26 | 0 | 0 | 0 | 0 | 0 | 0
22 | 22 | 22 | 5 | 1 | 25 | 放电 | 放电 DC | 2023-12-01 11:46:27.038 | 完成 | 3.3582 | 3.3582 | 3.3524 | -42.0117 | -42.0071 | 0 | -0.0002 | 0.0002 | -0.0002 | 0 | -0.0011 | 0.0011 | -0.0011 | 00:00:00.030 | 00:00:00.030 | 2023-12-01 11:46:27.068 | 3.3582 | 0 | 0 | 0 | 0 | 0 | 0 | 0 | 0 | 25.9 | 25.9 | 25.9 | 0 | 0 | 0 | 0 | 0 | 0
23 | 23 | 23 | 5 | 1 | 25 | 其它 | 静置 | 2023-12-01 11:46:27.443 | 完成 | 3.43 | 3.4414 | 3.4414 | 0 | 0 | 0 | 0 | 0 | 0 | 0 | 0 | 0 | 0 | 00:00:00.450 | 00:00:00.450 | 2023-12-01 11:46:27.893 | 0 | 0 | 0 | 0 | 0 | 0 | 0 | 0 | 0 | 26 | 26 | 26 | 0 | 0 | 0 | 0 | 0 | 0
24 | 24 | 24 | 6 | 1 | 25 | 充电 | 充电 CC | 2023-12-01 11:46:28.049 | 完成 | 3.5494 | 3.555 | 3.555 | 52.522 | 52.5421 | 0.0004 | 0 | -0.0004 | 0.0004 | 0.0015 | 0 | -0.0015 | 0.0015 | 00:00:00.030 | 00:00:00.030 | 2023-12-01 11:46:28.079 | 3.5518 | 0 | 0 | 0 | 0 | 0 | 0 | 0 | 0 | 25.9 | 25.9 | 25.9 | 0 | 0 | 0 | 0 | 0 | 0
25 | 25 | 25 | 6 | 1 | 25 | 其它 | 静置 | 2023-12-01 11:46:28.449 | 完成 | 3.4574 | 3.4574 | 3.4465 | 0 | 0 | 0 | 0 | 0 | 0 | 0 | 0 | 0 | 0 | 00:00:00.450 | 00:00:00.450 | 2023-12-01 11:46:28.899 | 0 | 0 | 0 | 0 | 0 | 0 | 0 | 0 | 0 | 26 | 25.9 | 26 | 0 | 0 | 0 | 0 | 0 | 0
26 | 26 | 26 | 6 | 1 | 25 | 放电 | 放电 DC | 2023-12-01 11:46:29.046 | 完成 | 3.3368 | 3.3368 | 3.3294 | -52.4814 | -52.5325 | 0 | -0.0004 | 0.0004 | -0.0004 | 0 | -0.0014 | 0.0014 | -0.0014 | 00:00:00.030 | 00:00:00.030 | 2023-12-01 11:46:29.076 | 3.3338 | 0 | 0 | 0 | 0 | 0 | 0 | 0 | 0 | 25.9 | 26 | 26 | 0 | 0 | 0 | 0 | 0 | 0
27 | 27 | 27 | 6 | 1 | 25 | 其它 | 静置 | 2023-12-01 11:46:29.446 | 完成 | 3.4261 | 3.4409 | 3.4409 | 0 | 0 | 0 | 0 | 0 | 0 | 0 | 0 | 0 | 0 | 00:00:00.450 | 00:00:00.450 | 2023-12-01 11:46:29.896 | 0 | 0 | 0 | 0 | 0 | 0 | 0 | 0 | 0 | 26 | 26 | 26 | 0 | 0 | 0 | 0 | 0 | 0
28 | 28 | 28 | 7 | 1 | 25 | 充电 | 充电 CC | 2023-12-01 11:46:30.063 | 完成 | 3.4633 | 3.4653 | 3.4653 | 10.494 | 10.4994 | 0.0001 | 0 | -0.0001 | 0.0001 | 0.0005 | 0 | -0.0005 | 0.0005 | 00:00:00.050 | 00:00:00.050 | 2023-12-01 11:46:30.113 | 3.4647 | 0 | 0 | 0 | 0 | 0 | 0 | 0 | 0 | 25.9 | 25.9 | 25.9 | 0 | 0 | 0 | 0 | 0 | 0
29 | 29 | 29 | 7 | 1 | 25 | 其它 | 静置 | 2023-12-01 11:46:30.461 | 完成 | 3.4453 | 3.4453 | 3.4432 | 0 | 0 | 0 | 0 | 0 | 0 | 0 | 0 | 0 | 0 | 00:00:00.750 | 00:00:00.750 | 2023-12-01 11:46:31.211 | 0 | 0 | 0 | 0 | 0 | 0 | 0 | 0 | 0 | 25.9 | 26 | 26 | 0 | 0 | 0 | 0 | 0 | 0
30 | 30 | 30 | 7 | 1 | 25 | 放电 | 放电 DC | 2023-12-01 11:46:31.359 | 完成 | 3.4216 | 3.4216 | 3.4196 | -10.4937 | -10.501 | 0 | -0.0001 | 0.0001 | -0.0001 | 0 | -0.0004 | 0.0004 | -0.0004 | 00:00:00.050 | 00:00:00.050 | 2023-12-01 11:46:31.409 | 3.4202 | 0 | 0 | 0 | 0 | 0 | 0 | 0 | 0 | 25.9 | 25.9 | 26 | 0 | 0 | 0 | 0 | 0 | 0
31 | 31 | 31 | 7 | 1 | 25 | 其它 | 静置 | 2023-12-01 11:46:31.739 | 完成 | 3.4396 | 3.4426 | 3.4426 | 0 | 0 | 0 | 0 | 0 | 0 | 0 | 0 | 0 | 0 | 00:00:00.750 | 00:00:00.750 | 2023-12-01 11:46:32.489 | 0 | 0 | 0 | 0 | 0 | 0 | 0 | 0 | 0 | 25.9 | 26 | 26 | 0 | 0 | 0 | 0 | 0 | 0
32 | 32 | 32 | 8 | 1 | 25 | 充电 | 充电 CC | 2023-12-01 11:46:32.641 | 完成 | 3.486 | 3.4893 | 3.4893 | 20.9888 | 20.999 | 0.0002 | 0 | -0.0002 | 0.0002 | 0.001 | 0 | -0.001 | 0.001 | 00:00:00.050 | 00:00:00.050 | 2023-12-01 11:46:32.691 | 3.4869 | 0 | 0 | 0 | 0 | 0 | 0 | 0 | 0 | 26 | 25.9 | 26 | 0 | 0 | 0 | 0 | 0 | 0
33 | 33 | 33 | 8 | 1 | 25 | 其它 | 静置 | 2023-12-01 11:46:33.051 | 完成 | 3.4495 | 3.4495 | 3.4442 | 0 | 0 | 0 | 0 | 0 | 0 | 0 | 0 | 0 | 0 | 00:00:00.750 | 00:00:00.750 | 2023-12-01 11:46:33.801 | 0 | 0 | 0 | 0 | 0 | 0 | 0 | 0 | 0 | 25.9 | 26 | 26 | 0 | 0 | 0 | 0 | 0 | 0
34 | 34 | 34 | 8 | 1 | 25 | 放电 | 放电 DC | 2023-12-01 11:46:33.946 | 完成 | 3.4005 | 3.4005 | 3.3966 | -20.985 | -20.9979 | 0 | -0.0002 | 0.0002 | -0.0002 | 0 | -0.0009 | 0.0009 | -0.0009 | 00:00:00.050 | 00:00:00.050 | 2023-12-01 11:46:33.996 | 3.3993 | 0 | 0 | 0 | 0 | 0 | 0 | 0 | 0 | 25.9 | 25.9 | 26 | 0 | 0 | 0 | 0 | 0 | 0
35 | 35 | 35 | 8 | 1 | 25 | 其它 | 静置 | 2023-12-01 11:46:34.347 | 完成 | 3.4368 | 3.4425 | 3.4425 | 0 | 0 | 0 | 0 | 0 | 0 | 0 | 0 | 0 | 0 | 00:00:00.750 | 00:00:00.750 | 2023-12-01 11:46:35.097 | 0 | 0 | 0 | 0 | 0 | 0 | 0 | 0 | 0 | 26 | 26 | 26 | 0 | 0 | 0 | 0 | 0 | 0
36 | 36 | 36 | 9 | 1 | 25 | 充电 | 充电 CC | 2023-12-01 11:46:35.247 | 完成 | 3.5074 | 3.5123 | 3.5123 | 31.4843 | 31.4985 | 0.0004 | 0 | -0.0004 | 0.0004 | 0.0015 | 0 | -0.0015 | 0.0015 | 00:00:00.050 | 00:00:00.050 | 2023-12-01 11:46:35.297 | 3.5099 | 0 | 0 | 0 | 0 | 0 | 0 | 0 | 0 | 25.9 | 25.9 | 25.9 | 0 | 0 | 0 | 0 | 0 | 0
37 | 37 | 37 | 9 | 1 | 25 | 其它 | 静置 | 2023-12-01 11:46:35.646 | 完成 | 3.4523 | 3.4523 | 3.4447 | 0 | 0 | 0 | 0 | 0 | 0 | 0 | 0 | 0 | 0 | 00:00:00.750 | 00:00:00.750 | 2023-12-01 11:46:36.396 | 0 | 0 | 0 | 0 | 0 | 0 | 0 | 0 | 0 | 25.9 | 25.9 | 26 | 0 | 0 | 0 | 0 | 0 | 0
38 | 38 | 38 | 9 | 1 | 25 | 放电 | 放电 DC | 2023-12-01 11:46:36.546 | 完成 | 3.3791 | 3.3791 | 3.3731 | -31.5069 | -31.4925 | 0 | -0.0004 | 0.0004 | -0.0004 | 0 | -0.0014 | 0.0014 | -0.0014 | 00:00:00.050 | 00:00:00.050 | 2023-12-01 11:46:36.596 | 3.3761 | 0 | 0 | 0 | 0 | 0 | 0 | 0 | 0 | 25.9 | 26 | 26 | 0 | 0 | 0 | 0 | 0 | 0
39 | 39 | 39 | 9 | 1 | 25 | 其它 | 静置 | 2023-12-01 11:46:36.946 | 完成 | 3.4337 | 3.4423 | 3.4423 | 0 | 0 | 0 | 0 | 0 | 0 | 0 | 0 | 0 | 0 | 00:00:00.750 | 00:00:00.750 | 2023-12-01 11:46:37.696 | 0 | 0 | 0 | 0 | 0 | 0 | 0 | 0 | 0 | 25.9 | 26 | 26 | 0 | 0 | 0 | 0 | 0 | 0
40 | 40 | 40 | 10 | 1 | 25 | 充电 | 充电 CC | 2023-12-01 11:46:37.847 | 完成 | 3.5285 | 3.5348 | 3.5348 | 41.9465 | 41.9827 | 0.0005 | 0 | -0.0005 | 0.0005 | 0.002 | 0 | -0.002 | 0.002 | 00:00:00.050 | 00:00:00.050 | 2023-12-01 11:46:37.897 | 3.5304 | 0 | 0 | 0 | 0 | 0 | 0 | 0 | 0 | 25.9 | 25.9 | 25.9 | 0 | 0 | 0 | 0 | 0 | 0
41 | 41 | 41 | 10 | 1 | 25 | 其它 | 静置 | 2023-12-01 11:46:38.248 | 完成 | 3.4551 | 3.4551 | 3.4453 | 0 | 0 | 0 | 0 | 0 | 0 | 0 | 0 | 0 | 0 | 00:00:00.750 | 00:00:00.750 | 2023-12-01 11:46:38.998 | 0 | 0 | 0 | 0 | 0 | 0 | 0 | 0 | 0 | 25.9 | 25.9 | 26 | 0 | 0 | 0 | 0 | 0 | 0
42 | 42 | 42 | 10 | 1 | 25 | 放电 | 放电 DC | 2023-12-01 11:46:39.142 | 完成 | 3.3578 | 3.3578 | 3.3496 | -41.9813 | -41.9794 | 0 | -0.0005 | 0.0005 | -0.0005 | 0 | -0.0019 | 0.0019 | -0.0019 | 00:00:00.050 | 00:00:00.050 | 2023-12-01 11:46:39.192 | 3.3556 | 0 | 0 | 0 | 0 | 0 | 0 | 0 | 0 | 25.9 | 25.9 | 25.9 | 0 | 0 | 0 | 0 | 0 | 0
43 | 43 | 43 | 10 | 1 | 25 | 其它 | 静置 | 2023-12-01 11:46:39.548 | 完成 | 3.4298 | 3.4419 | 3.4419 | 0 | 0 | 0 | 0 | 0 | 0 | 0 | 0 | 0 | 0 | 00:00:00.750 | 00:00:00.750 | 2023-12-01 11:46:40.298 | 0 | 0 | 0 | 0 | 0 | 0 | 0 | 0 | 0 | 25.9 | 25.9 | 26 | 0 | 0 | 0 | 0 | 0 | 0
44 | 44 | 44 | 11 | 1 | 25 | 充电 | 充电 CC | 2023-12-01 11:46:40.447 | 完成 | 3.5495 | 3.5571 | 3.5571 | 52.4772 | 52.5122 | 0.0007 | 0 | -0.0007 | 0.0007 | 0.0025 | 0 | -0.0025 | 0.0025 | 00:00:00.050 | 00:00:00.050 | 2023-12-01 11:46:40.497 | 3.5536 | 0 | 0 | 0 | 0 | 0 | 0 | 0 | 0 | 25.9 | 25.9 | 26 | 0 | 0 | 0 | 0 | 0 | 0
45 | 45 | 45 | 11 | 1 | 25 | 其它 | 静置 | 2023-12-01 11:46:40.850 | 完成 | 3.4577 | 3.4577 | 3.4458 | 0 | 0 | 0 | 0 | 0 | 0 | 0 | 0 | 0 | 0 | 00:00:00.750 | 00:00:00.750 | 2023-12-01 11:46:41.600 | 0 | 0 | 0 | 0 | 0 | 0 | 0 | 0 | 0 | 26 | 26 | 26 | 0 | 0 | 0 | 0 | 0 | 0
46 | 46 | 46 | 11 | 1 | 25 | 放电 | 放电 DC | 2023-12-01 11:46:41.748 | 完成 | 3.3362 | 3.3362 | 3.3257 | -52.4543 | -52.535 | 0 | -0.0007 | 0.0007 | -0.0007 | 0 | -0.0023 | 0.0023 | -0.0023 | 00:00:00.050 | 00:00:00.050 | 2023-12-01 11:46:41.798 | 3.3308 | 0 | 0 | 0 | 0 | 0 | 0 | 0 | 0 | 26 | 26 | 26 | 0 | 0 | 0 | 0 | 0 | 0
47 | 47 | 47 | 11 | 1 | 25 | 其它 | 静置 | 2023-12-01 11:46:42.151 | 完成 | 3.426 | 3.4416 | 3.4416 | 0 | 0 | 0 | 0 | 0 | 0 | 0 | 0 | 0 | 0 | 00:00:00.750 | 00:00:00.750 | 2023-12-01 11:46:42.901 | 0 | 0 | 0 | 0 | 0 | 0 | 0 | 0 | 0 | 26 | 26 | 26 | 0 | 0 | 0 | 0 | 0 | 0
48 | 48 | 48 | 12 | 1 | 25 | 充电 | 充电 CC | 2023-12-01 11:46:43.047 | 完成 | 3.4637 | 3.466 | 3.466 | 10.5003 | 10.4953 | 0.0002 | 0 | -0.0002 | 0.0002 | 0.0007 | 0 | -0.0007 | 0.0007 | 00:00:00.070 | 00:00:00.070 | 2023-12-01 11:46:43.117 | 3.4651 | 0 | 0 | 0 | 0 | 0 | 0 | 0 | 0 | 25.9 | 25.9 | 25.9 | 0 | 0 | 0 | 0 | 0 | 0
49 | 49 | 49 | 12 | 1 | 25 | 其它 | 静置 | 2023-12-01 11:46:43.448 | 完成 | 3.4456 | 3.4456 | 3.4432 | 0 | 0 | 0 | 0 | 0 | 0 | 0 | 0 | 0 | 0 | 00:00:01.050 | 00:00:01.050 | 2023-12-01 11:46:44.498 | 0 | 0 | 0 | 0 | 0 | 0 | 0 | 0 | 0 | 25.9 | 26 | 26 | 0 | 0 | 0 | 0 | 0 | 0
50 | 50 | 50 | 12 | 1 | 25 | 放电 | 放电 DC | 2023-12-01 11:46:44.647 | 完成 | 3.4217 | 3.4217 | 3.4191 | -10.4919 | -10.4942 | 0 | -0.0002 | 0.0002 | -0.0002 | 0 | -0.0005 | 0.0005 | -0.0005 | 00:00:00.070 | 00:00:00.070 | 2023-12-01 11:46:44.717 | 3.4202 | 0 | 0 | 0 | 0 | 0 | 0 | 0 | 0 | 25.9 | 25.9 | 25.9 | 0 | 0 | 0 | 0 | 0 | 0
51 | 51 | 51 | 12 | 1 | 25 | 其它 | 静置 | 2023-12-01 11:46:45.143 | 完成 | 3.4388 | 3.4425 | 3.4423 | 0 | 0 | 0 | 0 | 0 | 0 | 0 | 0 | 0 | 0 | 00:00:01.050 | 00:00:01.050 | 2023-12-01 11:46:46.193 | 0 | 0 | 0 | 0 | 0 | 0 | 0 | 0 | 0 | 25.9 | 26 | 26 | 0 | 0 | 0 | 0 | 0 | 0
52 | 52 | 52 | 13 | 1 | 25 | 充电 | 充电 CC | 2023-12-01 11:46:46.344 | 完成 | 3.4858 | 3.49 | 3.49 | 20.9906 | 20.9958 | 0.0004 | 0 | -0.0004 | 0.0004 | 0.0014 | 0 | -0.0014 | 0.0014 | 00:00:00.070 | 00:00:00.070 | 2023-12-01 11:46:46.414 | 3.4883 | 0 | 0 | 0 | 0 | 0 | 0 | 0 | 0 | 25.9 | 25.9 | 25.9 | 0 | 0 | 0 | 0 | 0 | 0
53 | 53 | 53 | 13 | 1 | 25 | 其它 | 静置 | 2023-12-01 11:46:46.840 | 完成 | 3.4505 | 3.4505 | 3.4442 | 0 | 0 | 0 | 0 | 0 | 0 | 0 | 0 | 0 | 0 | 00:00:01.050 | 00:00:01.050 | 2023-12-01 11:46:47.890 | 0 | 0 | 0 | 0 | 0 | 0 | 0 | 0 | 0 | 25.9 | 26 | 26 | 0 | 0 | 0 | 0 | 0 | 0
54 | 54 | 54 | 13 | 1 | 25 | 放电 | 放电 DC | 2023-12-01 11:46:48.047 | 完成 | 3.4007 | 3.4007 | 3.3959 | -20.9881 | -21 | 0 | -0.0004 | 0.0004 | -0.0004 | 0 | -0.0013 | 0.0013 | -0.0013 | 00:00:00.070 | 00:00:00.070 | 2023-12-01 11:46:48.117 | 3.3979 | 0 | 0 | 0 | 0 | 0 | 0 | 0 | 0 | 25.9 | 25.9 | 26 | 0 | 0 | 0 | 0 | 0 | 0
55 | 55 | 55 | 13 | 1 | 25 | 其它 | 静置 | 2023-12-01 11:46:48.451 | 完成 | 3.4368 | 3.4428 | 3.4428 | 0 | 0 | 0 | 0 | 0 | 0 | 0 | 0 | 0 | 0 | 00:00:01.050 | 00:00:01.050 | 2023-12-01 11:46:49.501 | 0 | 0 | 0 | 0 | 0 | 0 | 0 | 0 | 0 | 26 | 25.9 | 26 | 0 | 0 | 0 | 0 | 0 | 0
56 | 56 | 56 | 14 | 1 | 25 | 充电 | 充电 CC | 2023-12-01 11:46:49.648 | 完成 | 3.5076 | 3.5134 | 3.5134 | 31.4852 | 31.4974 | 0.0005 | 0 | -0.0005 | 0.0005 | 0.0021 | 0 | -0.0021 | 0.0021 | 00:00:00.070 | 00:00:00.070 | 2023-12-01 11:46:49.718 | 3.5102 | 0 | 0 | 0 | 0 | 0 | 0 | 0 | 0 | 25.9 | 25.9 | 25.9 | 0 | 0 | 0 | 0 | 0 | 0
57 | 57 | 57 | 14 | 1 | 25 | 其它 | 静置 | 2023-12-01 11:46:50.142 | 完成 | 3.4544 | 3.4544 | 3.4454 | 0 | 0 | 0 | 0 | 0 | 0 | 0 | 0 | 0 | 0 | 00:00:01.050 | 00:00:01.050 | 2023-12-01 11:46:51.192 | 0 | 0 | 0 | 0 | 0 | 0 | 0 | 0 | 0 | 25.9 | 26 | 26 | 0 | 0 | 0 | 0 | 0 | 0
58 | 58 | 58 | 14 | 1 | 25 | 放电 | 放电 DC | 2023-12-01 11:46:51.338 | 完成 | 3.3798 | 3.3798 | 3.3724 | -31.4997 | -31.4978 | 0 | -0.0005 | 0.0005 | -0.0005 | 0 | -0.002 | 0.002 | -0.002 | 00:00:00.070 | 00:00:00.070 | 2023-12-01 11:46:51.408 | 3.3768 | 0 | 0 | 0 | 0 | 0 | 0 | 0 | 0 | 25.9 | 25.9 | 25.9 | 0 | 0 | 0 | 0 | 0 | 0
59 | 59 | 59 | 14 | 1 | 25 | 其它 | 静置 | 2023-12-01 11:46:51.749 | 完成 | 3.4339 | 3.443 | 3.443 | 0 | 0 | 0 | 0 | 0 | 0 | 0 | 0 | 0 | 0 | 00:00:01.050 | 00:00:01.050 | 2023-12-01 11:46:52.799 | 0 | 0 | 0 | 0 | 0 | 0 | 0 | 0 | 0 | 25.9 | 25.9 | 26 | 0 | 0 | 0 | 0 | 0 | 0
60 | 60 | 60 | 15 | 1 | 25 | 充电 | 充电 CC | 2023-12-01 11:46:52.942 | 完成 | 3.5292 | 3.5367 | 3.5367 | 42.0315 | 41.9973 | 0.0008 | 0 | -0.0008 | 0.0008 | 0.0028 | 0 | -0.0028 | 0.0028 | 00:00:00.070 | 00:00:00.070 | 2023-12-01 11:46:53.012 | 3.5336 | 0 | 0 | 0 | 0 | 0 | 0 | 0 | 0 | 25.9 | 25.9 | 25.9 | 0 | 0 | 0 | 0 | 0 | 0
61 | 61 | 61 | 15 | 1 | 25 | 其它 | 静置 | 2023-12-01 11:46:53.356 | 完成 | 3.4558 | 3.4558 | 3.4454 | 0 | 0 | 0 | 0 | 0 | 0 | 0 | 0 | 0 | 0 | 00:00:01.050 | 00:00:01.050 | 2023-12-01 11:46:54.406 | 0 | 0 | 0 | 0 | 0 | 0 | 0 | 0 | 0 | 25.9 | 25.9 | 26 | 0 | 0 | 0 | 0 | 0 | 0
62 | 62 | 62 | 15 | 1 | 25 | 放电 | 放电 DC | 2023-12-01 11:46:54.568 | 完成 | 3.358 | 3.358 | 3.348 | -41.9739 | -42.0073 | 0 | -0.0008 | 0.0008 | -0.0008 | 0 | -0.0027 | 0.0027 | -0.0027 | 00:00:00.070 | 00:00:00.070 | 2023-12-01 11:46:54.638 | 3.3522 | 0 | 0 | 0 | 0 | 0 | 0 | 0 | 0 | 25.9 | 25.9 | 25.9 | 0 | 0 | 0 | 0 | 0 | 0
63 | 63 | 63 | 15 | 1 | 25 | 其它 | 静置 | 2023-12-01 11:46:55.047 | 完成 | 3.4277 | 3.4419 | 3.4419 | 0 | 0 | 0 | 0 | 0 | 0 | 0 | 0 | 0 | 0 | 00:00:01.050 | 00:00:01.050 | 2023-12-01 11:46:56.097 | 0 | 0 | 0 | 0 | 0 | 0 | 0 | 0 | 0 | 25.9 | 25.9 | 26 | 0 | 0 | 0 | 0 | 0 | 0
64 | 64 | 64 | 16 | 1 | 25 | 充电 | 充电 CC | 2023-12-01 11:46:56.247 | 完成 | 3.5494 | 3.5585 | 3.5585 | 52.4592 | 52.4986 | 0.001 | 0 | -0.001 | 0.001 | 0.0036 | 0 | -0.0036 | 0.0036 | 00:00:00.070 | 00:00:00.070 | 2023-12-01 11:46:56.317 | 3.5559 | 0 | 0 | 0 | 0 | 0 | 0 | 0 | 0 | 25.9 | 25.9 | 25.9 | 0 | 0 | 0 | 0 | 0 | 0
65 | 65 | 65 | 16 | 1 | 25 | 其它 | 静置 | 2023-12-01 11:46:56.747 | 完成 | 3.4607 | 3.4607 | 3.4465 | 0 | 0 | 0 | 0 | 0 | 0 | 0 | 0 | 0 | 0 | 00:00:01.050 | 00:00:01.050 | 2023-12-01 11:46:57.797 | 0 | 0 | 0 | 0 | 0 | 0 | 0 | 0 | 0 | 25.9 | 26 | 26 | 0 | 0 | 0 | 0 | 0 | 0
66 | 66 | 66 | 16 | 1 | 25 | 放电 | 放电 DC | 2023-12-01 11:46:57.945 | 完成 | 3.3371 | 3.3371 | 3.3241 | -52.4882 | -52.525 | 0 | -0.001 | 0.001 | -0.001 | 0 | -0.0033 | 0.0033 | -0.0033 | 00:00:00.070 | 00:00:00.070 | 2023-12-01 11:46:58.015 | 3.3282 | 0 | 0 | 0 | 0 | 0 | 0 | 0 | 0 | 25.9 | 25.9 | 25.9 | 0 | 0 | 0 | 0 | 0 | 0
67 | 67 | 67 | 16 | 1 | 25 | 其它 | 静置 | 2023-12-01 11:46:58.451 | 完成 | 3.4226 | 3.4414 | 3.4414 | 0 | 0 | 0 | 0 | 0 | 0 | 0 | 0 | 0 | 0 | 00:00:01.050 | 00:00:01.050 | 2023-12-01 11:46:59.501 | 0 | 0 | 0 | 0 | 0 | 0 | 0 | 0 | 0 | 25.9 | 26 | 26 | 0 | 0 | 0 | 0 | 0 | 0
68 | 68 | 68 | 17 | 1 | 25 | 充电 | 充电 CC | 2023-12-01 11:46:59.642 | 完成 | 3.4635 | 3.4663 | 3.4663 | 10.4961 | 10.5018 | 0.0002 | 0 | -0.0002 | 0.0002 | 0.001 | 0 | -0.001 | 0.001 | 00:00:00.100 | 00:00:00.100 | 2023-12-01 11:46:59.742 | 3.4649 | 0 | 0 | 0 | 0 | 0 | 0 | 0 | 0 | 25.9 | 25.9 | 25.9 | 0 | 0 | 0 | 0 | 0 | 0
69 | 69 | 69 | 17 | 1 | 25 | 其它 | 静置 | 2023-12-01 11:47:00.141 | 完成 | 3.4463 | 3.4463 | 3.4433 | 0 | 0 | 0 | 0 | 0 | 0 | 0 | 0 | 0 | 0 | 00:00:01.500 | 00:00:01.500 | 2023-12-01 11:47:01.641 | 0 | 0 | 0 | 0 | 0 | 0 | 0 | 0 | 0 | 25.9 | 25.9 | 26 | 0 | 0 | 0 | 0 | 0 | 0
70 | 70 | 70 | 17 | 1 | 25 | 放电 | 放电 DC | 2023-12-01 11:47:01.845 | 完成 | 3.4217 | 3.4217 | 3.4188 | -10.4918 | -10.4997 | 0 | -0.0002 | 0.0002 | -0.0002 | 0 | -0.0009 | 0.0009 | -0.0009 | 00:00:00.100 | 00:00:00.100 | 2023-12-01 11:47:01.945 | 3.4203 | 0 | 0 | 0 | 0 | 0 | 0 | 0 | 0 | 25.9 | 25.9 | 25.9 | 0 | 0 | 0 | 0 | 0 | 0
71 | 71 | 71 | 17 | 1 | 25 | 其它 | 静置 | 2023-12-01 11:47:02.344 | 完成 | 3.4389 | 3.4426 | 3.4426 | 0 | 0 | 0 | 0 | 0 | 0 | 0 | 0 | 0 | 0 | 00:00:01.500 | 00:00:01.500 | 2023-12-01 11:47:03.844 | 0 | 0 | 0 | 0 | 0 | 0 | 0 | 0 | 0 | 25.9 | 25.9 | 26 | 0 | 0 | 0 | 0 | 0 | 0
72 | 72 | 72 | 18 | 1 | 25 | 充电 | 充电 CC | 2023-12-01 11:47:04.040 | 完成 | 3.486 | 3.4909 | 3.4909 | 20.9951 | 21.0004 | 0.0005 | 0 | -0.0005 | 0.0005 | 0.002 | 0 | -0.002 | 0.002 | 00:00:00.100 | 00:00:00.100 | 2023-12-01 11:47:04.140 | 3.4885 | 0 | 0 | 0 | 0 | 0 | 0 | 0 | 0 | 25.9 | 25.9 | 25.9 | 0 | 0 | 0 | 0 | 0 | 0
73 | 73 | 73 | 18 | 1 | 25 | 其它 | 静置 | 2023-12-01 11:47:04.543 | 完成 | 3.4507 | 3.4507 | 3.4442 | 0 | 0 | 0 | 0 | 0 | 0 | 0 | 0 | 0 | 0 | 00:00:01.500 | 00:00:01.500 | 2023-12-01 11:47:06.043 | 0 | 0 | 0 | 0 | 0 | 0 | 0 | 0 | 0 | 25.9 | 25.9 | 25.9 | 0 | 0 | 0 | 0 | 0 | 0
74 | 74 | 74 | 18 | 1 | 25 | 放电 | 放电 DC | 2023-12-01 11:47:06.239 | 完成 | 3.4007 | 3.4007 | 3.3947 | -20.9873 | -20.9974 | 0 | -0.0005 | 0.0005 | -0.0005 | 0 | -0.0019 | 0.0019 | -0.0019 | 00:00:00.100 | 00:00:00.100 | 2023-12-01 11:47:06.339 | 3.3979 | 0 | 0 | 0 | 0 | 0 | 0 | 0 | 0 | 25.9 | 25.9 | 25.9 | 0 | 0 | 0 | 0 | 0 | 0
75 | 75 | 75 | 18 | 1 | 25 | 其它 | 静置 | 2023-12-01 11:47:06.744 | 完成 | 3.4351 | 3.4425 | 3.4425 | 0 | 0 | 0 | 0 | 0 | 0 | 0 | 0 | 0 | 0 | 00:00:01.500 | 00:00:01.500 | 2023-12-01 11:47:08.244 | 0 | 0 | 0 | 0 | 0 | 0 | 0 | 0 | 0 | 25.9 | 25.9 | 25.9 | 0 | 0 | 0 | 0 | 0 | 0
76 | 76 | 76 | 19 | 1 | 25 | 充电 | 充电 CC | 2023-12-01 11:47:08.438 | 完成 | 3.5074 | 3.5144 | 3.5144 | 31.4974 | 31.4972 | 0.0008 | 0 | -0.0008 | 0.0008 | 0.003 | 0 | -0.003 | 0.003 | 00:00:00.100 | 00:00:00.100 | 2023-12-01 11:47:08.538 | 3.5116 | 0 | 0 | 0 | 0 | 0 | 0 | 0 | 0 | 25.9 | 25.9 | 25.9 | 0 | 0 | 0 | 0 | 0 | 0
77 | 77 | 77 | 19 | 1 | 25 | 其它 | 静置 | 2023-12-01 11:47:08.941 | 完成 | 3.4542 | 3.4542 | 3.4449 | 0 | 0 | 0 | 0 | 0 | 0 | 0 | 0 | 0 | 0 | 00:00:01.500 | 00:00:01.500 | 2023-12-01 11:47:10.441 | 0 | 0 | 0 | 0 | 0 | 0 | 0 | 0 | 0 | 25.9 | 25.9 | 25.9 | 0 | 0 | 0 | 0 | 0 | 0
78 | 78 | 78 | 19 | 1 | 25 | 放电 | 放电 DC | 2023-12-01 11:47:10.589 | 完成 | 3.3793 | 3.3793 | 3.3703 | -31.5156 | -31.4887 | 0 | -0.0008 | 0.0008 | -0.0008 | 0 | -0.0028 | 0.0028 | -0.0028 | 00:00:00.100 | 00:00:00.100 | 2023-12-01 11:47:10.689 | 3.374 | 0 | 0 | 0 | 0 | 0 | 0 | 0 | 0 | 25.9 | 25.9 | 25.9 | 0 | 0 | 0 | 0 | 0 | 0
79 | 79 | 79 | 19 | 1 | 25 | 其它 | 静置 | 2023-12-01 11:47:11.048 | 完成 | 3.4324 | 3.4426 | 3.4426 | 0 | 0 | 0 | 0 | 0 | 0 | 0 | 0 | 0 | 0 | 00:00:01.500 | 00:00:01.500 | 2023-12-01 11:47:12.548 | 0 | 0 | 0 | 0 | 0 | 0 | 0 | 0 | 0 | 25.9 | 25.9 | 25.9 | 0 | 0 | 0 | 0 | 0 | 0
80 | 80 | 80 | 20 | 1 | 25 | 充电 | 充电 CC | 2023-12-01 11:47:12.744 | 完成 | 3.5288 | 3.5378 | 3.5378 | 42.0019 | 41.9912 | 0.0011 | 0 | -0.0011 | 0.0011 | 0.0041 | 0 | -0.0041 | 0.0041 | 00:00:00.100 | 00:00:00.100 | 2023-12-01 11:47:12.844 | 3.535 | 0 | 0 | 0 | 0 | 0 | 0 | 0 | 0 | 25.9 | 25.9 | 25.9 | 0 | 0 | 0 | 0 | 0 | 0
81 | 81 | 81 | 20 | 1 | 25 | 其它 | 静置 | 2023-12-01 11:47:13.244 | 完成 | 3.4581 | 3.4581 | 3.4458 | 0 | 0 | 0 | 0 | 0 | 0 | 0 | 0 | 0 | 0 | 00:00:01.500 | 00:00:01.500 | 2023-12-01 11:47:14.744 | 0 | 0 | 0 | 0 | 0 | 0 | 0 | 0 | 0 | 25.9 | 25.9 | 25.9 | 0 | 0 | 0 | 0 | 0 | 0
82 | 82 | 82 | 20 | 1 | 25 | 放电 | 放电 DC | 2023-12-01 11:47:14.938 | 完成 | 3.3585 | 3.3585 | 3.3461 | -41.9561 | -42.0107 | 0 | -0.0011 | 0.0011 | -0.0011 | 0 | -0.0039 | 0.0039 | -0.0039 | 00:00:00.100 | 00:00:00.100 | 2023-12-01 11:47:15.038 | 3.3501 | 0 | 0 | 0 | 0 | 0 | 0 | 0 | 0 | 25.9 | 25.9 | 25.9 | 0 | 0 | 0 | 0 | 0 | 0
83 | 83 | 83 | 20 | 1 | 25 | 其它 | 静置 | 2023-12-01 11:47:15.444 | 完成 | 3.4268 | 3.4421 | 3.4421 | 0 | 0 | 0 | 0 | 0 | 0 | 0 | 0 | 0 | 0 | 00:00:01.500 | 00:00:01.500 | 2023-12-01 11:47:16.944 | 0 | 0 | 0 | 0 | 0 | 0 | 0 | 0 | 0 | 25.9 | 25.9 | 25.9 | 0 | 0 | 0 | 0 | 0 | 0
84 | 84 | 84 | 21 | 1 | 25 | 充电 | 充电 CC | 2023-12-01 11:47:17.139 | 完成 | 3.5497 | 3.5604 | 3.5604 | 52.4688 | 52.5181 | 0.0014 | 0 | -0.0014 | 0.0014 | 0.0051 | 0 | -0.0051 | 0.0051 | 00:00:00.100 | 00:00:00.100 | 2023-12-01 11:47:17.239 | 3.5562 | 0 | 0 | 0 | 0 | 0 | 0 | 0 | 0 | 25.9 | 25.9 | 25.9 | 0 | 0 | 0 | 0 | 0 | 0
85 | 85 | 85 | 21 | 1 | 25 | 其它 | 静置 | 2023-12-01 11:47:17.645 | 完成 | 3.4609 | 3.4609 | 3.4461 | 0 | 0 | 0 | 0 | 0 | 0 | 0 | 0 | 0 | 0 | 00:00:01.500 | 00:00:01.500 | 2023-12-01 11:47:19.145 | 0 | 0 | 0 | 0 | 0 | 0 | 0 | 0 | 0 | 25.9 | 25.9 | 25.9 | 0 | 0 | 0 | 0 | 0 | 0
86 | 86 | 86 | 21 | 1 | 25 | 放电 | 放电 DC | 2023-12-01 11:47:19.343 | 完成 | 3.3368 | 3.3368 | 3.3211 | -52.4668 | -52.5055 | 0 | -0.0014 | 0.0014 | -0.0014 | 0 | -0.0047 | 0.0047 | -0.0047 | 00:00:00.100 | 00:00:00.100 | 2023-12-01 11:47:19.443 | 3.3276 | 0 | 0 | 0 | 0 | 0 | 0 | 0 | 0 | 25.9 | 25.9 | 25.9 | 0 | 0 | 0 | 0 | 0 | 0
87 | 87 | 87 | 21 | 1 | 25 | 其它 | 静置 | 2023-12-01 11:47:19.849 | 完成 | 3.4223 | 3.4419 | 3.4419 | 0 | 0 | 0 | 0 | 0 | 0 | 0 | 0 | 0 | 0 | 00:00:01.500 | 00:00:01.500 | 2023-12-01 11:47:21.349 | 0 | 0 | 0 | 0 | 0 | 0 | 0 | 0 | 0 | 25.9 | 25.9 | 25.9 | 0 | 0 | 0 | 0 | 0 | 0
88 | 88 | 88 | 22 | 1 | 25 | 充电 | 充电 CC | 2023-12-01 11:47:21.543 | 完成 | 3.4637 | 3.4681 | 3.4681 | 10.496 | 10.5016 | 0.0008 | 0 | -0.0008 | 0.0008 | 0.003 | 0 | -0.003 | 0.003 | 00:00:00.300 | 00:00:00.300 | 2023-12-01 11:47:21.843 | 3.4669 | 0 | 0 | 0 | 0 | 0 | 0 | 0 | 0 | 25.9 | 25.9 | 25.9 | 0 | 0 | 0 | 0 | 0 | 0
89 | 89 | 89 | 22 | 1 | 25 | 其它 | 静置 | 2023-12-01 11:47:22.244 | 完成 | 3.4475 | 3.4475 | 3.4437 | 0 | 0 | 0 | 0 | 0 | 0 | 0 | 0 | 0 | 0 | 00:00:04.500 | 00:00:04.500 | 2023-12-01 11:47:26.744 | 0 | 0 | 0 | 0 | 0 | 0 | 0 | 0 | 0 | 25.9 | 25.9 | 25.9 | 0 | 0 | 0 | 0 | 0 | 0
90 | 90 | 90 | 22 | 1 | 25 | 放电 | 放电 DC | 2023-12-01 11:47:26.944 | 完成 | 3.4221 | 3.4221 | 3.4173 | -10.494 | -10.5003 | 0 | -0.0008 | 0.0008 | -0.0008 | 0 | -0.0028 | 0.0028 | -0.0028 | 00:00:00.300 | 00:00:00.300 | 2023-12-01 11:47:27.244 | 3.4188 | 0 | 0 | 0 | 0 | 0 | 0 | 0 | 0 | 25.9 | 25.9 | 25.9 | 0 | 0 | 0 | 0 | 0 | 0
91 | 91 | 91 | 22 | 1 | 25 | 其它 | 静置 | 2023-12-01 11:47:27.647 | 完成 | 3.4381 | 3.4428 | 3.4428 | 0 | 0 | 0 | 0 | 0 | 0 | 0 | 0 | 0 | 0 | 00:00:04.500 | 00:00:04.500 | 2023-12-01 11:47:32.147 | 0 | 0 | 0 | 0 | 0 | 0 | 0 | 0 | 0 | 25.9 | 25.9 | 26 | 0 | 0 | 0 | 0 | 0 | 0
92 | 92 | 92 | 23 | 1 | 25 | 充电 | 充电 CC | 2023-12-01 11:47:32.346 | 完成 | 3.4862 | 3.4941 | 3.4941 | 20.9899 | 21.0006 | 0.0017 | 0 | -0.0017 | 0.0017 | 0.0061 | 0 | -0.0061 | 0.0061 | 00:00:00.300 | 00:00:00.300 | 2023-12-01 11:47:32.646 | 3.4916 | 0 | 0 | 0 | 0 | 0 | 0 | 0 | 0 | 25.9 | 25.9 | 25.9 | 0 | 0 | 0 | 0 | 0 | 0
93 | 93 | 93 | 23 | 1 | 25 | 其它 | 静置 | 2023-12-01 11:47:33.045 | 完成 | 3.4528 | 3.4528 | 3.4442 | 0 | 0 | 0 | 0 | 0 | 0 | 0 | 0 | 0 | 0 | 00:00:04.500 | 00:00:04.500 | 2023-12-01 11:47:37.545 | 0 | 0 | 0 | 0 | 0 | 0 | 0 | 0 | 0 | 25.9 | 25.9 | 25.9 | 0 | 0 | 0 | 0 | 0 | 0
94 | 94 | 94 | 23 | 1 | 25 | 放电 | 放电 DC | 2023-12-01 11:47:37.742 | 完成 | 3.4008 | 3.4008 | 3.3912 | -20.9902 | -21.0011 | 0 | -0.0017 | 0.0017 | -0.0017 | 0 | -0.0059 | 0.0059 | -0.0059 | 00:00:00.300 | 00:00:00.300 | 2023-12-01 11:47:38.042 | 3.3942 | 0 | 0 | 0 | 0 | 0 | 0 | 0 | 0 | 25.9 | 25.9 | 25.9 | 0 | 0 | 0 | 0 | 0 | 0
95 | 95 | 95 | 23 | 1 | 25 | 其它 | 静置 | 2023-12-01 11:47:38.448 | 完成 | 3.433 | 3.4426 | 3.4426 | 0 | 0 | 0 | 0 | 0 | 0 | 0 | 0 | 0 | 0 | 00:00:04.500 | 00:00:04.500 | 2023-12-01 11:47:42.948 | 0 | 0 | 0 | 0 | 0 | 0 | 0 | 0 | 0 | 25.9 | 25.9 | 25.9 | 0 | 0 | 0 | 0 | 0 | 0
96 | 96 | 96 | 24 | 1 | 25 | 充电 | 充电 CC | 2023-12-01 11:47:43.141 | 完成 | 3.5074 | 3.5188 | 3.5188 | 31.516 | 31.495 | 0.0026 | 0 | -0.0026 | 0.0026 | 0.0092 | 0 | -0.0092 | 0.0092 | 00:00:00.300 | 00:00:00.300 | 2023-12-01 11:47:43.441 | 3.5158 | 0 | 0 | 0 | 0 | 0 | 0 | 0 | 0 | 25.9 | 25.9 | 25.9 | 0 | 0 | 0 | 0 | 0 | 0
97 | 97 | 97 | 24 | 1 | 25 | 其它 | 静置 | 2023-12-01 11:47:43.847 | 完成 | 3.4572 | 3.4572 | 3.4449 | 0 | 0 | 0 | 0 | 0 | 0 | 0 | 0 | 0 | 0 | 00:00:04.500 | 00:00:04.500 | 2023-12-01 11:47:48.347 | 0 | 0 | 0 | 0 | 0 | 0 | 0 | 0 | 0 | 25.9 | 25.9 | 25.9 | 0 | 0 | 0 | 0 | 0 | 0
98 | 98 | 98 | 24 | 1 | 25 | 放电 | 放电 DC | 2023-12-01 11:47:48.550 | 完成 | 3.3798 | 3.3798 | 3.3645 | -31.3509 | -31.4992 | 0 | -0.0026 | 0.0026 | -0.0026 | 0 | -0.0088 | 0.0088 | -0.0088 | 00:00:00.300 | 00:00:00.300 | 2023-12-01 11:47:48.850 | 3.3685 | 0 | 0 | 0 | 0 | 0 | 0 | 0 | 0 | 25.9 | 25.9 | 25.9 | 0 | 0 | 0 | 0 | 0 | 0
99 | 99 | 99 | 24 | 1 | 25 | 其它 | 静置 | 2023-12-01 11:47:49.245 | 完成 | 3.4279 | 3.4426 | 3.4425 | 0 | 0 | 0 | 0 | 0 | 0 | 0 | 0 | 0 | 0 | 00:00:04.500 | 00:00:04.500 | 2023-12-01 11:47:53.745 | 0 | 0 | 0 | 0 | 0 | 0 | 0 | 0 | 0 | 25.9 | 25.9 | 25.9 | 0 | 0 | 0 | 0 | 0 | 0
100 | 100 | 100 | 25 | 1 | 25 | 充电 | 充电 CC | 2023-12-01 11:47:53.947 | 完成 | 3.5285 | 3.5432 | 3.5432 | 41.9407 | 42.0195 | 0.0035 | 0 | -0.0035 | 0.0035 | 0.0123 | 0 | -0.0123 | 0.0123 | 00:00:00.300 | 00:00:00.300 | 2023-12-01 11:47:54.247 | 3.5394 | 0 | 0 | 0 | 0 | 0 | 0 | 0 | 0 | 25.8 | 25.8 | 25.9 | 0 | 0 | 0 | 0 | 0 | 0
101 | 101 | 101 | 25 | 1 | 25 | 其它 | 静置 | 2023-12-01 11:47:54.648 | 完成 | 3.4616 | 3.4616 | 3.4454 | 0 | 0 | 0 | 0 | 0 | 0 | 0 | 0 | 0 | 0 | 00:00:04.500 | 00:00:04.500 | 2023-12-01 11:47:59.148 | 0 | 0 | 0 | 0 | 0 | 0 | 0 | 0 | 0 | 25.9 | 25.9 | 25.9 | 0 | 0 | 0 | 0 | 0 | 0
102 | 102 | 102 | 25 | 1 | 25 | 放电 | 放电 DC | 2023-12-01 11:47:59.341 | 完成 | 3.3582 | 3.3582 | 3.3375 | -41.9947 | -42.0098 | 0 | -0.0035 | 0.0035 | -0.0035 | 0 | -0.0117 | 0.0117 | -0.0117 | 00:00:00.300 | 00:00:00.300 | 2023-12-01 11:47:59.641 | 3.3433 | 0 | 0 | 0 | 0 | 0 | 0 | 0 | 0 | 25.8 | 25.8 | 25.8 | 0 | 0 | 0 | 0 | 0 | 0
103 | 103 | 103 | 25 | 1 | 25 | 其它 | 静置 | 2023-12-01 11:48:00.044 | 完成 | 3.4217 | 3.4421 | 3.4421 | 0 | 0 | 0 | 0 | 0 | 0 | 0 | 0 | 0 | 0 | 00:00:04.500 | 00:00:04.500 | 2023-12-01 11:48:04.544 | 0 | 0 | 0 | 0 | 0 | 0 | 0 | 0 | 0 | 25.9 | 25.9 | 25.9 | 0 | 0 | 0 | 0 | 0 | 0
104 | 104 | 104 | 26 | 1 | 25 | 充电 | 充电 CC | 2023-12-01 11:48:04.741 | 完成 | 3.5497 | 3.5669 | 3.5669 | 52.4297 | 52.5055 | 0.0043 | 0 | -0.0043 | 0.0043 | 0.0155 | 0 | -0.0155 | 0.0155 | 00:00:00.300 | 00:00:00.300 | 2023-12-01 11:48:05.041 | 3.562 | 0 | 0 | 0 | 0 | 0 | 0 | 0 | 0 | 25.8 | 25.8 | 25.8 | 0 | 0 | 0 | 0 | 0 | 0
105 | 105 | 105 | 26 | 1 | 25 | 其它 | 静置 | 2023-12-01 11:48:05.449 | 完成 | 3.4658 | 3.4658 | 3.446 | 0 | 0 | 0 | 0 | 0 | 0 | 0 | 0 | 0 | 0 | 00:00:04.500 | 00:00:04.500 | 2023-12-01 11:48:09.949 | 0 | 0 | 0 | 0 | 0 | 0 | 0 | 0 | 0 | 25.8 | 25.9 | 25.9 | 0 | 0 | 0 | 0 | 0 | 0
106 | 106 | 106 | 26 | 1 | 25 | 放电 | 放电 DC | 2023-12-01 11:48:10.144 | 完成 | 3.3366 | 3.3366 | 3.3099 | -52.5469 | -52.4948 | 0 | -0.0043 | 0.0043 | -0.0043 | 0 | -0.0145 | 0.0145 | -0.0145 | 00:00:00.300 | 00:00:00.300 | 2023-12-01 11:48:10.444 | 3.3182 | 0 | 0 | 0 | 0 | 0 | 0 | 0 | 0 | 25.8 | 25.8 | 25.8 | 0 | 0 | 0 | 0 | 0 | 0
107 | 107 | 107 | 26 | 1 | 25 | 其它 | 静置 | 2023-12-01 11:48:10.848 | 完成 | 3.4156 | 3.4419 | 3.4419 | 0 | 0 | 0 | 0 | 0 | 0 | 0 | 0 | 0 | 0 | 00:00:04.500 | 00:00:04.500 | 2023-12-01 11:48:15.348 | 0 | 0 | 0 | 0 | 0 | 0 | 0 | 0 | 0 | 25.8 | 25.9 | 25.9 | 0 | 0 | 0 | 0 | 0 | 0
108 | 108 | 108 | 27 | 1 | 25 | 充电 | 充电 CC | 2023-12-01 11:48:15.553 | 完成 | 3.4637 | 3.4691 | 3.4691 | 10.4987 | 10.499 | 0.0014 | 0 | -0.0014 | 0.0014 | 0.005 | 0 | -0.005 | 0.005 | 00:00:00.500 | 00:00:00.500 | 2023-12-01 11:48:16.053 | 3.4677 | 0 | 0 | 0 | 0 | 0 | 0 | 0 | 0 | 25.8 | 25.9 | 25.9 | 0 | 0 | 0 | 0 | 0 | 0
109 | 109 | 109 | 27 | 1 | 25 | 其它 | 静置 | 2023-12-01 11:48:16.447 | 完成 | 3.4481 | 3.4481 | 3.4433 | 0 | 0 | 0 | 0 | 0 | 0 | 0 | 0 | 0 | 0 | 00:00:07.500 | 00:00:07.500 | 2023-12-01 11:48:23.947 | 0 | 0 | 0 | 0 | 0 | 0 | 0 | 0 | 0 | 25.8 | 25.9 | 25.9 | 0 | 0 | 0 | 0 | 0 | 0
110 | 110 | 110 | 27 | 1 | 25 | 放电 | 放电 DC | 2023-12-01 11:48:24.148 | 完成 | 3.4219 | 3.4219 | 3.4158 | -10.4975 | -10.5001 | 0 | -0.0014 | 0.0014 | -0.0014 | 0 | -0.0049 | 0.0049 | -0.0049 | 00:00:00.500 | 00:00:00.500 | 2023-12-01 11:48:24.648 | 3.4175 | 0 | 0 | 0 | 0 | 0 | 0 | 0 | 0 | 25.8 | 25.8 | 25.9 | 0 | 0 | 0 | 0 | 0 | 0
111 | 111 | 111 | 27 | 1 | 25 | 其它 | 静置 | 2023-12-01 11:48:25.041 | 完成 | 3.437 | 3.4426 | 3.4426 | 0 | 0 | 0 | 0 | 0 | 0 | 0 | 0 | 0 | 0 | 00:00:07.500 | 00:00:07.500 | 2023-12-01 11:48:32.541 | 0 | 0 | 0 | 0 | 0 | 0 | 0 | 0 | 0 | 25.8 | 25.8 | 25.9 | 0 | 0 | 0 | 0 | 0 | 0
112 | 112 | 112 | 28 | 1 | 25 | 充电 | 充电 CC | 2023-12-01 11:48:32.746 | 完成 | 3.486 | 3.496 | 3.496 | 20.9958 | 21.0025 | 0.0028 | 0 | -0.0028 | 0.0028 | 0.0101 | 0 | -0.0101 | 0.0101 | 00:00:00.500 | 00:00:00.500 | 2023-12-01 11:48:33.246 | 3.4932 | 0 | 0 | 0 | 0 | 0 | 0 | 0 | 0 | 25.8 | 25.8 | 25.8 | 0 | 0 | 0 | 0 | 0 | 0
113 | 113 | 113 | 28 | 1 | 25 | 其它 | 静置 | 2023-12-01 11:48:33.647 | 完成 | 3.4544 | 3.4544 | 3.4444 | 0 | 0 | 0 | 0 | 0 | 0 | 0 | 0 | 0 | 0 | 00:00:07.500 | 00:00:07.500 | 2023-12-01 11:48:41.147 | 0 | 0 | 0 | 0 | 0 | 0 | 0 | 0 | 0 | 25.8 | 25.8 | 25.9 | 0 | 0 | 0 | 0 | 0 | 0
114 | 114 | 114 | 28 | 1 | 25 | 放电 | 放电 DC | 2023-12-01 11:48:41.347 | 完成 | 3.4008 | 3.4008 | 3.3887 | -21.0013 | -20.9975 | 0 | -0.0028 | 0.0028 | -0.0028 | 0 | -0.0098 | 0.0098 | -0.0098 | 00:00:00.500 | 00:00:00.500 | 2023-12-01 11:48:41.847 | 3.3921 | 0 | 0 | 0 | 0 | 0 | 0 | 0 | 0 | 25.8 | 25.8 | 25.8 | 0 | 0 | 0 | 0 | 0 | 0
115 | 115 | 115 | 28 | 1 | 25 | 其它 | 静置 | 2023-12-01 11:48:42.261 | 完成 | 3.431 | 3.4425 | 3.4425 | 0 | 0 | 0 | 0 | 0 | 0 | 0 | 0 | 0 | 0 | 00:00:07.500 | 00:00:07.500 | 2023-12-01 11:48:49.761 | 0 | 0 | 0 | 0 | 0 | 0 | 0 | 0 | 0 | 25.8 | 25.9 | 25.9 | 0 | 0 | 0 | 0 | 0 | 0
116 | 116 | 116 | 29 | 1 | 25 | 充电 | 充电 CC | 2023-12-01 11:48:49.949 | 完成 | 3.5074 | 3.5215 | 3.5215 | 31.5349 | 31.4899 | 0.0043 | 0 | -0.0043 | 0.0043 | 0.0153 | 0 | -0.0153 | 0.0153 | 00:00:00.500 | 00:00:00.500 | 2023-12-01 11:48:50.449 | 3.5176 | 0 | 0 | 0 | 0 | 0 | 0 | 0 | 0 | 25.8 | 25.8 | 25.8 | 0 | 0 | 0 | 0 | 0 | 0
117 | 117 | 117 | 29 | 1 | 25 | 其它 | 静置 | 2023-12-01 11:48:50.846 | 完成 | 3.4593 | 3.4593 | 3.4451 | 0 | 0 | 0 | 0 | 0 | 0 | 0 | 0 | 0 | 0 | 00:00:07.500 | 00:00:07.500 | 2023-12-01 11:48:58.346 | 0 | 0 | 0 | 0 | 0 | 0 | 0 | 0 | 0 | 25.8 | 25.8 | 25.9 | 0 | 0 | 0 | 0 | 0 | 0
118 | 118 | 118 | 29 | 1 | 25 | 放电 | 放电 DC | 2023-12-01 11:48:58.568 | 完成 | 3.3796 | 3.3796 | 3.3605 | -31.4841 | -31.5016 | 0 | -0.0043 | 0.0043 | -0.0043 | 0 | -0.0147 | 0.0147 | -0.0147 | 00:00:00.500 | 00:00:00.500 | 2023-12-01 11:48:59.068 | 3.3663 | 0 | 0 | 0 | 0 | 0 | 0 | 0 | 0 | 25.8 | 25.8 | 25.8 | 0 | 0 | 0 | 0 | 0 | 0
119 | 119 | 119 | 29 | 1 | 25 | 其它 | 静置 | 2023-12-01 11:48:59.445 | 完成 | 3.4249 | 3.4423 | 3.4423 | 0 | 0 | 0 | 0 | 0 | 0 | 0 | 0 | 0 | 0 | 00:00:07.500 | 00:00:07.500 | 2023-12-01 11:49:06.945 | 0 | 0 | 0 | 0 | 0 | 0 | 0 | 0 | 0 | 25.8 | 25.9 | 25.9 | 0 | 0 | 0 | 0 | 0 | 0
120 | 120 | 120 | 30 | 1 | 25 | 充电 | 充电 CC | 2023-12-01 11:49:07.141 | 完成 | 3.5288 | 3.5467 | 3.5467 | 42.0266 | 42.009 | 0.0057 | 0 | -0.0057 | 0.0057 | 0.0206 | 0 | -0.0206 | 0.0206 | 00:00:00.500 | 00:00:00.500 | 2023-12-01 11:49:07.641 | 3.542 | 0 | 0 | 0 | 0 | 0 | 0 | 0 | 0 | 25.8 | 25.8 | 25.8 | 0 | 0 | 0 | 0 | 0 | 0
121 | 121 | 121 | 30 | 1 | 25 | 其它 | 静置 | 2023-12-01 11:49:08.037 | 完成 | 3.4644 | 3.4644 | 3.4458 | 0 | 0 | 0 | 0 | 0 | 0 | 0 | 0 | 0 | 0 | 00:00:07.500 | 00:00:07.500 | 2023-12-01 11:49:15.537 | 0 | 0 | 0 | 0 | 0 | 0 | 0 | 0 | 0 | 25.8 | 25.8 | 25.9 | 0 | 0 | 0 | 0 | 0 | 0
122 | 122 | 122 | 30 | 1 | 25 | 放电 | 放电 DC | 2023-12-01 11:49:15.745 | 完成 | 3.358 | 3.358 | 3.3317 | -42.0578 | -41.9962 | 0 | -0.0057 | 0.0057 | -0.0057 | 0 | -0.0194 | 0.0194 | -0.0194 | 00:00:00.500 | 00:00:00.500 | 2023-12-01 11:49:16.245 | 3.3396 | 0 | 0 | 0 | 0 | 0 | 0 | 0 | 0 | 25.8 | 25.8 | 25.8 | 0 | 0 | 0 | 0 | 0 | 0
123 | 123 | 123 | 30 | 1 | 25 | 其它 | 静置 | 2023-12-01 11:49:16.639 | 完成 | 3.4175 | 3.4419 | 3.4419 | 0 | 0 | 0 | 0 | 0 | 0 | 0 | 0 | 0 | 0 | 00:00:07.500 | 00:00:07.500 | 2023-12-01 11:49:24.139 | 0 | 0 | 0 | 0 | 0 | 0 | 0 | 0 | 0 | 25.8 | 25.9 | 25.9 | 0 | 0 | 0 | 0 | 0 | 0
124 | 124 | 124 | 31 | 1 | 25 | 充电 | 充电 CC | 2023-12-01 11:49:24.343 | 完成 | 3.5497 | 3.5713 | 3.5713 | 52.507 | 52.4958 | 0.0072 | 0 | -0.0072 | 0.0072 | 0.0259 | 0 | -0.0259 | 0.0259 | 00:00:00.500 | 00:00:00.500 | 2023-12-01 11:49:24.843 | 3.5655 | 0 | 0 | 0 | 0 | 0 | 0 | 0 | 0 | 25.8 | 25.8 | 25.8 | 0 | 0 | 0 | 0 | 0 | 0
125 | 125 | 125 | 31 | 1 | 25 | 其它 | 静置 | 2023-12-01 11:49:25.248 | 完成 | 3.4684 | 3.4684 | 3.4461 | 0 | 0 | 0 | 0 | 0 | 0 | 0 | 0 | 0 | 0 | 00:00:07.500 | 00:00:07.500 | 2023-12-01 11:49:32.748 | 0 | 0 | 0 | 0 | 0 | 0 | 0 | 0 | 0 | 25.8 | 25.8 | 25.9 | 0 | 0 | 0 | 0 | 0 | 0
126 | 126 | 126 | 31 | 1 | 25 | 放电 | 放电 DC | 2023-12-01 11:49:32.948 | 完成 | 3.3366 | 3.3366 | 3.3022 | -52.5115 | -52.5022 | 0 | -0.0072 | 0.0072 | -0.0072 | 0 | -0.0241 | 0.0241 | -0.0241 | 00:00:00.500 | 00:00:00.500 | 2023-12-01 11:49:33.448 | 3.3122 | 0 | 0 | 0 | 0 | 0 | 0 | 0 | 0 | 25.8 | 25.8 | 25.8 | 0 | 0 | 0 | 0 | 0 | 0
127 | 127 | 127 | 31 | 1 | 25 | 其它 | 静置 | 2023-12-01 11:49:33.844 | 完成 | 3.4098 | 3.4416 | 3.4414 | 0 | 0 | 0 | 0 | 0 | 0 | 0 | 0 | 0 | 0 | 00:00:07.500 | 00:00:07.500 | 2023-12-01 11:49:41.344 | 0 | 0 | 0 | 0 | 0 | 0 | 0 | 0 | 0 | 25.8 | 25.8 | 25.9 | 0 | 0 | 0 | 0 | 0 | 0
128 | 128 | 128 | 32 | 1 | 25 | 充电 | 充电 CC | 2023-12-01 11:49:41.539 | 完成 | 3.4632 | 3.4695 | 3.4695 | 10.4969 | 10.4977 | 0.002 | 0 | -0.002 | 0.002 | 0.007 | 0 | -0.007 | 0.007 | 00:00:00.700 | 00:00:00.700 | 2023-12-01 11:49:42.239 | 3.4681 | 0 | 0 | 0 | 0 | 0 | 0 | 0 | 0 | 25.8 | 25.8 | 25.8 | 0 | 0 | 0 | 0 | 0 | 0
129 | 129 | 129 | 32 | 1 | 25 | 其它 | 静置 | 2023-12-01 11:49:42.643 | 完成 | 3.4486 | 3.4486 | 3.443 | 0 | 0 | 0 | 0 | 0 | 0 | 0 | 0 | 0 | 0 | 00:00:10.500 | 00:00:10.500 | 2023-12-01 11:49:53.143 | 0 | 0 | 0 | 0 | 0 | 0 | 0 | 0 | 0 | 25.8 | 25.8 | 25.9 | 0 | 0 | 0 | 0 | 0 | 0
130 | 130 | 130 | 32 | 1 | 25 | 放电 | 放电 DC | 2023-12-01 11:49:53.346 | 完成 | 3.4214 | 3.4214 | 3.4145 | -10.4906 | -10.5027 | 0 | -0.002 | 0.002 | -0.002 | 0 | -0.0069 | 0.0069 | -0.0069 | 00:00:00.700 | 00:00:00.700 | 2023-12-01 11:49:54.046 | 3.4163 | 0 | 0 | 0 | 0 | 0 | 0 | 0 | 0 | 25.8 | 25.8 | 25.8 | 0 | 0 | 0 | 0 | 0 | 0
131 | 131 | 131 | 32 | 1 | 25 | 其它 | 静置 | 2023-12-01 11:49:54.441 | 完成 | 3.4358 | 3.4423 | 3.4421 | 0 | 0 | 0 | 0 | 0 | 0 | 0 | 0 | 0 | 0 | 00:00:10.500 | 00:00:10.500 | 2023-12-01 11:50:04.941 | 0 | 0 | 0 | 0 | 0 | 0 | 0 | 0 | 0 | 25.8 | 25.8 | 25.9 | 0 | 0 | 0 | 0 | 0 | 0
132 | 132 | 132 | 33 | 1 | 25 | 充电 | 充电 CC | 2023-12-01 11:50:05.144 | 完成 | 3.4856 | 3.4972 | 3.4972 | 21.0039 | 21.0009 | 0.004 | 0 | -0.004 | 0.004 | 0.0142 | 0 | -0.0142 | 0.0142 | 00:00:00.700 | 00:00:00.700 | 2023-12-01 11:50:05.844 | 3.4944 | 0 | 0 | 0 | 0 | 0 | 0 | 0 | 0 | 25.8 | 25.8 | 25.8 | 0 | 0 | 0 | 0 | 0 | 0
133 | 133 | 133 | 33 | 1 | 25 | 其它 | 静置 | 2023-12-01 11:50:06.244 | 完成 | 3.4553 | 3.4553 | 3.4442 | 0 | 0 | 0 | 0 | 0 | 0 | 0 | 0 | 0 | 0 | 00:00:10.500 | 00:00:10.500 | 2023-12-01 11:50:16.744 | 0 | 0 | 0 | 0 | 0 | 0 | 0 | 0 | 0 | 25.8 | 25.8 | 25.8 | 0 | 0 | 0 | 0 | 0 | 0
134 | 134 | 134 | 33 | 1 | 25 | 放电 | 放电 DC | 2023-12-01 11:50:16.939 | 完成 | 3.4007 | 3.4007 | 3.3863 | -20.9993 | -20.9988 | 0 | -0.004 | 0.004 | -0.004 | 0 | -0.0138 | 0.0138 | -0.0138 | 00:00:00.700 | 00:00:00.700 | 2023-12-01 11:50:17.639 | 3.3901 | 0 | 0 | 0 | 0 | 0 | 0 | 0 | 0 | 25.8 | 25.7 | 25.8 | 0 | 0 | 0 | 0 | 0 | 0
135 | 135 | 135 | 33 | 1 | 25 | 其它 | 静置 | 2023-12-01 11:50:18.044 | 完成 | 3.4293 | 3.4421 | 3.4421 | 0 | 0 | 0 | 0 | 0 | 0 | 0 | 0 | 0 | 0 | 00:00:10.500 | 00:00:10.500 | 2023-12-01 11:50:28.544 | 0 | 0 | 0 | 0 | 0 | 0 | 0 | 0 | 0 | 25.8 | 25.7 | 25.8 | 0 | 0 | 0 | 0 | 0 | 0
136 | 136 | 136 | 34 | 1 | 25 | 充电 | 充电 CC | 2023-12-01 11:50:28.745 | 完成 | 3.5074 | 3.5237 | 3.5237 | 31.5424 | 31.4932 | 0.0061 | 0 | -0.0061 | 0.0061 | 0.0214 | 0 | -0.0214 | 0.0214 | 00:00:00.700 | 00:00:00.700 | 2023-12-01 11:50:29.445 | 3.5195 | 0 | 0 | 0 | 0 | 0 | 0 | 0 | 0 | 25.7 | 25.7 | 25.8 | 0 | 0 | 0 | 0 | 0 | 0
137 | 137 | 137 | 34 | 1 | 25 | 其它 | 静置 | 2023-12-01 11:50:29.840 | 完成 | 3.4612 | 3.4612 | 3.4451 | 0 | 0 | 0 | 0 | 0 | 0 | 0 | 0 | 0 | 0 | 00:00:10.500 | 00:00:10.500 | 2023-12-01 11:50:40.340 | 0 | 0 | 0 | 0 | 0 | 0 | 0 | 0 | 0 | 25.7 | 25.8 | 25.8 | 0 | 0 | 0 | 0 | 0 | 0
138 | 138 | 138 | 34 | 1 | 25 | 放电 | 放电 DC | 2023-12-01 11:50:40.556 | 完成 | 3.3794 | 3.3794 | 3.3571 | -31.5412 | -31.499 | 0 | -0.0061 | 0.0061 | -0.0061 | 0 | -0.0206 | 0.0206 | -0.0206 | 00:00:00.700 | 00:00:00.700 | 2023-12-01 11:50:41.256 | 3.3631 | 0 | 0 | 0 | 0 | 0 | 0 | 0 | 0 | 25.7 | 25.7 | 25.7 | 0 | 0 | 0 | 0 | 0 | 0
139 | 139 | 139 | 34 | 1 | 25 | 其它 | 静置 | 2023-12-01 11:50:41.649 | 完成 | 3.4221 | 3.4419 | 3.4419 | 0 | 0 | 0 | 0 | 0 | 0 | 0 | 0 | 0 | 0 | 00:00:10.500 | 00:00:10.500 | 2023-12-01 11:50:52.149 | 0 | 0 | 0 | 0 | 0 | 0 | 0 | 0 | 0 | 25.7 | 25.7 | 25.8 | 0 | 0 | 0 | 0 | 0 | 0
140 | 140 | 140 | 35 | 1 | 25 | 充电 | 充电 CC | 2023-12-01 11:50:52.344 | 完成 | 3.5285 | 3.5495 | 3.5495 | 41.8883 | 42.0031 | 0.0081 | 0 | -0.0081 | 0.0081 | 0.0289 | 0 | -0.0289 | 0.0289 | 00:00:00.700 | 00:00:00.700 | 2023-12-01 11:50:53.044 | 3.5443 | 0 | 0 | 0 | 0 | 0 | 0 | 0 | 0 | 25.7 | 25.7 | 25.7 | 0 | 0 | 0 | 0 | 0 | 0
141 | 141 | 141 | 35 | 1 | 25 | 其它 | 静置 | 2023-12-01 11:50:53.448 | 完成 | 3.4669 | 3.4669 | 3.446 | 0 | 0 | 0 | 0 | 0 | 0 | 0 | 0 | 0 | 0 | 00:00:10.500 | 00:00:10.500 | 2023-12-01 11:51:03.948 | 0 | 0 | 0 | 0 | 0 | 0 | 0 | 0 | 0 | 25.7 | 25.7 | 25.8 | 0 | 0 | 0 | 0 | 0 | 0
142 | 142 | 142 | 35 | 1 | 25 | 放电 | 放电 DC | 2023-12-01 11:51:04.143 | 完成 | 3.3582 | 3.3582 | 3.3269 | -42.0246 | -42.0005 | 0 | -0.0081 | 0.0081 | -0.0081 | 0 | -0.0272 | 0.0272 | -0.0272 | 00:00:00.700 | 00:00:00.700 | 2023-12-01 11:51:04.843 | 3.3355 | 0 | 0 | 0 | 0 | 0 | 0 | 0 | 0 | 25.7 | 25.7 | 25.7 | 0 | 0 | 0 | 0 | 0 | 0
143 | 143 | 143 | 35 | 1 | 25 | 其它 | 静置 | 2023-12-01 11:51:05.244 | 完成 | 3.414 | 3.4416 | 3.4416 | 0 | 0 | 0 | 0 | 0 | 0 | 0 | 0 | 0 | 0 | 00:00:10.500 | 00:00:10.500 | 2023-12-01 11:51:15.744 | 0 | 0 | 0 | 0 | 0 | 0 | 0 | 0 | 0 | 25.7 | 25.7 | 25.8 | 0 | 0 | 0 | 0 | 0 | 0
144 | 144 | 144 | 36 | 1 | 25 | 充电 | 充电 CC | 2023-12-01 11:51:15.947 | 完成 | 3.5499 | 3.5748 | 3.5748 | 52.5021 | 52.5026 | 0.0102 | 0 | -0.0102 | 0.0102 | 0.0364 | 0 | -0.0364 | 0.0364 | 00:00:00.700 | 00:00:00.700 | 2023-12-01 11:51:16.647 | 3.5685 | 0 | 0 | 0 | 0 | 0 | 0 | 0 | 0 | 25.7 | 25.7 | 25.7 | 0 | 0 | 0 | 0 | 0 | 0
145 | 145 | 145 | 36 | 1 | 25 | 其它 | 静置 | 2023-12-01 11:51:17.050 | 完成 | 3.4721 | 3.4721 | 3.4467 | 0 | 0 | 0 | 0 | 0 | 0 | 0 | 0 | 0 | 0 | 00:00:10.500 | 00:00:10.500 | 2023-12-01 11:51:27.550 | 0 | 0 | 0 | 0 | 0 | 0 | 0 | 0 | 0 | 25.7 | 25.8 | 25.8 | 0 | 0 | 0 | 0 | 0 | 0
146 | 146 | 146 | 36 | 1 | 25 | 放电 | 放电 DC | 2023-12-01 11:51:27.741 | 完成 | 3.3369 | 3.3369 | 3.296 | -52.4742 | -52.5136 | 0 | -0.0102 | 0.0102 | -0.0102 | 0 | -0.0337 | 0.0337 | -0.0337 | 00:00:00.700 | 00:00:00.700 | 2023-12-01 11:51:28.441 | 3.3074 | 0 | 0 | 0 | 0 | 0 | 0 | 0 | 0 | 25.7 | 25.7 | 25.7 | 0 | 0 | 0 | 0 | 0 | 0
147 | 147 | 147 | 36 | 1 | 25 | 其它 | 静置 | 2023-12-01 11:51:28.839 | 完成 | 3.4051 | 3.4414 | 3.4414 | 0 | 0 | 0 | 0 | 0 | 0 | 0 | 0 | 0 | 0 | 00:00:10.500 | 00:00:10.500 | 2023-12-01 11:51:39.339 | 0 | 0 | 0 | 0 | 0 | 0 | 0 | 0 | 0 | 25.7 | 25.7 | 25.8 | 0 | 0 | 0 | 0 | 0 | 0
148 | 148 | 148 | 37 | 1 | 25 | 充电 | 充电 CC | 2023-12-01 11:51:39.551 | 完成 | 3.4632 | 3.4704 | 3.4704 | 10.4989 | 10.4987 | 0.0028 | 0 | -0.0028 | 0.0028 | 0.0101 | 0 | -0.0101 | 0.0101 | 00:00:01.000 | 00:00:01.000 | 2023-12-01 11:51:40.551 | 3.4684 | 0 | 0 | 0 | 0 | 0 | 0 | 0 | 0 | 25.7 | 25.7 | 25.7 | 0 | 0 | 0 | 0 | 0 | 0
149 | 149 | 149 | 37 | 1 | 25 | 其它 | 静置 | 2023-12-01 11:51:40.946 | 完成 | 3.4493 | 3.4493 | 3.4432 | 0 | 0 | 0 | 0 | 0 | 0 | 0 | 0 | 0 | 0 | 00:00:15.000 | 00:00:15.000 | 2023-12-01 11:51:55.946 | 0 | 0 | 0 | 0 | 0 | 0 | 0 | 0 | 0 | 25.7 | 25.7 | 25.8 | 0 | 0 | 0 | 0 | 0 | 0
150 | 150 | 150 | 37 | 1 | 25 | 放电 | 放电 DC | 2023-12-01 11:51:56.148 | 完成 | 3.4214 | 3.4214 | 3.4133 | -10.4911 | -10.5017 | 0 | -0.0028 | 0.0028 | -0.0028 | 0 | -0.0099 | 0.0099 | -0.0099 | 00:00:01.000 | 00:00:01.000 | 2023-12-01 11:51:57.148 | 3.4156 | 0 | 0 | 0 | 0 | 0 | 0 | 0 | 0 | 25.7 | 25.7 | 25.7 | 0 | 0 | 0 | 0 | 0 | 0
151 | 151 | 151 | 37 | 1 | 25 | 其它 | 静置 | 2023-12-01 11:51:57.551 | 完成 | 3.4349 | 3.4421 | 3.4421 | 0 | 0 | 0 | 0 | 0 | 0 | 0 | 0 | 0 | 0 | 00:00:15.000 | 00:00:15.000 | 2023-12-01 11:52:12.551 | 0 | 0 | 0 | 0 | 0 | 0 | 0 | 0 | 0 | 25.7 | 25.7 | 25.8 | 0 | 0 | 0 | 0 | 0 | 0
152 | 152 | 152 | 38 | 1 | 25 | 充电 | 充电 CC | 2023-12-01 11:52:12.750 | 完成 | 3.4858 | 3.4993 | 3.4993 | 20.9922 | 20.9986 | 0.0057 | 0 | -0.0057 | 0.0057 | 0.0203 | 0 | -0.0203 | 0.0203 | 00:00:01.000 | 00:00:01.000 | 2023-12-01 11:52:13.750 | 3.4958 | 0 | 0 | 0 | 0 | 0 | 0 | 0 | 0 | 25.7 | 25.7 | 25.7 | 0 | 0 | 0 | 0 | 0 | 0
153 | 153 | 153 | 38 | 1 | 25 | 其它 | 静置 | 2023-12-01 11:52:14.148 | 完成 | 3.4572 | 3.4572 | 3.4447 | 0 | 0 | 0 | 0 | 0 | 0 | 0 | 0 | 0 | 0 | 00:00:15.000 | 00:00:15.000 | 2023-12-01 11:52:29.148 | 0 | 0 | 0 | 0 | 0 | 0 | 0 | 0 | 0 | 25.7 | 25.7 | 25.7 | 0 | 0 | 0 | 0 | 0 | 0
154 | 154 | 154 | 38 | 1 | 25 | 放电 | 放电 DC | 2023-12-01 11:52:29.363 | 完成 | 3.4007 | 3.4007 | 3.3838 | -20.9884 | -21.0025 | 0 | -0.0057 | 0.0057 | -0.0057 | 0 | -0.0197 | 0.0197 | -0.0197 | 00:00:01.000 | 00:00:01.000 | 2023-12-01 11:52:30.363 | 3.3886 | 0 | 0 | 0 | 0 | 0 | 0 | 0 | 0 | 25.7 | 25.6 | 25.7 | 0 | 0 | 0 | 0 | 0 | 0
155 | 155 | 155 | 38 | 1 | 25 | 其它 | 静置 | 2023-12-01 11:52:30.748 | 完成 | 3.4275 | 3.4421 | 3.4421 | 0 | 0 | 0 | 0 | 0 | 0 | 0 | 0 | 0 | 0 | 00:00:15.000 | 00:00:15.000 | 2023-12-01 11:52:45.748 | 0 | 0 | 0 | 0 | 0 | 0 | 0 | 0 | 0 | 25.6 | 25.7 | 25.7 | 0 | 0 | 0 | 0 | 0 | 0
156 | 156 | 156 | 39 | 1 | 25 | 充电 | 充电 CC | 2023-12-01 11:52:45.945 | 完成 | 3.5076 | 3.5267 | 3.5267 | 31.5478 | 31.4972 | 0.0087 | 0 | -0.0087 | 0.0087 | 0.0308 | 0 | -0.0308 | 0.0308 | 00:00:01.000 | 00:00:01.000 | 2023-12-01 11:52:46.945 | 3.5218 | 0 | 0 | 0 | 0 | 0 | 0 | 0 | 0 | 25.6 | 25.6 | 25.7 | 0 | 0 | 0 | 0 | 0 | 0
157 | 157 | 157 | 39 | 1 | 25 | 其它 | 静置 | 2023-12-01 11:52:47.354 | 完成 | 3.4639 | 3.4639 | 3.4456 | 0 | 0 | 0 | 0 | 0 | 0 | 0 | 0 | 0 | 0 | 00:00:15.000 | 00:00:15.000 | 2023-12-01 11:53:02.354 | 0 | 0 | 0 | 0 | 0 | 0 | 0 | 0 | 0 | 25.7 | 25.6 | 25.7 | 0 | 0 | 0 | 0 | 0 | 0
158 | 158 | 158 | 39 | 1 | 25 | 放电 | 放电 DC | 2023-12-01 11:53:02.552 | 完成 | 3.3796 | 3.3796 | 3.3531 | -31.5105 | -31.5035 | 0 | -0.0087 | 0.0087 | -0.0087 | 0 | -0.0294 | 0.0294 | -0.0294 | 00:00:01.000 | 00:00:01.000 | 2023-12-01 11:53:03.552 | 3.3603 | 0 | 0 | 0 | 0 | 0 | 0 | 0 | 0 | 25.6 | 25.6 | 25.7 | 0 | 0 | 0 | 0 | 0 | 0
159 | 159 | 159 | 39 | 1 | 25 | 其它 | 静置 | 2023-12-01 11:53:03.946 | 完成 | 3.4189 | 3.4418 | 3.4418 | 0 | 0 | 0 | 0 | 0 | 0 | 0 | 0 | 0 | 0 | 00:00:15.000 | 00:00:15.000 | 2023-12-01 11:53:18.946 | 0 | 0 | 0 | 0 | 0 | 0 | 0 | 0 | 0 | 25.6 | 25.6 | 25.7 | 0 | 0 | 0 | 0 | 0 | 0
160 | 160 | 160 | 40 | 1 | 25 | 充电 | 充电 CC | 2023-12-01 11:53:19.142 | 完成 | 3.529 | 3.5534 | 3.5534 | 42.033 | 42.006 | 0.0115 | 0 | -0.0115 | 0.0115 | 0.0413 | 0 | -0.0413 | 0.0413 | 00:00:01.000 | 00:00:01.000 | 2023-12-01 11:53:20.142 | 3.5471 | 0 | 0 | 0 | 0 | 0 | 0 | 0 | 0 | 25.6 | 25.6 | 25.7 | 0 | 0 | 0 | 0 | 0 | 0
161 | 161 | 161 | 40 | 1 | 25 | 其它 | 静置 | 2023-12-01 11:53:20.558 | 完成 | 3.4702 | 3.4702 | 3.4465 | 0 | 0 | 0 | 0 | 0 | 0 | 0 | 0 | 0 | 0 | 00:00:15.000 | 00:00:15.000 | 2023-12-01 11:53:35.558 | 0 | 0 | 0 | 0 | 0 | 0 | 0 | 0 | 0 | 25.6 | 25.6 | 25.7 | 0 | 0 | 0 | 0 | 0 | 0
162 | 162 | 162 | 40 | 1 | 25 | 放电 | 放电 DC | 2023-12-01 11:53:35.748 | 完成 | 3.3584 | 3.3584 | 3.321 | -42.078 | -42.0066 | 0 | -0.0115 | 0.0115 | -0.0115 | 0 | -0.0388 | 0.0388 | -0.0388 | 00:00:01.000 | 00:00:01.000 | 2023-12-01 11:53:36.748 | 3.3317 | 0 | 0 | 0 | 0 | 0 | 0 | 0 | 0 | 25.6 | 25.6 | 25.6 | 0 | 0 | 0 | 0 | 0 | 0
163 | 163 | 163 | 40 | 1 | 25 | 其它 | 静置 | 2023-12-01 11:53:37.148 | 完成 | 3.4094 | 3.4414 | 3.4414 | 0 | 0 | 0 | 0 | 0 | 0 | 0 | 0 | 0 | 0 | 00:00:15.000 | 00:00:15.000 | 2023-12-01 11:53:52.148 | 0 | 0 | 0 | 0 | 0 | 0 | 0 | 0 | 0 | 25.6 | 25.6 | 25.7 | 0 | 0 | 0 | 0 | 0 | 0
164 | 164 | 164 | 41 | 1 | 25 | 充电 | 充电 CC | 2023-12-01 11:53:52.344 | 完成 | 3.5501 | 3.5794 | 3.5794 | 52.4944 | 52.5014 | 0.0145 | 0 | -0.0145 | 0.0145 | 0.052 | 0 | -0.052 | 0.052 | 00:00:01.000 | 00:00:01.000 | 2023-12-01 11:53:53.344 | 3.5718 | 0 | 0 | 0 | 0 | 0 | 0 | 0 | 0 | 25.6 | 25.6 | 25.6 | 0 | 0 | 0 | 0 | 0 | 0
165 | 165 | 165 | 41 | 1 | 25 | 其它 | 静置 | 2023-12-01 11:53:53.747 | 完成 | 3.476 | 3.476 | 3.4474 | 0 | 0 | 0 | 0 | 0 | 0 | 0 | 0 | 0 | 0 | 00:00:15.000 | 00:00:15.000 | 2023-12-01 11:54:08.747 | 0 | 0 | 0 | 0 | 0 | 0 | 0 | 0 | 0 | 25.6 | 25.6 | 25.7 | 0 | 0 | 0 | 0 | 0 | 0
166 | 166 | 166 | 41 | 1 | 25 | 放电 | 放电 DC | 2023-12-01 11:54:08.945 | 完成 | 3.3373 | 3.3373 | 3.2881 | -52.4789 | -52.5029 | 0 | -0.0145 | 0.0145 | -0.0145 | 0 | -0.048 | 0.048 | -0.048 | 00:00:01.000 | 00:00:01.000 | 2023-12-01 11:54:09.945 | 3.3025 | 0 | 0 | 0 | 0 | 0 | 0 | 0 | 0 | 25.6 | 25.6 | 25.6 | 0 | 0 | 0 | 0 | 0 | 0
167 | 167 | 167 | 41 | 1 | 25 | 其它 | 静置 | 2023-12-01 11:54:10.344 | 完成 | 3.3989 | 3.441 | 3.441 | 0 | 0 | 0 | 0 | 0 | 0 | 0 | 0 | 0 | 0 | 00:00:15.000 | 00:00:15.000 | 2023-12-01 11:54:25.344 | 0 | 0 | 0 | 0 | 0 | 0 | 0 | 0 | 0 | 25.6 | 25.7 | 25.7 | 0 | 0 | 0 | 0 | 0 | 0
168 | 168 | 168 | 42 | 1 | 25 | 充电 | 充电 CC | 2023-12-01 11:54:25.569 | 完成 | 3.463 | 3.4748 | 3.4748 | 10.4966 | 10.4975 | 0.0087 | 0 | -0.0087 | 0.0087 | 0.0303 | 0 | -0.0303 | 0.0303 | 00:00:03.000 | 00:00:03.000 | 2023-12-01 11:54:28.569 | 3.4718 | 0 | 0 | 0 | 0 | 0 | 0 | 0 | 0 | 25.6 | 25.6 | 25.6 | 0 | 0 | 0 | 0 | 0 | 0
169 | 169 | 169 | 42 | 1 | 25 | 其它 | 静置 | 2023-12-01 11:54:28.948 | 完成 | 3.4532 | 3.4532 | 3.4444 | 0 | 0 | 0 | 0 | 0 | 0 | 0 | 0 | 0 | 0 | 00:00:45.000 | 00:00:45.000 | 2023-12-01 11:55:13.948 | 0 | 0 | 0 | 0 | 0 | 0 | 0 | 0 | 0 | 25.6 | 25.6 | 25.7 | 0 | 0 | 0 | 0 | 0 | 0
170 | 170 | 170 | 42 | 1 | 25 | 放电 | 放电 DC | 2023-12-01 11:55:14.146 | 完成 | 3.4226 | 3.4226 | 3.4094 | -10.4947 | -10.4995 | 0 | -0.0087 | 0.0087 | -0.0087 | 0 | -0.0298 | 0.0298 | -0.0298 | 00:00:03.000 | 00:00:03.000 | 2023-12-01 11:55:17.146 | 3.4128 | 0 | 0 | 0 | 0 | 0 | 0 | 0 | 0 | 25.6 | 25.6 | 25.6 | 0 | 0 | 0 | 0 | 0 | 0
171 | 171 | 171 | 42 | 1 | 25 | 其它 | 静置 | 2023-12-01 11:55:17.552 | 完成 | 3.4314 | 3.4421 | 3.4421 | 0 | 0 | 0 | 0 | 0 | 0 | 0 | 0 | 0 | 0 | 00:00:45.000 | 00:00:45.000 | 2023-12-01 11:56:02.552 | 0 | 0 | 0 | 0 | 0 | 0 | 0 | 0 | 0 | 25.6 | 25.5 | 25.6 | 0 | 0 | 0 | 0 | 0 | 0
172 | 172 | 172 | 43 | 1 | 25 | 充电 | 充电 CC | 2023-12-01 11:56:02.746 | 完成 | 3.4862 | 3.5079 | 3.5079 | 20.9939 | 20.9997 | 0.0174 | 0 | -0.0174 | 0.0174 | 0.0612 | 0 | -0.0612 | 0.0612 | 00:00:03.000 | 00:00:03.000 | 2023-12-01 11:56:05.746 | 3.5025 | 0 | 0 | 0 | 0 | 0 | 0 | 0 | 0 | 25.5 | 25.5 | 25.5 | 0 | 0 | 0 | 0 | 0 | 0
173 | 173 | 173 | 43 | 1 | 25 | 其它 | 静置 | 2023-12-01 11:56:06.148 | 完成 | 3.4653 | 3.4653 | 3.4465 | 0 | 0 | 0 | 0 | 0 | 0 | 0 | 0 | 0 | 0 | 00:00:45.000 | 00:00:45.000 | 2023-12-01 11:56:51.148 | 0 | 0 | 0 | 0 | 0 | 0 | 0 | 0 | 0 | 25.5 | 25.5 | 25.5 | 0 | 0 | 0 | 0 | 0 | 0
174 | 174 | 174 | 43 | 1 | 25 | 放电 | 放电 DC | 2023-12-01 11:56:51.344 | 完成 | 3.4022 | 3.4022 | 3.3742 | -20.9927 | -21.0013 | 0 | -0.0175 | 0.0175 | -0.0175 | 0 | -0.0592 | 0.0592 | -0.0592 | 00:00:03.000 | 00:00:03.000 | 2023-12-01 11:56:54.344 | 3.3817 | 0 | 0 | 0 | 0 | 0 | 0 | 0 | 0 | 25.4 | 25.4 | 25.4 | 0 | 0 | 0 | 0 | 0 | 0
175 | 175 | 175 | 43 | 1 | 25 | 其它 | 静置 | 2023-12-01 11:56:54.738 | 完成 | 3.4191 | 3.4419 | 3.4418 | 0 | 0 | 0 | 0 | 0 | 0 | 0 | 0 | 0 | 0 | 00:00:45.000 | 00:00:45.000 | 2023-12-01 11:57:39.738 | 0 | 0 | 0 | 0 | 0 | 0 | 0 | 0 | 0 | 25.4 | 25.4 | 25.5 | 0 | 0 | 0 | 0 | 0 | 0
176 | 176 | 176 | 44 | 1 | 25 | 充电 | 充电 CC | 2023-12-01 11:57:39.943 | 完成 | 3.5081 | 3.539 | 3.539 | 31.5284 | 31.4999 | 0.0262 | 0 | -0.0262 | 0.0262 | 0.0926 | 0 | -0.0926 | 0.0926 | 00:00:03.000 | 00:00:03.000 | 2023-12-01 11:57:42.943 | 3.5313 | 0 | 0 | 0 | 0 | 0 | 0 | 0 | 0 | 25.4 | 25.3 | 25.4 | 0 | 0 | 0 | 0 | 0 | 0
177 | 177 | 177 | 44 | 1 | 25 | 其它 | 静置 | 2023-12-01 11:57:43.346 | 完成 | 3.4753 | 3.4753 | 3.4484 | 0 | 0 | 0 | 0 | 0 | 0 | 0 | 0 | 0 | 0 | 00:00:45.000 | 00:00:45.000 | 2023-12-01 11:58:28.346 | 0 | 0 | 0 | 0 | 0 | 0 | 0 | 0 | 0 | 25.4 | 25.3 | 25.4 | 0 | 0 | 0 | 0 | 0 | 0
178 | 178 | 178 | 44 | 1 | 25 | 放电 | 放电 DC | 2023-12-01 11:58:28.552 | 完成 | 3.3815 | 3.3815 | 3.3366 | -31.5056 | -31.4985 | 0 | -0.0262 | 0.0262 | -0.0262 | 0 | -0.0879 | 0.0879 | -0.0879 | 00:00:03.000 | 00:00:03.000 | 2023-12-01 11:58:31.552 | 3.3492 | 0 | 0 | 0 | 0 | 0 | 0 | 0 | 0 | 25.3 | 25.3 | 25.3 | 0 | 0 | 0 | 0 | 0 | 0
179 | 179 | 179 | 44 | 1 | 25 | 其它 | 静置 | 2023-12-01 11:58:31.940 | 完成 | 3.4045 | 3.4414 | 3.4414 | 0 | 0 | 0 | 0 | 0 | 0 | 0 | 0 | 0 | 0 | 00:00:45.000 | 00:00:45.000 | 2023-12-01 11:59:16.940 | 0 | 0 | 0 | 0 | 0 | 0 | 0 | 0 | 0 | 25.3 | 25.3 | 25.4 | 0 | 0 | 0 | 0 | 0 | 0
180 | 180 | 180 | 45 | 1 | 25 | 充电 | 充电 CC | 2023-12-01 11:59:17.137 | 完成 | 3.5295 | 3.5687 | 3.5687 | 41.8563 | 42.0021 | 0.0349 | 0 | -0.0349 | 0.0349 | 0.1245 | 0 | -0.1245 | 0.1245 | 00:00:03.000 | 00:00:03.000 | 2023-12-01 11:59:20.137 | 3.5592 | 0 | 0 | 0 | 0 | 0 | 0 | 0 | 0 | 25.3 | 25.3 | 25.3 | 0 | 0 | 0 | 0 | 0 | 0
181 | 181 | 181 | 45 | 1 | 25 | 其它 | 静置 | 2023-12-01 11:59:20.567 | 完成 | 3.4848 | 3.4848 | 3.45 | 0 | 0 | 0 | 0 | 0 | 0 | 0 | 0 | 0 | 0 | 00:00:45.000 | 00:00:45.000 | 2023-12-01 12:00:05.567 | 0 | 0 | 0 | 0 | 0 | 0 | 0 | 0 | 0 | 25.3 | 25.3 | 25.3 | 0 | 0 | 0 | 0 | 0 | 0
182 | 182 | 182 | 45 | 1 | 25 | 放电 | 放电 DC | 2023-12-01 12:00:05.755 | 完成 | 3.3612 | 3.3612 | 3.2964 | -41.9788 | -42.001 | 0 | -0.035 | 0.035 | -0.035 | 0 | -0.1161 | 0.1161 | -0.1161 | 00:00:03.000 | 00:00:03.000 | 2023-12-01 12:00:08.755 | 3.3153 | 0 | 0 | 0 | 0 | 0 | 0 | 0 | 0 | 25.2 | 25.2 | 25.2 | 0 | 0 | 0 | 0 | 0 | 0
183 | 183 | 183 | 45 | 1 | 25 | 其它 | 静置 | 2023-12-01 12:00:09.150 | 完成 | 3.3884 | 3.441 | 3.4409 | 0 | 0 | 0 | 0 | 0 | 0 | 0 | 0 | 0 | 0 | 00:00:45.000 | 00:00:45.000 | 2023-12-01 12:00:54.150 | 0 | 0 | 0 | 0 | 0 | 0 | 0 | 0 | 0 | 25.2 | 25.3 | 25.4 | 0 | 0 | 0 | 0 | 0 | 0
184 | 184 | 184 | 46 | 1 | 25 | 充电 | 充电 CC | 2023-12-01 12:00:54.344 | 完成 | 3.5513 | 3.5971 | 3.5971 | 52.5243 | 52.4944 | 0.0437 | 0 | -0.0437 | 0.0437 | 0.1568 | 0 | -0.1568 | 0.1568 | 00:00:03.000 | 00:00:03.000 | 2023-12-01 12:00:57.344 | 3.5862 | 0 | 0 | 0 | 0 | 0 | 0 | 0 | 0 | 25.3 | 25.3 | 25.3 | 0 | 0 | 0 | 0 | 0 | 0
185 | 185 | 185 | 46 | 1 | 25 | 其它 | 静置 | 2023-12-01 12:00:57.750 | 完成 | 3.493 | 3.493 | 3.4518 | 0 | 0 | 0 | 0 | 0 | 0 | 0 | 0 | 0 | 0 | 00:00:45.000 | 00:00:45.000 | 2023-12-01 12:01:42.750 | 0 | 0 | 0 | 0 | 0 | 0 | 0 | 0 | 0 | 25.3 | 25.3 | 25.4 | 0 | 0 | 0 | 0 | 0 | 0
186 | 186 | 186 | 46 | 1 | 25 | 放电 | 放电 DC | 2023-12-01 12:01:42.943 | 完成 | 3.3405 | 3.3405 | 3.2538 | -52.4978 | -52.5013 | 0 | -0.0437 | 0.0437 | -0.0437 | 0 | -0.1436 | 0.1436 | -0.1436 | 00:00:03.000 | 00:00:03.000 | 2023-12-01 12:01:45.943 | 3.2806 | 0 | 0 | 0 | 0 | 0 | 0 | 0 | 0 | 25.3 | 25.2 | 25.3 | 0 | 0 | 0 | 0 | 0 | 0
187 | 187 | 187 | 46 | 1 | 25 | 其它 | 静置 | 2023-12-01 12:01:46.342 | 完成 | 3.3689 | 3.4405 | 3.4405 | 0 | 0 | 0 | 0 | 0 | 0 | 0 | 0 | 0 | 0 | 00:00:45.000 | 00:00:45.000 | 2023-12-01 12:02:31.342 | 0 | 0 | 0 | 0 | 0 | 0 | 0 | 0 | 0 | 25.3 | 25.4 | 25.4 | 0 | 0 | 0 | 0 | 0 | 0
188 | 188 | 188 | 47 | 1 | 25 | 充电 | 充电 CC | 2023-12-01 12:02:31.548 | 完成 | 3.4626 | 3.4776 | 3.4776 | 10.4997 | 10.5025 | 0.0145 | 0 | -0.0145 | 0.0145 | 0.0506 | 0 | -0.0506 | 0.0506 | 00:00:05.000 | 00:00:05.000 | 2023-12-01 12:02:36.548 | 3.4737 | 0 | 0 | 0 | 0 | 0 | 0 | 0 | 0 | 25.3 | 25.3 | 25.4 | 0 | 0 | 0 | 0 | 0 | 0
189 | 189 | 189 | 47 | 1 | 25 | 其它 | 静置 | 2023-12-01 12:02:36.948 | 完成 | 3.4558 | 3.4558 | 3.4449 | 0 | 0 | 0 | 0 | 0 | 0 | 0 | 0 | 0 | 0 | 00:01:15.000 | 00:01:15.000 | 2023-12-01 12:03:51.948 | 0 | 0 | 0 | 0 | 0 | 0 | 0 | 0 | 0 | 25.3 | 25.3 | 25.4 | 0 | 0 | 0 | 0 | 0 | 0
190 | 190 | 190 | 47 | 1 | 25 | 放电 | 放电 DC | 2023-12-01 12:03:52.144 | 完成 | 3.4228 | 3.4228 | 3.4058 | -10.4955 | -10.5004 | 0 | -0.0145 | 0.0145 | -0.0145 | 0 | -0.0497 | 0.0497 | -0.0497 | 00:00:05.000 | 00:00:05.000 | 2023-12-01 12:03:57.144 | 3.4105 | 0 | 0 | 0 | 0 | 0 | 0 | 0 | 0 | 25.3 | 25.2 | 25.3 | 0 | 0 | 0 | 0 | 0 | 0
191 | 191 | 191 | 47 | 1 | 25 | 其它 | 静置 | 2023-12-01 12:03:57.557 | 完成 | 3.4282 | 3.4421 | 3.4421 | 0 | 0 | 0 | 0 | 0 | 0 | 0 | 0 | 0 | 0 | 00:01:15.000 | 00:01:15.000 | 2023-12-01 12:05:12.557 | 0 | 0 | 0 | 0 | 0 | 0 | 0 | 0 | 0 | 25.2 | 25.2 | 25.3 | 0 | 0 | 0 | 0 | 0 | 0
192 | 192 | 192 | 48 | 1 | 25 | 充电 | 充电 CC | 2023-12-01 12:05:12.743 | 完成 | 3.4867 | 3.5143 | 3.5143 | 20.9918 | 21.0009 | 0.0291 | 0 | -0.0291 | 0.0291 | 0.1022 | 0 | -0.1022 | 0.1022 | 00:00:05.000 | 00:00:05.000 | 2023-12-01 12:05:17.743 | 3.5072 | 0 | 0 | 0 | 0 | 0 | 0 | 0 | 0 | 25.2 | 25.1 | 25.2 | 0 | 0 | 0 | 0 | 0 | 0
193 | 193 | 193 | 48 | 1 | 25 | 其它 | 静置 | 2023-12-01 12:05:18.148 | 完成 | 3.4711 | 3.4711 | 3.4479 | 0 | 0 | 0 | 0 | 0 | 0 | 0 | 0 | 0 | 0 | 00:01:15.000 | 00:01:15.000 | 2023-12-01 12:06:33.148 | 0 | 0 | 0 | 0 | 0 | 0 | 0 | 0 | 0 | 25.1 | 25.1 | 25.2 | 0 | 0 | 0 | 0 | 0 | 0
194 | 194 | 194 | 48 | 1 | 25 | 放电 | 放电 DC | 2023-12-01 12:06:33.339 | 完成 | 3.4031 | 3.4031 | 3.3666 | -20.9864 | -20.9988 | 0 | -0.0291 | 0.0291 | -0.0291 | 0 | -0.0985 | 0.0985 | -0.0985 | 00:00:05.000 | 00:00:05.000 | 2023-12-01 12:06:38.339 | 3.3768 | 0 | 0 | 0 | 0 | 0 | 0 | 0 | 0 | 25.1 | 25 | 25.1 | 0 | 0 | 0 | 0 | 0 | 0
195 | 195 | 195 | 48 | 1 | 25 | 其它 | 静置 | 2023-12-01 12:06:38.739 | 完成 | 3.4124 | 3.4419 | 3.4418 | 0 | 0 | 0 | 0 | 0 | 0 | 0 | 0 | 0 | 0 | 00:01:15.000 | 00:01:15.000 | 2023-12-01 12:07:53.739 | 0 | 0 | 0 | 0 | 0 | 0 | 0 | 0 | 0 | 25.1 | 25 | 25.1 | 0 | 0 | 0 | 0 | 0 | 0
196 | 196 | 196 | 49 | 1 | 25 | 充电 | 充电 CC | 2023-12-01 12:07:53.953 | 完成 | 3.509 | 3.548 | 3.548 | 31.5286 | 31.5014 | 0.0437 | 0 | -0.0437 | 0.0437 | 0.1547 | 0 | -0.1547 | 0.1547 | 00:00:05.000 | 00:00:05.000 | 2023-12-01 12:07:58.953 | 3.5383 | 0 | 0 | 0 | 0 | 0 | 0 | 0 | 0 | 25 | 25 | 25 | 0 | 0 | 0 | 0 | 0 | 0
197 | 197 | 197 | 49 | 1 | 25 | 其它 | 静置 | 2023-12-01 12:07:59.346 | 完成 | 3.4837 | 3.4837 | 3.4507 | 0 | 0 | 0 | 0 | 0 | 0 | 0 | 0 | 0 | 0 | 00:01:15.000 | 00:01:15.000 | 2023-12-01 12:09:14.346 | 0 | 0 | 0 | 0 | 0 | 0 | 0 | 0 | 0 | 25 | 25 | 25 | 0 | 0 | 0 | 0 | 0 | 0
198 | 198 | 198 | 49 | 1 | 25 | 放电 | 放电 DC | 2023-12-01 12:09:14.549 | 完成 | 3.3831 | 3.3831 | 3.3232 | -31.4146 | -31.5011 | 0 | -0.0437 | 0.0437 | -0.0437 | 0 | -0.1462 | 0.1462 | -0.1462 | 00:00:05.000 | 00:00:05.000 | 2023-12-01 12:09:19.549 | 3.341 | 0 | 0 | 0 | 0 | 0 | 0 | 0 | 0 | 24.9 | 24.9 | 24.9 | 0 | 0 | 0 | 0 | 0 | 0
199 | 199 | 199 | 49 | 1 | 25 | 其它 | 静置 | 2023-12-01 12:09:19.968 | 完成 | 3.3928 | 3.4414 | 3.4414 | 0 | 0 | 0 | 0 | 0 | 0 | 0 | 0 | 0 | 0 | 00:01:15.000 | 00:01:15.000 | 2023-12-01 12:10:34.968 | 0 | 0 | 0 | 0 | 0 | 0 | 0 | 0 | 0 | 24.9 | 25 | 25.1 | 0 | 0 | 0 | 0 | 0 | 0
200 | 200 | 200 | 50 | 1 | 25 | 充电 | 充电 CC | 2023-12-01 12:10:35.140 | 完成 | 3.5311 | 3.5796 | 3.5796 | 41.9975 | 41.9934 | 0.0583 | 0 | -0.0583 | 0.0583 | 0.208 | 0 | -0.208 | 0.208 | 00:00:05.000 | 00:00:05.000 | 2023-12-01 12:10:40.140 | 3.568 | 0 | 0 | 0 | 0 | 0 | 0 | 0 | 0 | 25 | 24.9 | 25 | 0 | 0 | 0 | 0 | 0 | 0
201 | 201 | 201 | 50 | 1 | 25 | 其它 | 静置 | 2023-12-01 12:10:40.550 | 完成 | 3.4946 | 3.4946 | 3.4528 | 0 | 0 | 0 | 0 | 0 | 0 | 0 | 0 | 0 | 0 | 00:01:15.000 | 00:01:15.000 | 2023-12-01 12:11:55.550 | 0 | 0 | 0 | 0 | 0 | 0 | 0 | 0 | 0 | 24.9 | 24.9 | 25 | 0 | 0 | 0 | 0 | 0 | 0
202 | 202 | 202 | 50 | 1 | 25 | 放电 | 放电 DC | 2023-12-01 12:11:55.745 | 完成 | 3.3626 | 3.3626 | 3.2761 | -42.0056 | -41.999 | 0 | -0.0583 | 0.0583 | -0.0583 | 0 | -0.1928 | 0.1928 | -0.1928 | 00:00:05.000 | 00:00:05.000 | 2023-12-01 12:12:00.745 | 3.3034 | 0 | 0 | 0 | 0 | 0 | 0 | 0 | 0 | 24.9 | 24.9 | 24.9 | 0 | 0 | 0 | 0 | 0 | 0
203 | 203 | 203 | 50 | 1 | 25 | 其它 | 静置 | 2023-12-01 12:12:01.154 | 完成 | 3.3699 | 3.4409 | 3.4409 | 0 | 0 | 0 | 0 | 0 | 0 | 0 | 0 | 0 | 0 | 00:01:15.000 | 00:01:15.000 | 2023-12-01 12:13:16.154 | 0 | 0 | 0 | 0 | 0 | 0 | 0 | 0 | 0 | 24.9 | 25 | 25.1 | 0 | 0 | 0 | 0 | 0 | 0
204 | 204 | 204 | 51 | 1 | 25 | 充电 | 充电 CC | 2023-12-01 12:13:16.342 | 完成 | 3.5524 | 3.6092 | 3.6092 | 52.5138 | 52.4989 | 0.0729 | 0 | -0.0729 | 0.0729 | 0.262 | 0 | -0.262 | 0.262 | 00:00:05.000 | 00:00:05.000 | 2023-12-01 12:13:21.342 | 3.5961 | 0 | 0 | 0 | 0 | 0 | 0 | 0 | 0 | 25 | 24.9 | 25 | 0 | 0 | 0 | 0 | 0 | 0
205 | 205 | 205 | 51 | 1 | 25 | 其它 | 静置 | 2023-12-01 12:13:21.739 | 完成 | 3.5044 | 3.5044 | 3.4549 | 0 | 0 | 0 | 0 | 0 | 0 | 0 | 0 | 0 | 0 | 00:01:15.000 | 00:01:15.000 | 2023-12-01 12:14:36.739 | 0 | 0 | 0 | 0 | 0 | 0 | 0 | 0 | 0 | 25 | 25.1 | 25.1 | 0 | 0 | 0 | 0 | 0 | 0
206 | 206 | 206 | 51 | 1 | 25 | 放电 | 放电 DC | 2023-12-01 12:14:36.939 | 完成 | 3.3427 | 3.3427 | 3.2253 | -52.4914 | -52.4998 | 0 | -0.0729 | 0.0729 | -0.0729 | 0 | -0.2382 | 0.2382 | -0.2382 | 00:00:05.000 | 00:00:05.000 | 2023-12-01 12:14:41.939 | 3.265 | 0 | 0 | 0 | 0 | 0 | 0 | 0 | 0 | 25 | 25 | 25 | 0 | 0 | 0 | 0 | 0 | 0
207 | 207 | 207 | 51 | 1 | 25 | 其它 | 静置 | 2023-12-01 12:14:42.342 | 完成 | 3.3427 | 3.4405 | 3.4403 | 0 | 0 | 0 | 0 | 0 | 0 | 0 | 0 | 0 | 0 | 00:01:15.000 | 00:01:15.000 | 2023-12-01 12:15:57.342 | 0 | 0 | 0 | 0 | 0 | 0 | 0 | 0 | 0 | 25 | 25.1 | 25.2 | 0 | 0 | 0 | 0 | 0 | 0
208 | 6 | 6 | 52 | 2 | 25 | 充电 | 充电 CC | 2023-12-01 12:15:57.611 | 完成 | 3.4904 | 3.579 | 3.579 | 20.9979 | 21.003 | 1.0499 | 0 | -1.0499 | 1.0499 | 3.7371 | 0 | -3.7371 | 3.7371 | 00:03:00.000 | 00:03:00.000 | 2023-12-01 12:18:57.611 | 3.5643 | 0 | 0 | 0 | 0 | 0 | 0 | 0 | 0 | 25.1 | 25.7 | 25.7 | 0 | 0 | 0 | 0 | 0 | 0
209 | 7 | 7 | 52 | 2 | 25 | 其它 | 静置 | 2023-12-01 12:18:58.131 | 完成 | 3.5374 | 3.5374 | 3.4841 | 0 | 0 | 0 | 0 | 0 | 0 | 0 | 0 | 0 | 0 | 00:10:00.000 | 00:10:00.000 | 2023-12-01 12:28:58.131 | 0 | 0 | 0 | 0 | 0 | 0 | 0 | 0 | 0 | 25.7 | 25 | 25.9 | 0 | 0 | 0 | 0 | 0 | 0
210 | 8 | 8 | 52 | 2 | 25 | 充电 | 充电 CC | 2023-12-01 12:28:58.432 | 完成 | 3.5055 | 3.5065 | 3.5065 | 10.4938 | 10.501 | 0 | 0 | 0 | 0 | 0.0002 | 0 | -0.0002 | 0.0002 | 00:00:00.030 | 00:00:00.030 | 2023-12-01 12:28:58.462 | 0 | 0 | 0 | 0 | 0 | 0 | 0 | 0 | 0 | 25 | 25 | 25 | 0 | 0 | 0 | 0 | 0 | 0
211 | 9 | 9 | 52 | 2 | 25 | 其它 | 静置 | 2023-12-01 12:28:58.847 | 完成 | 3.4867 | 3.4867 | 3.4848 | 0 | 0 | 0 | 0 | 0 | 0 | 0 | 0 | 0 | 0 | 00:00:00.450 | 00:00:00.450 | 2023-12-01 12:28:59.297 | 0 | 0 | 0 | 0 | 0 | 0 | 0 | 0 | 0 | 25 | 25 | 25 | 0 | 0 | 0 | 0 | 0 | 0
212 | 10 | 10 | 52 | 2 | 25 | 放电 | 放电 DC | 2023-12-01 12:28:59.446 | 完成 | 3.4632 | 3.4632 | 3.4621 | -10.494 | -10.4939 | 0 | 0 | 0 | 0 | 0 | -0.0002 | 0.0002 | -0.0002 | 00:00:00.030 | 00:00:00.030 | 2023-12-01 12:28:59.476 | 0 | 0 | 0 | 0 | 0 | 0 | 0 | 0 | 0 | 25 | 25 | 25 | 0 | 0 | 0 | 0 | 0 | 0
213 | 11 | 11 | 52 | 2 | 25 | 其它 | 静置 | 2023-12-01 12:28:59.853 | 完成 | 3.482 | 3.4837 | 3.4837 | 0 | 0 | 0 | 0 | 0 | 0 | 0 | 0 | 0 | 0 | 00:00:00.450 | 00:00:00.450 | 2023-12-01 12:29:00.303 | 0 | 0 | 0 | 0 | 0 | 0 | 0 | 0 | 0 | 25 | 25 | 25 | 0 | 0 | 0 | 0 | 0 | 0
214 | 12 | 12 | 53 | 2 | 25 | 充电 | 充电 CC | 2023-12-01 12:29:00.449 | 完成 | 3.5267 | 3.5285 | 3.5285 | 20.9908 | 20.999 | 0.0001 | 0 | -0.0001 | 0.0001 | 0.0005 | 0 | -0.0005 | 0.0005 | 00:00:00.030 | 00:00:00.030 | 2023-12-01 12:29:00.479 | 3.5274 | 0 | 0 | 0 | 0 | 0 | 0 | 0 | 0 | 25 | 25 | 25 | 0 | 0 | 0 | 0 | 0 | 0
215 | 13 | 13 | 53 | 2 | 25 | 其它 | 静置 | 2023-12-01 12:29:00.852 | 完成 | 3.4886 | 3.4886 | 3.4853 | 0 | 0 | 0 | 0 | 0 | 0 | 0 | 0 | 0 | 0 | 00:00:00.450 | 00:00:00.450 | 2023-12-01 12:29:01.302 | 0 | 0 | 0 | 0 | 0 | 0 | 0 | 0 | 0 | 25 | 25 | 25 | 0 | 0 | 0 | 0 | 0 | 0
216 | 14 | 14 | 53 | 2 | 25 | 放电 | 放电 DC | 2023-12-01 12:29:01.444 | 完成 | 3.4419 | 3.4419 | 3.4398 | -20.9918 | -20.999 | 0 | -0.0001 | 0.0001 | -0.0001 | 0 | -0.0005 | 0.0005 | -0.0005 | 00:00:00.030 | 00:00:00.030 | 2023-12-01 12:29:01.474 | 3.441 | 0 | 0 | 0 | 0 | 0 | 0 | 0 | 0 | 25 | 25 | 25 | 0 | 0 | 0 | 0 | 0 | 0
217 | 15 | 15 | 53 | 2 | 25 | 其它 | 静置 | 2023-12-01 12:29:01.853 | 完成 | 3.4797 | 3.4834 | 3.4834 | 0 | 0 | 0 | 0 | 0 | 0 | 0 | 0 | 0 | 0 | 00:00:00.450 | 00:00:00.450 | 2023-12-01 12:29:02.303 | 0 | 0 | 0 | 0 | 0 | 0 | 0 | 0 | 0 | 25 | 25 | 25 | 0 | 0 | 0 | 0 | 0 | 0
218 | 16 | 16 | 54 | 2 | 25 | 充电 | 充电 CC | 2023-12-01 12:29:02.450 | 完成 | 3.5478 | 3.5504 | 3.5504 | 31.5109 | 31.5114 | 0.0002 | 0 | -0.0002 | 0.0002 | 0.0009 | 0 | -0.0009 | 0.0009 | 00:00:00.030 | 00:00:00.030 | 2023-12-01 12:29:02.480 | 3.5488 | 0 | 0 | 0 | 0 | 0 | 0 | 0 | 0 | 25 | 25 | 25 | 0 | 0 | 0 | 0 | 0 | 0
219 | 17 | 17 | 54 | 2 | 25 | 其它 | 静置 | 2023-12-01 12:29:02.851 | 完成 | 3.4907 | 3.4907 | 3.4858 | 0 | 0 | 0 | 0 | 0 | 0 | 0 | 0 | 0 | 0 | 00:00:00.450 | 00:00:00.450 | 2023-12-01 12:29:03.301 | 0 | 0 | 0 | 0 | 0 | 0 | 0 | 0 | 0 | 25 | 25 | 25 | 0 | 0 | 0 | 0 | 0 | 0
220 | 18 | 18 | 54 | 2 | 25 | 放电 | 放电 DC | 2023-12-01 12:29:03.443 | 完成 | 3.4205 | 3.4205 | 3.4175 | -31.5188 | -31.4969 | 0 | -0.0002 | 0.0002 | -0.0002 | 0 | -0.0008 | 0.0008 | -0.0008 | 00:00:00.030 | 00:00:00.030 | 2023-12-01 12:29:03.473 | 3.4193 | 0 | 0 | 0 | 0 | 0 | 0 | 0 | 0 | 25 | 25 | 25 | 0 | 0 | 0 | 0 | 0 | 0
221 | 19 | 19 | 54 | 2 | 25 | 其它 | 静置 | 2023-12-01 12:29:03.851 | 完成 | 3.4776 | 3.483 | 3.483 | 0 | 0 | 0 | 0 | 0 | 0 | 0 | 0 | 0 | 0 | 00:00:00.450 | 00:00:00.450 | 2023-12-01 12:29:04.301 | 0 | 0 | 0 | 0 | 0 | 0 | 0 | 0 | 0 | 25 | 25 | 25 | 0 | 0 | 0 | 0 | 0 | 0
222 | 20 | 20 | 55 | 2 | 25 | 充电 | 充电 CC | 2023-12-01 12:29:04.440 | 完成 | 3.5689 | 3.5722 | 3.5722 | 41.984 | 42.0018 | 0.0002 | 0 | -0.0002 | 0.0002 | 0.0011 | 0 | -0.0011 | 0.0011 | 00:00:00.030 | 00:00:00.030 | 2023-12-01 12:29:04.470 | 3.5689 | 0 | 0 | 0 | 0 | 0 | 0 | 0 | 0 | 25 | 25 | 25 | 0 | 0 | 0 | 0 | 0 | 0
223 | 21 | 21 | 55 | 2 | 25 | 其它 | 静置 | 2023-12-01 12:29:04.842 | 完成 | 3.4928 | 3.4928 | 3.4862 | 0 | 0 | 0 | 0 | 0 | 0 | 0 | 0 | 0 | 0 | 00:00:00.450 | 00:00:00.450 | 2023-12-01 12:29:05.292 | 0 | 0 | 0 | 0 | 0 | 0 | 0 | 0 | 0 | 25 | 25 | 25 | 0 | 0 | 0 | 0 | 0 | 0
224 | 22 | 22 | 55 | 2 | 25 | 放电 | 放电 DC | 2023-12-01 12:29:05.440 | 完成 | 3.3993 | 3.3993 | 3.3951 | -42.0256 | -42.0448 | 0 | -0.0002 | 0.0002 | -0.0002 | 0 | -0.0011 | 0.0011 | -0.0011 | 00:00:00.030 | 00:00:00.030 | 2023-12-01 12:29:05.470 | 3.3993 | 0 | 0 | 0 | 0 | 0 | 0 | 0 | 0 | 25 | 25 | 25 | 0 | 0 | 0 | 0 | 0 | 0
225 | 23 | 23 | 55 | 2 | 25 | 其它 | 静置 | 2023-12-01 12:29:05.862 | 完成 | 3.4751 | 3.4825 | 3.4825 | 0 | 0 | 0 | 0 | 0 | 0 | 0 | 0 | 0 | 0 | 00:00:00.450 | 00:00:00.450 | 2023-12-01 12:29:06.312 | 0 | 0 | 0 | 0 | 0 | 0 | 0 | 0 | 0 | 25 | 25 | 25 | 0 | 0 | 0 | 0 | 0 | 0
226 | 24 | 24 | 56 | 2 | 25 | 充电 | 充电 CC | 2023-12-01 12:29:06.440 | 完成 | 3.5896 | 3.5938 | 3.5938 | 52.5032 | 52.5054 | 0.0004 | 0 | -0.0004 | 0.0004 | 0.0015 | 0 | -0.0015 | 0.0015 | 00:00:00.030 | 00:00:00.030 | 2023-12-01 12:29:06.470 | 3.5915 | 0 | 0 | 0 | 0 | 0 | 0 | 0 | 0 | 25 | 25 | 25 | 0 | 0 | 0 | 0 | 0 | 0
227 | 25 | 25 | 56 | 2 | 25 | 其它 | 静置 | 2023-12-01 12:29:06.839 | 完成 | 3.4948 | 3.4948 | 3.4867 | 0 | 0 | 0 | 0 | 0 | 0 | 0 | 0 | 0 | 0 | 00:00:00.450 | 00:00:00.450 | 2023-12-01 12:29:07.289 | 0 | 0 | 0 | 0 | 0 | 0 | 0 | 0 | 0 | 25 | 25 | 25 | 0 | 0 | 0 | 0 | 0 | 0
228 | 26 | 26 | 56 | 2 | 25 | 放电 | 放电 DC | 2023-12-01 12:29:07.440 | 完成 | 3.378 | 3.378 | 3.3726 | -52.4612 | -52.5476 | 0 | -0.0004 | 0.0004 | -0.0004 | 0 | -0.0014 | 0.0014 | -0.0014 | 00:00:00.030 | 00:00:00.030 | 2023-12-01 12:29:07.470 | 3.3757 | 0 | 0 | 0 | 0 | 0 | 0 | 0 | 0 | 25 | 25 | 25 | 0 | 0 | 0 | 0 | 0 | 0
229 | 27 | 27 | 56 | 2 | 25 | 其它 | 静置 | 2023-12-01 12:29:07.844 | 完成 | 3.4732 | 3.4823 | 3.4823 | 0 | 0 | 0 | 0 | 0 | 0 | 0 | 0 | 0 | 0 | 00:00:00.450 | 00:00:00.450 | 2023-12-01 12:29:08.294 | 0 | 0 | 0 | 0 | 0 | 0 | 0 | 0 | 0 | 25 | 25 | 25 | 0 | 0 | 0 | 0 | 0 | 0
230 | 28 | 28 | 57 | 2 | 25 | 充电 | 充电 CC | 2023-12-01 12:29:08.441 | 完成 | 3.5044 | 3.5058 | 3.5058 | 10.4932 | 10.5006 | 0.0001 | 0 | -0.0001 | 0.0001 | 0.0005 | 0 | -0.0005 | 0.0005 | 00:00:00.050 | 00:00:00.050 | 2023-12-01 12:29:08.491 | 3.5055 | 0 | 0 | 0 | 0 | 0 | 0 | 0 | 0 | 25 | 25 | 25 | 0 | 0 | 0 | 0 | 0 | 0
231 | 29 | 29 | 57 | 2 | 25 | 其它 | 静置 | 2023-12-01 12:29:08.855 | 完成 | 3.4856 | 3.4856 | 3.4841 | 0 | 0 | 0 | 0 | 0 | 0 | 0 | 0 | 0 | 0 | 00:00:00.750 | 00:00:00.750 | 2023-12-01 12:29:09.605 | 0 | 0 | 0 | 0 | 0 | 0 | 0 | 0 | 0 | 25 | 25 | 25 | 0 | 0 | 0 | 0 | 0 | 0
232 | 30 | 30 | 57 | 2 | 25 | 放电 | 放电 DC | 2023-12-01 12:29:09.740 | 完成 | 3.4626 | 3.4626 | 3.4611 | -10.496 | -10.5001 | 0 | -0.0001 | 0.0001 | -0.0001 | 0 | -0.0005 | 0.0005 | -0.0005 | 00:00:00.050 | 00:00:00.050 | 2023-12-01 12:29:09.790 | 3.4616 | 0 | 0 | 0 | 0 | 0 | 0 | 0 | 0 | 25 | 25 | 25 | 0 | 0 | 0 | 0 | 0 | 0
233 | 31 | 31 | 57 | 2 | 25 | 其它 | 静置 | 2023-12-01 12:29:10.145 | 完成 | 3.4814 | 3.4835 | 3.4835 | 0 | 0 | 0 | 0 | 0 | 0 | 0 | 0 | 0 | 0 | 00:00:00.750 | 00:00:00.750 | 2023-12-01 12:29:10.895 | 0 | 0 | 0 | 0 | 0 | 0 | 0 | 0 | 0 | 25 | 25 | 25 | 0 | 0 | 0 | 0 | 0 | 0
234 | 32 | 32 | 58 | 2 | 25 | 充电 | 充电 CC | 2023-12-01 12:29:11.044 | 完成 | 3.5264 | 3.529 | 3.529 | 20.993 | 20.9969 | 0.0002 | 0 | -0.0002 | 0.0002 | 0.001 | 0 | -0.001 | 0.001 | 00:00:00.050 | 00:00:00.050 | 2023-12-01 12:29:11.094 | 3.5272 | 0 | 0 | 0 | 0 | 0 | 0 | 0 | 0 | 25 | 25 | 25 | 0 | 0 | 0 | 0 | 0 | 0
235 | 33 | 33 | 58 | 2 | 25 | 其它 | 静置 | 2023-12-01 12:29:11.449 | 完成 | 3.4886 | 3.4886 | 3.4848 | 0 | 0 | 0 | 0 | 0 | 0 | 0 | 0 | 0 | 0 | 00:00:00.750 | 00:00:00.750 | 2023-12-01 12:29:12.199 | 0 | 0 | 0 | 0 | 0 | 0 | 0 | 0 | 0 | 25 | 25 | 25 | 0 | 0 | 0 | 0 | 0 | 0
236 | 34 | 34 | 58 | 2 | 25 | 放电 | 放电 DC | 2023-12-01 12:29:12.349 | 完成 | 3.4416 | 3.4416 | 3.4386 | -20.982 | -21.0018 | 0 | -0.0002 | 0.0002 | -0.0002 | 0 | -0.001 | 0.001 | -0.001 | 00:00:00.050 | 00:00:00.050 | 2023-12-01 12:29:12.399 | 3.4407 | 0 | 0 | 0 | 0 | 0 | 0 | 0 | 0 | 24.9 | 25 | 25 | 0 | 0 | 0 | 0 | 0 | 0
237 | 35 | 35 | 58 | 2 | 25 | 其它 | 静置 | 2023-12-01 12:29:12.750 | 完成 | 3.4795 | 3.4835 | 3.4835 | 0 | 0 | 0 | 0 | 0 | 0 | 0 | 0 | 0 | 0 | 00:00:00.750 | 00:00:00.750 | 2023-12-01 12:29:13.500 | 0 | 0 | 0 | 0 | 0 | 0 | 0 | 0 | 0 | 25 | 25 | 25 | 0 | 0 | 0 | 0 | 0 | 0
238 | 36 | 36 | 59 | 2 | 25 | 充电 | 充电 CC | 2023-12-01 12:29:13.643 | 完成 | 3.5478 | 3.5515 | 3.5515 | 31.5023 | 31.5013 | 0.0004 | 0 | -0.0004 | 0.0004 | 0.0015 | 0 | -0.0015 | 0.0015 | 00:00:00.050 | 00:00:00.050 | 2023-12-01 12:29:13.693 | 3.5497 | 0 | 0 | 0 | 0 | 0 | 0 | 0 | 0 | 24.9 | 24.9 | 24.9 | 0 | 0 | 0 | 0 | 0 | 0
239 | 37 | 37 | 59 | 2 | 25 | 其它 | 静置 | 2023-12-01 12:29:14.051 | 完成 | 3.4907 | 3.4907 | 3.4853 | 0 | 0 | 0 | 0 | 0 | 0 | 0 | 0 | 0 | 0 | 00:00:00.750 | 00:00:00.750 | 2023-12-01 12:29:14.801 | 0 | 0 | 0 | 0 | 0 | 0 | 0 | 0 | 0 | 25 | 25 | 25 | 0 | 0 | 0 | 0 | 0 | 0
240 | 38 | 38 | 59 | 2 | 25 | 放电 | 放电 DC | 2023-12-01 12:29:14.946 | 完成 | 3.4203 | 3.4203 | 3.4159 | -31.5226 | -31.499 | 0 | -0.0004 | 0.0004 | -0.0004 | 0 | -0.0014 | 0.0014 | -0.0014 | 00:00:00.050 | 00:00:00.050 | 2023-12-01 12:29:14.996 | 3.4179 | 0 | 0 | 0 | 0 | 0 | 0 | 0 | 0 | 25 | 24.9 | 25 | 0 | 0 | 0 | 0 | 0 | 0
241 | 39 | 39 | 59 | 2 | 25 | 其它 | 静置 | 2023-12-01 12:29:15.345 | 完成 | 3.4774 | 3.4832 | 3.4832 | 0 | 0 | 0 | 0 | 0 | 0 | 0 | 0 | 0 | 0 | 00:00:00.750 | 00:00:00.750 | 2023-12-01 12:29:16.095 | 0 | 0 | 0 | 0 | 0 | 0 | 0 | 0 | 0 | 24.9 | 25 | 25 | 0 | 0 | 0 | 0 | 0 | 0
242 | 40 | 40 | 60 | 2 | 25 | 充电 | 充电 CC | 2023-12-01 12:29:16.241 | 完成 | 3.569 | 3.5736 | 3.5736 | 42.0126 | 42.006 | 0.0005 | 0 | -0.0005 | 0.0005 | 0.002 | 0 | -0.002 | 0.002 | 00:00:00.050 | 00:00:00.050 | 2023-12-01 12:29:16.291 | 3.5703 | 0 | 0 | 0 | 0 | 0 | 0 | 0 | 0 | 25 | 25 | 25 | 0 | 0 | 0 | 0 | 0 | 0
243 | 41 | 41 | 60 | 2 | 25 | 其它 | 静置 | 2023-12-01 12:29:16.642 | 完成 | 3.4925 | 3.4925 | 3.4855 | 0 | 0 | 0 | 0 | 0 | 0 | 0 | 0 | 0 | 0 | 00:00:00.750 | 00:00:00.750 | 2023-12-01 12:29:17.392 | 0 | 0 | 0 | 0 | 0 | 0 | 0 | 0 | 0 | 24.9 | 25 | 25 | 0 | 0 | 0 | 0 | 0 | 0
244 | 42 | 42 | 60 | 2 | 25 | 放电 | 放电 DC | 2023-12-01 12:29:17.559 | 完成 | 3.3989 | 3.3989 | 3.3929 | -41.9884 | -42.0098 | 0 | -0.0005 | 0.0005 | -0.0005 | 0 | -0.0019 | 0.0019 | -0.0019 | 00:00:00.050 | 00:00:00.050 | 2023-12-01 12:29:17.609 | 3.397 | 0 | 0 | 0 | 0 | 0 | 0 | 0 | 0 | 24.9 | 24.9 | 24.9 | 0 | 0 | 0 | 0 | 0 | 0
245 | 43 | 43 | 60 | 2 | 25 | 其它 | 静置 | 2023-12-01 12:29:17.950 | 完成 | 3.4756 | 3.4832 | 3.4832 | 0 | 0 | 0 | 0 | 0 | 0 | 0 | 0 | 0 | 0 | 00:00:00.750 | 00:00:00.750 | 2023-12-01 12:29:18.700 | 0 | 0 | 0 | 0 | 0 | 0 | 0 | 0 | 0 | 25 | 25 | 25 | 0 | 0 | 0 | 0 | 0 | 0
246 | 44 | 44 | 61 | 2 | 25 | 充电 | 充电 CC | 2023-12-01 12:29:18.844 | 完成 | 3.5899 | 3.5955 | 3.5955 | 52.458 | 52.5031 | 0.0007 | 0 | -0.0007 | 0.0007 | 0.0026 | 0 | -0.0026 | 0.0026 | 00:00:00.050 | 00:00:00.050 | 2023-12-01 12:29:18.894 | 3.5929 | 0 | 0 | 0 | 0 | 0 | 0 | 0 | 0 | 24.9 | 25 | 25 | 0 | 0 | 0 | 0 | 0 | 0
247 | 45 | 45 | 61 | 2 | 25 | 其它 | 静置 | 2023-12-01 12:29:19.246 | 完成 | 3.4946 | 3.4946 | 3.486 | 0 | 0 | 0 | 0 | 0 | 0 | 0 | 0 | 0 | 0 | 00:00:00.750 | 00:00:00.750 | 2023-12-01 12:29:19.996 | 0 | 0 | 0 | 0 | 0 | 0 | 0 | 0 | 0 | 25 | 25 | 25 | 0 | 0 | 0 | 0 | 0 | 0
248 | 46 | 46 | 61 | 2 | 25 | 放电 | 放电 DC | 2023-12-01 12:29:20.158 | 完成 | 3.3775 | 3.3775 | 3.3701 | -52.4716 | -52.4894 | 0 | -0.0007 | 0.0007 | -0.0007 | 0 | -0.0023 | 0.0023 | -0.0023 | 00:00:00.050 | 00:00:00.050 | 2023-12-01 12:29:20.208 | 3.3736 | 0 | 0 | 0 | 0 | 0 | 0 | 0 | 0 | 25 | 24.9 | 25 | 0 | 0 | 0 | 0 | 0 | 0
249 | 47 | 47 | 61 | 2 | 25 | 其它 | 静置 | 2023-12-01 12:29:20.562 | 完成 | 3.4725 | 3.4827 | 3.4827 | 0 | 0 | 0 | 0 | 0 | 0 | 0 | 0 | 0 | 0 | 00:00:00.750 | 00:00:00.750 | 2023-12-01 12:29:21.312 | 0 | 0 | 0 | 0 | 0 | 0 | 0 | 0 | 0 | 24.9 | 25 | 25 | 0 | 0 | 0 | 0 | 0 | 0
250 | 48 | 48 | 62 | 2 | 25 | 充电 | 充电 CC | 2023-12-01 12:29:21.438 | 完成 | 3.5046 | 3.5062 | 3.5062 | 10.4959 | 10.4993 | 0.0002 | 0 | -0.0002 | 0.0002 | 0.0007 | 0 | -0.0007 | 0.0007 | 00:00:00.070 | 00:00:00.070 | 2023-12-01 12:29:21.508 | 3.5055 | 0 | 0 | 0 | 0 | 0 | 0 | 0 | 0 | 24.9 | 24.9 | 25 | 0 | 0 | 0 | 0 | 0 | 0
251 | 49 | 49 | 62 | 2 | 25 | 其它 | 静置 | 2023-12-01 12:29:21.945 | 完成 | 3.4862 | 3.4862 | 3.4842 | 0 | 0 | 0 | 0 | 0 | 0 | 0 | 0 | 0 | 0 | 00:00:01.050 | 00:00:01.050 | 2023-12-01 12:29:22.995 | 0 | 0 | 0 | 0 | 0 | 0 | 0 | 0 | 0 | 24.9 | 25 | 25 | 0 | 0 | 0 | 0 | 0 | 0
252 | 50 | 50 | 62 | 2 | 25 | 放电 | 放电 DC | 2023-12-01 12:29:23.145 | 完成 | 3.4628 | 3.4628 | 3.4609 | -10.4926 | -10.4989 | 0 | -0.0002 | 0.0002 | -0.0002 | 0 | -0.0007 | 0.0007 | -0.0007 | 00:00:00.070 | 00:00:00.070 | 2023-12-01 12:29:23.215 | 3.4616 | 0 | 0 | 0 | 0 | 0 | 0 | 0 | 0 | 24.9 | 24.9 | 24.9 | 0 | 0 | 0 | 0 | 0 | 0
253 | 51 | 51 | 62 | 2 | 25 | 其它 | 静置 | 2023-12-01 12:29:23.647 | 完成 | 3.4811 | 3.4835 | 3.4835 | 0 | 0 | 0 | 0 | 0 | 0 | 0 | 0 | 0 | 0 | 00:00:01.050 | 00:00:01.050 | 2023-12-01 12:29:24.697 | 0 | 0 | 0 | 0 | 0 | 0 | 0 | 0 | 0 | 25 | 25 | 25 | 0 | 0 | 0 | 0 | 0 | 0
254 | 52 | 52 | 63 | 2 | 25 | 充电 | 充电 CC | 2023-12-01 12:29:24.854 | 完成 | 3.5264 | 3.5295 | 3.5295 | 20.9906 | 20.9991 | 0.0004 | 0 | -0.0004 | 0.0004 | 0.0014 | 0 | -0.0014 | 0.0014 | 00:00:00.070 | 00:00:00.070 | 2023-12-01 12:29:24.924 | 3.5283 | 0 | 0 | 0 | 0 | 0 | 0 | 0 | 0 | 24.9 | 24.9 | 25 | 0 | 0 | 0 | 0 | 0 | 0
255 | 53 | 53 | 63 | 2 | 25 | 其它 | 静置 | 2023-12-01 12:29:25.341 | 完成 | 3.4893 | 3.4893 | 3.4848 | 0 | 0 | 0 | 0 | 0 | 0 | 0 | 0 | 0 | 0 | 00:00:01.050 | 00:00:01.050 | 2023-12-01 12:29:26.391 | 0 | 0 | 0 | 0 | 0 | 0 | 0 | 0 | 0 | 24.9 | 25 | 25 | 0 | 0 | 0 | 0 | 0 | 0
256 | 54 | 54 | 63 | 2 | 25 | 放电 | 放电 DC | 2023-12-01 12:29:26.563 | 完成 | 3.4416 | 3.4416 | 3.4382 | -20.985 | -21.003 | 0 | -0.0004 | 0.0004 | -0.0004 | 0 | -0.0014 | 0.0014 | -0.0014 | 00:00:00.070 | 00:00:00.070 | 2023-12-01 12:29:26.633 | 3.4395 | 0 | 0 | 0 | 0 | 0 | 0 | 0 | 0 | 25 | 25 | 25 | 0 | 0 | 0 | 0 | 0 | 0
257 | 55 | 55 | 63 | 2 | 25 | 其它 | 静置 | 2023-12-01 12:29:27.049 | 完成 | 3.4786 | 3.4832 | 3.4832 | 0 | 0 | 0 | 0 | 0 | 0 | 0 | 0 | 0 | 0 | 00:00:01.050 | 00:00:01.050 | 2023-12-01 12:29:28.099 | 0 | 0 | 0 | 0 | 0 | 0 | 0 | 0 | 0 | 25 | 25 | 25 | 0 | 0 | 0 | 0 | 0 | 0
258 | 56 | 56 | 64 | 2 | 25 | 充电 | 充电 CC | 2023-12-01 12:29:28.244 | 完成 | 3.5476 | 3.552 | 3.552 | 31.5072 | 31.499 | 0.0005 | 0 | -0.0005 | 0.0005 | 0.0021 | 0 | -0.0021 | 0.0021 | 00:00:00.070 | 00:00:00.070 | 2023-12-01 12:29:28.314 | 3.5495 | 0 | 0 | 0 | 0 | 0 | 0 | 0 | 0 | 24.9 | 24.9 | 24.9 | 0 | 0 | 0 | 0 | 0 | 0
259 | 57 | 57 | 64 | 2 | 25 | 其它 | 静置 | 2023-12-01 12:29:28.745 | 完成 | 3.4923 | 3.4923 | 3.4856 | 0 | 0 | 0 | 0 | 0 | 0 | 0 | 0 | 0 | 0 | 00:00:01.050 | 00:00:01.050 | 2023-12-01 12:29:29.795 | 0 | 0 | 0 | 0 | 0 | 0 | 0 | 0 | 0 | 24.9 | 25 | 25 | 0 | 0 | 0 | 0 | 0 | 0
260 | 58 | 58 | 64 | 2 | 25 | 放电 | 放电 DC | 2023-12-01 12:29:29.945 | 完成 | 3.4207 | 3.4207 | 3.4154 | -31.4932 | -31.5009 | 0 | -0.0005 | 0.0005 | -0.0005 | 0 | -0.002 | 0.002 | -0.002 | 00:00:00.070 | 00:00:00.070 | 2023-12-01 12:29:30.015 | 3.4184 | 0 | 0 | 0 | 0 | 0 | 0 | 0 | 0 | 24.9 | 24.9 | 25 | 0 | 0 | 0 | 0 | 0 | 0
261 | 59 | 59 | 64 | 2 | 25 | 其它 | 静置 | 2023-12-01 12:29:30.447 | 完成 | 3.4758 | 3.483 | 3.483 | 0 | 0 | 0 | 0 | 0 | 0 | 0 | 0 | 0 | 0 | 00:00:01.050 | 00:00:01.050 | 2023-12-01 12:29:31.497 | 0 | 0 | 0 | 0 | 0 | 0 | 0 | 0 | 0 | 24.9 | 24.9 | 25 | 0 | 0 | 0 | 0 | 0 | 0
262 | 60 | 60 | 65 | 2 | 25 | 充电 | 充电 CC | 2023-12-01 12:29:31.642 | 完成 | 3.5687 | 3.5743 | 3.5743 | 42.0289 | 42.0031 | 0.0008 | 0 | -0.0008 | 0.0008 | 0.0028 | 0 | -0.0028 | 0.0028 | 00:00:00.070 | 00:00:00.070 | 2023-12-01 12:29:31.712 | 3.572 | 0 | 0 | 0 | 0 | 0 | 0 | 0 | 0 | 24.9 | 24.9 | 24.9 | 0 | 0 | 0 | 0 | 0 | 0
263 | 61 | 61 | 65 | 2 | 25 | 其它 | 静置 | 2023-12-01 12:29:32.145 | 完成 | 3.4948 | 3.4948 | 3.4862 | 0 | 0 | 0 | 0 | 0 | 0 | 0 | 0 | 0 | 0 | 00:00:01.050 | 00:00:01.050 | 2023-12-01 12:29:33.195 | 0 | 0 | 0 | 0 | 0 | 0 | 0 | 0 | 0 | 25 | 24.9 | 25 | 0 | 0 | 0 | 0 | 0 | 0
264 | 62 | 62 | 65 | 2 | 25 | 放电 | 放电 DC | 2023-12-01 12:29:33.340 | 完成 | 3.3994 | 3.3994 | 3.3924 | -41.9766 | -42.0135 | 0 | -0.0008 | 0.0008 | -0.0008 | 0 | -0.0027 | 0.0027 | -0.0027 | 00:00:00.070 | 00:00:00.070 | 2023-12-01 12:29:33.410 | 3.3954 | 0 | 0 | 0 | 0 | 0 | 0 | 0 | 0 | 24.9 | 24.9 | 24.9 | 0 | 0 | 0 | 0 | 0 | 0
265 | 63 | 63 | 65 | 2 | 25 | 其它 | 静置 | 2023-12-01 12:29:33.845 | 完成 | 3.473 | 3.4828 | 3.4828 | 0 | 0 | 0 | 0 | 0 | 0 | 0 | 0 | 0 | 0 | 00:00:01.050 | 00:00:01.050 | 2023-12-01 12:29:34.895 | 0 | 0 | 0 | 0 | 0 | 0 | 0 | 0 | 0 | 24.9 | 25 | 25 | 0 | 0 | 0 | 0 | 0 | 0
266 | 64 | 64 | 66 | 2 | 25 | 充电 | 充电 CC | 2023-12-01 12:29:35.045 | 完成 | 3.5896 | 3.5961 | 3.5961 | 52.4567 | 52.3992 | 0.001 | 0 | -0.001 | 0.001 | 0.0036 | 0 | -0.0036 | 0.0036 | 00:00:00.070 | 00:00:00.070 | 2023-12-01 12:29:35.115 | 3.5945 | 0 | 0 | 0 | 0 | 0 | 0 | 0 | 0 | 24.9 | 25 | 25 | 0 | 0 | 0 | 0 | 0 | 0
267 | 65 | 65 | 66 | 2 | 25 | 其它 | 静置 | 2023-12-01 12:29:35.546 | 完成 | 3.4972 | 3.4972 | 3.4865 | 0 | 0 | 0 | 0 | 0 | 0 | 0 | 0 | 0 | 0 | 00:00:01.050 | 00:00:01.050 | 2023-12-01 12:29:36.596 | 0 | 0 | 0 | 0 | 0 | 0 | 0 | 0 | 0 | 24.9 | 25 | 25 | 0 | 0 | 0 | 0 | 0 | 0
268 | 66 | 66 | 66 | 2 | 25 | 放电 | 放电 DC | 2023-12-01 12:29:36.745 | 完成 | 3.3784 | 3.3784 | 3.3694 | -52.404 | -52.4762 | 0 | -0.001 | 0.001 | -0.001 | 0 | -0.0034 | 0.0034 | -0.0034 | 00:00:00.070 | 00:00:00.070 | 2023-12-01 12:29:36.815 | 3.3719 | 0 | 0 | 0 | 0 | 0 | 0 | 0 | 0 | 24.9 | 24.9 | 24.9 | 0 | 0 | 0 | 0 | 0 | 0
269 | 67 | 67 | 66 | 2 | 25 | 其它 | 静置 | 2023-12-01 12:29:37.243 | 完成 | 3.4704 | 3.4825 | 3.4825 | 0 | 0 | 0 | 0 | 0 | 0 | 0 | 0 | 0 | 0 | 00:00:01.050 | 00:00:01.050 | 2023-12-01 12:29:38.293 | 0 | 0 | 0 | 0 | 0 | 0 | 0 | 0 | 0 | 24.9 | 25 | 25 | 0 | 0 | 0 | 0 | 0 | 0
270 | 68 | 68 | 67 | 2 | 25 | 充电 | 充电 CC | 2023-12-01 12:29:38.446 | 完成 | 3.5043 | 3.5062 | 3.5062 | 10.4986 | 10.4977 | 0.0002 | 0 | -0.0002 | 0.0002 | 0.001 | 0 | -0.001 | 0.001 | 00:00:00.100 | 00:00:00.100 | 2023-12-01 12:29:38.546 | 3.5053 | 0 | 0 | 0 | 0 | 0 | 0 | 0 | 0 | 24.9 | 24.9 | 25 | 0 | 0 | 0 | 0 | 0 | 0
271 | 69 | 69 | 67 | 2 | 25 | 其它 | 静置 | 2023-12-01 12:29:38.947 | 完成 | 3.486 | 3.486 | 3.4839 | 0 | 0 | 0 | 0 | 0 | 0 | 0 | 0 | 0 | 0 | 00:00:01.500 | 00:00:01.500 | 2023-12-01 12:29:40.447 | 0 | 0 | 0 | 0 | 0 | 0 | 0 | 0 | 0 | 24.9 | 25 | 25 | 0 | 0 | 0 | 0 | 0 | 0
272 | 70 | 70 | 67 | 2 | 25 | 放电 | 放电 DC | 2023-12-01 12:29:40.643 | 完成 | 3.4625 | 3.4625 | 3.4605 | -10.4906 | -10.4995 | 0 | -0.0002 | 0.0002 | -0.0002 | 0 | -0.001 | 0.001 | -0.001 | 00:00:00.100 | 00:00:00.100 | 2023-12-01 12:29:40.743 | 3.4614 | 0 | 0 | 0 | 0 | 0 | 0 | 0 | 0 | 24.9 | 24.9 | 24.9 | 0 | 0 | 0 | 0 | 0 | 0
273 | 71 | 71 | 67 | 2 | 25 | 其它 | 静置 | 2023-12-01 12:29:41.146 | 完成 | 3.4809 | 3.4835 | 3.4835 | 0 | 0 | 0 | 0 | 0 | 0 | 0 | 0 | 0 | 0 | 00:00:01.500 | 00:00:01.500 | 2023-12-01 12:29:42.646 | 0 | 0 | 0 | 0 | 0 | 0 | 0 | 0 | 0 | 24.9 | 25 | 25 | 0 | 0 | 0 | 0 | 0 | 0
274 | 72 | 72 | 68 | 2 | 25 | 充电 | 充电 CC | 2023-12-01 12:29:42.839 | 完成 | 3.5262 | 3.5299 | 3.5299 | 21.0035 | 20.9981 | 0.0005 | 0 | -0.0005 | 0.0005 | 0.002 | 0 | -0.002 | 0.002 | 00:00:00.100 | 00:00:00.100 | 2023-12-01 12:29:42.939 | 3.5281 | 0 | 0 | 0 | 0 | 0 | 0 | 0 | 0 | 25 | 24.9 | 25 | 0 | 0 | 0 | 0 | 0 | 0
275 | 73 | 73 | 68 | 2 | 25 | 其它 | 静置 | 2023-12-01 12:29:43.350 | 完成 | 3.4893 | 3.4893 | 3.4846 | 0 | 0 | 0 | 0 | 0 | 0 | 0 | 0 | 0 | 0 | 00:00:01.500 | 00:00:01.500 | 2023-12-01 12:29:44.850 | 0 | 0 | 0 | 0 | 0 | 0 | 0 | 0 | 0 | 25 | 25 | 25 | 0 | 0 | 0 | 0 | 0 | 0
276 | 74 | 74 | 68 | 2 | 25 | 放电 | 放电 DC | 2023-12-01 12:29:45.046 | 完成 | 3.4416 | 3.4416 | 3.4375 | -20.9852 | -21.0006 | 0 | -0.0005 | 0.0005 | -0.0005 | 0 | -0.002 | 0.002 | -0.002 | 00:00:00.100 | 00:00:00.100 | 2023-12-01 12:29:45.146 | 3.4395 | 0 | 0 | 0 | 0 | 0 | 0 | 0 | 0 | 24.9 | 24.9 | 24.9 | 0 | 0 | 0 | 0 | 0 | 0
277 | 75 | 75 | 68 | 2 | 25 | 其它 | 静置 | 2023-12-01 12:29:45.553 | 完成 | 3.4783 | 3.4834 | 3.4834 | 0 | 0 | 0 | 0 | 0 | 0 | 0 | 0 | 0 | 0 | 00:00:01.500 | 00:00:01.500 | 2023-12-01 12:29:47.053 | 0 | 0 | 0 | 0 | 0 | 0 | 0 | 0 | 0 | 24.9 | 24.9 | 25 | 0 | 0 | 0 | 0 | 0 | 0
278 | 76 | 76 | 69 | 2 | 25 | 充电 | 充电 CC | 2023-12-01 12:29:47.245 | 完成 | 3.5476 | 3.5527 | 3.5527 | 31.4932 | 31.4995 | 0.0008 | 0 | -0.0008 | 0.0008 | 0.0031 | 0 | -0.0031 | 0.0031 | 00:00:00.100 | 00:00:00.100 | 2023-12-01 12:29:47.345 | 3.5508 | 0 | 0 | 0 | 0 | 0 | 0 | 0 | 0 | 24.9 | 24.9 | 24.9 | 0 | 0 | 0 | 0 | 0 | 0
279 | 77 | 77 | 69 | 2 | 25 | 其它 | 静置 | 2023-12-01 12:29:47.749 | 完成 | 3.4921 | 3.4921 | 3.4851 | 0 | 0 | 0 | 0 | 0 | 0 | 0 | 0 | 0 | 0 | 00:00:01.500 | 00:00:01.500 | 2023-12-01 12:29:49.249 | 0 | 0 | 0 | 0 | 0 | 0 | 0 | 0 | 0 | 24.9 | 24.9 | 25 | 0 | 0 | 0 | 0 | 0 | 0
280 | 78 | 78 | 69 | 2 | 25 | 放电 | 放电 DC | 2023-12-01 12:29:49.444 | 完成 | 3.4203 | 3.4203 | 3.4142 | -31.5316 | -31.4988 | 0 | -0.0008 | 0.0008 | -0.0008 | 0 | -0.0028 | 0.0028 | -0.0028 | 00:00:00.100 | 00:00:00.100 | 2023-12-01 12:29:49.544 | 3.4165 | 0 | 0 | 0 | 0 | 0 | 0 | 0 | 0 | 25 | 24.9 | 25 | 0 | 0 | 0 | 0 | 0 | 0
281 | 79 | 79 | 69 | 2 | 25 | 其它 | 静置 | 2023-12-01 12:29:49.941 | 完成 | 3.4758 | 3.4832 | 3.4832 | 0 | 0 | 0 | 0 | 0 | 0 | 0 | 0 | 0 | 0 | 00:00:01.500 | 00:00:01.500 | 2023-12-01 12:29:51.441 | 0 | 0 | 0 | 0 | 0 | 0 | 0 | 0 | 0 | 24.9 | 25 | 25 | 0 | 0 | 0 | 0 | 0 | 0
282 | 80 | 80 | 70 | 2 | 25 | 充电 | 充电 CC | 2023-12-01 12:29:51.555 | 完成 | 3.5687 | 3.5754 | 3.5754 | 42.0321 | 41.9953 | 0.0011 | 0 | -0.0011 | 0.0011 | 0.0041 | 0 | -0.0041 | 0.0041 | 00:00:00.100 | 00:00:00.100 | 2023-12-01 12:29:51.655 | 3.5734 | 0 | 0 | 0 | 0 | 0 | 0 | 0 | 0 | 24.9 | 24.9 | 24.9 | 0 | 0 | 0 | 0 | 0 | 0
283 | 81 | 81 | 70 | 2 | 25 | 其它 | 静置 | 2023-12-01 12:29:52.049 | 完成 | 3.4944 | 3.4944 | 3.4855 | 0 | 0 | 0 | 0 | 0 | 0 | 0 | 0 | 0 | 0 | 00:00:01.500 | 00:00:01.500 | 2023-12-01 12:29:53.549 | 0 | 0 | 0 | 0 | 0 | 0 | 0 | 0 | 0 | 24.9 | 25 | 25 | 0 | 0 | 0 | 0 | 0 | 0
284 | 82 | 82 | 70 | 2 | 25 | 放电 | 放电 DC | 2023-12-01 12:29:53.745 | 完成 | 3.3989 | 3.3989 | 3.3905 | -41.988 | -42.0052 | 0 | -0.0011 | 0.0011 | -0.0011 | 0 | -0.0039 | 0.0039 | -0.0039 | 00:00:00.100 | 00:00:00.100 | 2023-12-01 12:29:53.845 | 3.3933 | 0 | 0 | 0 | 0 | 0 | 0 | 0 | 0 | 24.9 | 24.9 | 24.9 | 0 | 0 | 0 | 0 | 0 | 0
285 | 83 | 83 | 70 | 2 | 25 | 其它 | 静置 | 2023-12-01 12:29:54.241 | 完成 | 3.4728 | 3.4828 | 3.4828 | 0 | 0 | 0 | 0 | 0 | 0 | 0 | 0 | 0 | 0 | 00:00:01.500 | 00:00:01.500 | 2023-12-01 12:29:55.741 | 0 | 0 | 0 | 0 | 0 | 0 | 0 | 0 | 0 | 24.9 | 25 | 25 | 0 | 0 | 0 | 0 | 0 | 0
286 | 84 | 84 | 71 | 2 | 25 | 充电 | 充电 CC | 2023-12-01 12:29:55.944 | 完成 | 3.5896 | 3.5975 | 3.5975 | 52.4576 | 52.5056 | 0.0014 | 0 | -0.0014 | 0.0014 | 0.0052 | 0 | -0.0052 | 0.0052 | 00:00:00.100 | 00:00:00.100 | 2023-12-01 12:29:56.044 | 3.5943 | 0 | 0 | 0 | 0 | 0 | 0 | 0 | 0 | 24.9 | 24.9 | 25 | 0 | 0 | 0 | 0 | 0 | 0
287 | 85 | 85 | 71 | 2 | 25 | 其它 | 静置 | 2023-12-01 12:29:56.444 | 完成 | 3.4972 | 3.4972 | 3.486 | 0 | 0 | 0 | 0 | 0 | 0 | 0 | 0 | 0 | 0 | 00:00:01.500 | 00:00:01.500 | 2023-12-01 12:29:57.944 | 0 | 0 | 0 | 0 | 0 | 0 | 0 | 0 | 0 | 24.9 | 24.9 | 25 | 0 | 0 | 0 | 0 | 0 | 0
288 | 86 | 86 | 71 | 2 | 25 | 放电 | 放电 DC | 2023-12-01 12:29:58.141 | 完成 | 3.378 | 3.378 | 3.3673 | -52.3861 | -52.5079 | 0 | -0.0014 | 0.0014 | -0.0014 | 0 | -0.0049 | 0.0049 | -0.0049 | 00:00:00.100 | 00:00:00.100 | 2023-12-01 12:29:58.241 | 3.3715 | 0 | 0 | 0 | 0 | 0 | 0 | 0 | 0 | 24.9 | 24.9 | 24.9 | 0 | 0 | 0 | 0 | 0 | 0
289 | 87 | 87 | 71 | 2 | 25 | 其它 | 静置 | 2023-12-01 12:29:58.649 | 完成 | 3.4695 | 3.4825 | 3.4825 | 0 | 0 | 0 | 0 | 0 | 0 | 0 | 0 | 0 | 0 | 00:00:01.500 | 00:00:01.500 | 2023-12-01 12:30:00.149 | 0 | 0 | 0 | 0 | 0 | 0 | 0 | 0 | 0 | 24.9 | 25 | 25 | 0 | 0 | 0 | 0 | 0 | 0
290 | 88 | 88 | 72 | 2 | 25 | 充电 | 充电 CC | 2023-12-01 12:30:00.347 | 完成 | 3.5043 | 3.5076 | 3.5076 | 10.4941 | 10.5003 | 0.0008 | 0 | -0.0008 | 0.0008 | 0.003 | 0 | -0.003 | 0.003 | 00:00:00.300 | 00:00:00.300 | 2023-12-01 12:30:00.647 | 3.5065 | 0 | 0 | 0 | 0 | 0 | 0 | 0 | 0 | 24.9 | 25 | 25 | 0 | 0 | 0 | 0 | 0 | 0
291 | 89 | 89 | 72 | 2 | 25 | 其它 | 静置 | 2023-12-01 12:30:01.048 | 完成 | 3.4869 | 3.4869 | 3.4839 | 0 | 0 | 0 | 0 | 0 | 0 | 0 | 0 | 0 | 0 | 00:00:04.500 | 00:00:04.500 | 2023-12-01 12:30:05.548 | 0 | 0 | 0 | 0 | 0 | 0 | 0 | 0 | 0 | 25 | 24.9 | 25 | 0 | 0 | 0 | 0 | 0 | 0
292 | 90 | 90 | 72 | 2 | 25 | 放电 | 放电 DC | 2023-12-01 12:30:05.745 | 完成 | 3.4626 | 3.4626 | 3.4593 | -10.4916 | -10.4986 | 0 | -0.0008 | 0.0008 | -0.0008 | 0 | -0.003 | 0.003 | -0.003 | 00:00:00.300 | 00:00:00.300 | 2023-12-01 12:30:06.045 | 3.4604 | 0 | 0 | 0 | 0 | 0 | 0 | 0 | 0 | 24.9 | 24.9 | 25 | 0 | 0 | 0 | 0 | 0 | 0
293 | 91 | 91 | 72 | 2 | 25 | 其它 | 静置 | 2023-12-01 12:30:06.445 | 完成 | 3.48 | 3.4835 | 3.4835 | 0 | 0 | 0 | 0 | 0 | 0 | 0 | 0 | 0 | 0 | 00:00:04.500 | 00:00:04.500 | 2023-12-01 12:30:10.945 | 0 | 0 | 0 | 0 | 0 | 0 | 0 | 0 | 0 | 24.9 | 25 | 25 | 0 | 0 | 0 | 0 | 0 | 0
294 | 92 | 92 | 73 | 2 | 25 | 充电 | 充电 CC | 2023-12-01 12:30:11.146 | 完成 | 3.5262 | 3.5322 | 3.5322 | 20.9899 | 20.9993 | 0.0017 | 0 | -0.0017 | 0.0017 | 0.0061 | 0 | -0.0061 | 0.0061 | 00:00:00.300 | 00:00:00.300 | 2023-12-01 12:30:11.446 | 3.5302 | 0 | 0 | 0 | 0 | 0 | 0 | 0 | 0 | 24.9 | 24.9 | 24.9 | 0 | 0 | 0 | 0 | 0 | 0
295 | 93 | 93 | 73 | 2 | 25 | 其它 | 静置 | 2023-12-01 12:30:11.848 | 完成 | 3.4911 | 3.4911 | 3.4846 | 0 | 0 | 0 | 0 | 0 | 0 | 0 | 0 | 0 | 0 | 00:00:04.500 | 00:00:04.500 | 2023-12-01 12:30:16.348 | 0 | 0 | 0 | 0 | 0 | 0 | 0 | 0 | 0 | 24.9 | 24.9 | 25 | 0 | 0 | 0 | 0 | 0 | 0
296 | 94 | 94 | 73 | 2 | 25 | 放电 | 放电 DC | 2023-12-01 12:30:16.552 | 完成 | 3.4416 | 3.4416 | 3.4347 | -20.9862 | -21.0002 | 0 | -0.0017 | 0.0017 | -0.0017 | 0 | -0.006 | 0.006 | -0.006 | 00:00:00.300 | 00:00:00.300 | 2023-12-01 12:30:16.852 | 3.437 | 0 | 0 | 0 | 0 | 0 | 0 | 0 | 0 | 25 | 24.9 | 25 | 0 | 0 | 0 | 0 | 0 | 0
297 | 95 | 95 | 73 | 2 | 25 | 其它 | 静置 | 2023-12-01 12:30:17.247 | 完成 | 3.4767 | 3.4834 | 3.4834 | 0 | 0 | 0 | 0 | 0 | 0 | 0 | 0 | 0 | 0 | 00:00:04.500 | 00:00:04.500 | 2023-12-01 12:30:21.747 | 0 | 0 | 0 | 0 | 0 | 0 | 0 | 0 | 0 | 25 | 25 | 25 | 0 | 0 | 0 | 0 | 0 | 0
298 | 96 | 96 | 74 | 2 | 25 | 充电 | 充电 CC | 2023-12-01 12:30:21.953 | 完成 | 3.5474 | 3.556 | 3.556 | 31.5118 | 31.5011 | 0.0026 | 0 | -0.0026 | 0.0026 | 0.0092 | 0 | -0.0092 | 0.0092 | 00:00:00.300 | 00:00:00.300 | 2023-12-01 12:30:22.253 | 3.5538 | 0 | 0 | 0 | 0 | 0 | 0 | 0 | 0 | 24.9 | 24.9 | 25 | 0 | 0 | 0 | 0 | 0 | 0
299 | 97 | 97 | 74 | 2 | 25 | 其它 | 静置 | 2023-12-01 12:30:22.645 | 完成 | 3.4944 | 3.4944 | 3.4849 | 0 | 0 | 0 | 0 | 0 | 0 | 0 | 0 | 0 | 0 | 00:00:04.500 | 00:00:04.500 | 2023-12-01 12:30:27.145 | 0 | 0 | 0 | 0 | 0 | 0 | 0 | 0 | 0 | 25 | 25 | 25 | 0 | 0 | 0 | 0 | 0 | 0
300 | 98 | 98 | 74 | 2 | 25 | 放电 | 放电 DC | 2023-12-01 12:30:27.359 | 完成 | 3.4203 | 3.4203 | 3.41 | -31.5321 | -31.503 | 0 | -0.0026 | 0.0026 | -0.0026 | 0 | -0.0089 | 0.0089 | -0.0089 | 00:00:00.300 | 00:00:00.300 | 2023-12-01 12:30:27.659 | 3.4128 | 0 | 0 | 0 | 0 | 0 | 0 | 0 | 0 | 24.9 | 24.9 | 25 | 0 | 0 | 0 | 0 | 0 | 0
301 | 99 | 99 | 74 | 2 | 25 | 其它 | 静置 | 2023-12-01 12:30:28.042 | 完成 | 3.4728 | 3.4832 | 3.4832 | 0 | 0 | 0 | 0 | 0 | 0 | 0 | 0 | 0 | 0 | 00:00:04.500 | 00:00:04.500 | 2023-12-01 12:30:32.542 | 0 | 0 | 0 | 0 | 0 | 0 | 0 | 0 | 0 | 24.9 | 25 | 25 | 0 | 0 | 0 | 0 | 0 | 0
302 | 100 | 100 | 75 | 2 | 25 | 充电 | 充电 CC | 2023-12-01 12:30:32.745 | 完成 | 3.5685 | 3.5796 | 3.5796 | 42.0092 | 42.006 | 0.0034 | 0 | -0.0034 | 0.0034 | 0.0125 | 0 | -0.0125 | 0.0125 | 00:00:00.300 | 00:00:00.300 | 2023-12-01 12:30:33.045 | 3.5764 | 0 | 0 | 0 | 0 | 0 | 0 | 0 | 0 | 24.9 | 24.9 | 25 | 0 | 0 | 0 | 0 | 0 | 0
303 | 101 | 101 | 75 | 2 | 25 | 其它 | 静置 | 2023-12-01 12:30:33.443 | 完成 | 3.4981 | 3.4981 | 3.4855 | 0 | 0 | 0 | 0 | 0 | 0 | 0 | 0 | 0 | 0 | 00:00:04.500 | 00:00:04.500 | 2023-12-01 12:30:37.943 | 0 | 0 | 0 | 0 | 0 | 0 | 0 | 0 | 0 | 24.9 | 25 | 25 | 0 | 0 | 0 | 0 | 0 | 0
304 | 102 | 102 | 75 | 2 | 25 | 放电 | 放电 DC | 2023-12-01 12:30:38.147 | 完成 | 3.3993 | 3.3993 | 3.3849 | -41.9119 | -42.0012 | 0 | -0.0035 | 0.0035 | -0.0035 | 0 | -0.0118 | 0.0118 | -0.0118 | 00:00:00.300 | 00:00:00.300 | 2023-12-01 12:30:38.447 | 3.3889 | 0 | 0 | 0 | 0 | 0 | 0 | 0 | 0 | 24.9 | 24.9 | 25 | 0 | 0 | 0 | 0 | 0 | 0
305 | 103 | 103 | 75 | 2 | 25 | 其它 | 静置 | 2023-12-01 12:30:38.844 | 完成 | 3.4693 | 3.483 | 3.483 | 0 | 0 | 0 | 0 | 0 | 0 | 0 | 0 | 0 | 0 | 00:00:04.500 | 00:00:04.500 | 2023-12-01 12:30:43.344 | 0 | 0 | 0 | 0 | 0 | 0 | 0 | 0 | 0 | 24.9 | 25 | 25 | 0 | 0 | 0 | 0 | 0 | 0
306 | 104 | 104 | 76 | 2 | 25 | 充电 | 充电 CC | 2023-12-01 12:30:43.552 | 完成 | 3.5892 | 3.6029 | 3.6029 | 52.4042 | 52.5133 | 0.0043 | 0 | -0.0043 | 0.0043 | 0.0157 | 0 | -0.0157 | 0.0157 | 00:00:00.300 | 00:00:00.300 | 2023-12-01 12:30:43.852 | 3.5989 | 0 | 0 | 0 | 0 | 0 | 0 | 0 | 0 | 24.9 | 24.9 | 24.9 | 0 | 0 | 0 | 0 | 0 | 0
307 | 105 | 105 | 76 | 2 | 25 | 其它 | 静置 | 2023-12-01 12:30:44.258 | 完成 | 3.5013 | 3.5013 | 3.4858 | 0 | 0 | 0 | 0 | 0 | 0 | 0 | 0 | 0 | 0 | 00:00:04.500 | 00:00:04.500 | 2023-12-01 12:30:48.758 | 0 | 0 | 0 | 0 | 0 | 0 | 0 | 0 | 0 | 24.9 | 24.9 | 25 | 0 | 0 | 0 | 0 | 0 | 0
308 | 106 | 106 | 76 | 2 | 25 | 放电 | 放电 DC | 2023-12-01 12:30:48.943 | 完成 | 3.378 | 3.378 | 3.3598 | -52.4059 | -52.5063 | 0 | -0.0043 | 0.0043 | -0.0043 | 0 | -0.0147 | 0.0147 | -0.0147 | 00:00:00.300 | 00:00:00.300 | 2023-12-01 12:30:49.243 | 3.3654 | 0 | 0 | 0 | 0 | 0 | 0 | 0 | 0 | 24.9 | 24.9 | 25 | 0 | 0 | 0 | 0 | 0 | 0
309 | 107 | 107 | 76 | 2 | 25 | 其它 | 静置 | 2023-12-01 12:30:49.645 | 完成 | 3.4653 | 3.4828 | 3.4828 | 0 | 0 | 0 | 0 | 0 | 0 | 0 | 0 | 0 | 0 | 00:00:04.500 | 00:00:04.500 | 2023-12-01 12:30:54.145 | 0 | 0 | 0 | 0 | 0 | 0 | 0 | 0 | 0 | 25 | 24.9 | 25 | 0 | 0 | 0 | 0 | 0 | 0
310 | 108 | 108 | 77 | 2 | 25 | 充电 | 充电 CC | 2023-12-01 12:30:54.356 | 完成 | 3.5043 | 3.5083 | 3.5083 | 10.5003 | 10.5009 | 0.0014 | 0 | -0.0014 | 0.0014 | 0.0051 | 0 | -0.0051 | 0.0051 | 00:00:00.500 | 00:00:00.500 | 2023-12-01 12:30:54.856 | 3.5072 | 0 | 0 | 0 | 0 | 0 | 0 | 0 | 0 | 25 | 24.9 | 25 | 0 | 0 | 0 | 0 | 0 | 0
311 | 109 | 109 | 77 | 2 | 25 | 其它 | 静置 | 2023-12-01 12:30:55.260 | 完成 | 3.4876 | 3.4876 | 3.4839 | 0 | 0 | 0 | 0 | 0 | 0 | 0 | 0 | 0 | 0 | 00:00:07.500 | 00:00:07.500 | 2023-12-01 12:31:02.760 | 0 | 0 | 0 | 0 | 0 | 0 | 0 | 0 | 0 | 24.9 | 25 | 25 | 0 | 0 | 0 | 0 | 0 | 0
312 | 110 | 110 | 77 | 2 | 25 | 放电 | 放电 DC | 2023-12-01 12:31:02.944 | 完成 | 3.4625 | 3.4625 | 3.4583 | -10.4911 | -10.4995 | 0 | -0.0014 | 0.0014 | -0.0014 | 0 | -0.005 | 0.005 | -0.005 | 00:00:00.500 | 00:00:00.500 | 2023-12-01 12:31:03.444 | 3.4595 | 0 | 0 | 0 | 0 | 0 | 0 | 0 | 0 | 24.9 | 24.9 | 24.9 | 0 | 0 | 0 | 0 | 0 | 0
313 | 111 | 111 | 77 | 2 | 25 | 其它 | 静置 | 2023-12-01 12:31:03.845 | 完成 | 3.4791 | 3.4832 | 3.4832 | 0 | 0 | 0 | 0 | 0 | 0 | 0 | 0 | 0 | 0 | 00:00:07.500 | 00:00:07.500 | 2023-12-01 12:31:11.345 | 0 | 0 | 0 | 0 | 0 | 0 | 0 | 0 | 0 | 24.9 | 25 | 25 | 0 | 0 | 0 | 0 | 0 | 0
314 | 112 | 112 | 78 | 2 | 25 | 充电 | 充电 CC | 2023-12-01 12:31:11.540 | 完成 | 3.526 | 3.5336 | 3.5336 | 20.9892 | 20.9975 | 0.0028 | 0 | -0.0028 | 0.0028 | 0.0102 | 0 | -0.0102 | 0.0102 | 00:00:00.500 | 00:00:00.500 | 2023-12-01 12:31:12.040 | 3.5313 | 0 | 0 | 0 | 0 | 0 | 0 | 0 | 0 | 24.9 | 24.9 | 25 | 0 | 0 | 0 | 0 | 0 | 0
315 | 113 | 113 | 78 | 2 | 25 | 其它 | 静置 | 2023-12-01 12:31:12.461 | 完成 | 3.4923 | 3.4923 | 3.4846 | 0 | 0 | 0 | 0 | 0 | 0 | 0 | 0 | 0 | 0 | 00:00:07.500 | 00:00:07.500 | 2023-12-01 12:31:19.961 | 0 | 0 | 0 | 0 | 0 | 0 | 0 | 0 | 0 | 24.9 | 24.9 | 25 | 0 | 0 | 0 | 0 | 0 | 0
316 | 114 | 114 | 78 | 2 | 25 | 放电 | 放电 DC | 2023-12-01 12:31:20.158 | 完成 | 3.4416 | 3.4416 | 3.4328 | -20.9991 | -20.999 | 0 | -0.0028 | 0.0028 | -0.0028 | 0 | -0.01 | 0.01 | -0.01 | 00:00:00.500 | 00:00:00.500 | 2023-12-01 12:31:20.658 | 3.4354 | 0 | 0 | 0 | 0 | 0 | 0 | 0 | 0 | 24.9 | 24.9 | 24.9 | 0 | 0 | 0 | 0 | 0 | 0
317 | 115 | 115 | 78 | 2 | 25 | 其它 | 静置 | 2023-12-01 12:31:21.049 | 完成 | 3.4751 | 3.4832 | 3.4832 | 0 | 0 | 0 | 0 | 0 | 0 | 0 | 0 | 0 | 0 | 00:00:07.500 | 00:00:07.500 | 2023-12-01 12:31:28.549 | 0 | 0 | 0 | 0 | 0 | 0 | 0 | 0 | 0 | 24.9 | 25 | 25 | 0 | 0 | 0 | 0 | 0 | 0
318 | 116 | 116 | 79 | 2 | 25 | 充电 | 充电 CC | 2023-12-01 12:31:28.745 | 完成 | 3.5473 | 3.5581 | 3.5581 | 31.5048 | 31.4962 | 0.0043 | 0 | -0.0043 | 0.0043 | 0.0155 | 0 | -0.0155 | 0.0155 | 00:00:00.500 | 00:00:00.500 | 2023-12-01 12:31:29.245 | 3.555 | 0 | 0 | 0 | 0 | 0 | 0 | 0 | 0 | 24.9 | 24.9 | 24.9 | 0 | 0 | 0 | 0 | 0 | 0
319 | 117 | 117 | 79 | 2 | 25 | 其它 | 静置 | 2023-12-01 12:31:29.644 | 完成 | 3.4964 | 3.4964 | 3.4849 | 0 | 0 | 0 | 0 | 0 | 0 | 0 | 0 | 0 | 0 | 00:00:07.500 | 00:00:07.500 | 2023-12-01 12:31:37.144 | 0 | 0 | 0 | 0 | 0 | 0 | 0 | 0 | 0 | 24.9 | 24.9 | 25 | 0 | 0 | 0 | 0 | 0 | 0
320 | 118 | 118 | 79 | 2 | 25 | 放电 | 放电 DC | 2023-12-01 12:31:37.340 | 完成 | 3.4203 | 3.4203 | 3.4072 | -31.5449 | -31.4979 | 0 | -0.0043 | 0.0043 | -0.0043 | 0 | -0.0149 | 0.0149 | -0.0149 | 00:00:00.500 | 00:00:00.500 | 2023-12-01 12:31:37.840 | 3.4112 | 0 | 0 | 0 | 0 | 0 | 0 | 0 | 0 | 24.9 | 24.9 | 25 | 0 | 0 | 0 | 0 | 0 | 0
321 | 119 | 119 | 79 | 2 | 25 | 其它 | 静置 | 2023-12-01 12:31:38.253 | 完成 | 3.4707 | 3.4828 | 3.4828 | 0 | 0 | 0 | 0 | 0 | 0 | 0 | 0 | 0 | 0 | 00:00:07.500 | 00:00:07.500 | 2023-12-01 12:31:45.753 | 0 | 0 | 0 | 0 | 0 | 0 | 0 | 0 | 0 | 24.9 | 25 | 25 | 0 | 0 | 0 | 0 | 0 | 0
322 | 120 | 120 | 80 | 2 | 25 | 充电 | 充电 CC | 2023-12-01 12:31:45.944 | 完成 | 3.5683 | 3.5824 | 3.5824 | 42.0191 | 41.9594 | 0.0057 | 0 | -0.0057 | 0.0057 | 0.0208 | 0 | -0.0208 | 0.0208 | 00:00:00.500 | 00:00:00.500 | 2023-12-01 12:31:46.444 | 3.5782 | 0 | 0 | 0 | 0 | 0 | 0 | 0 | 0 | 25 | 24.9 | 25 | 0 | 0 | 0 | 0 | 0 | 0
323 | 121 | 121 | 80 | 2 | 25 | 其它 | 静置 | 2023-12-01 12:31:46.845 | 完成 | 3.5002 | 3.5002 | 3.4853 | 0 | 0 | 0 | 0 | 0 | 0 | 0 | 0 | 0 | 0 | 00:00:07.500 | 00:00:07.500 | 2023-12-01 12:31:54.345 | 0 | 0 | 0 | 0 | 0 | 0 | 0 | 0 | 0 | 25 | 25 | 25 | 0 | 0 | 0 | 0 | 0 | 0
324 | 122 | 122 | 80 | 2 | 25 | 放电 | 放电 DC | 2023-12-01 12:31:54.547 | 完成 | 3.3991 | 3.3991 | 3.381 | -41.9739 | -41.9351 | 0 | -0.0057 | 0.0057 | -0.0057 | 0 | -0.0197 | 0.0197 | -0.0197 | 00:00:00.500 | 00:00:00.500 | 2023-12-01 12:31:55.047 | 3.3863 | 0 | 0 | 0 | 0 | 0 | 0 | 0 | 0 | 24.9 | 24.9 | 25 | 0 | 0 | 0 | 0 | 0 | 0
325 | 123 | 123 | 80 | 2 | 25 | 其它 | 静置 | 2023-12-01 12:31:55.446 | 完成 | 3.466 | 3.4827 | 3.4825 | 0 | 0 | 0 | 0 | 0 | 0 | 0 | 0 | 0 | 0 | 00:00:07.500 | 00:00:07.500 | 2023-12-01 12:32:02.946 | 0 | 0 | 0 | 0 | 0 | 0 | 0 | 0 | 0 | 24.9 | 25 | 25 | 0 | 0 | 0 | 0 | 0 | 0
326 | 124 | 124 | 81 | 2 | 25 | 充电 | 充电 CC | 2023-12-01 12:32:03.143 | 完成 | 3.5892 | 3.6063 | 3.6063 | 52.4779 | 52.5107 | 0.0072 | 0 | -0.0072 | 0.0072 | 0.0262 | 0 | -0.0262 | 0.0262 | 00:00:00.500 | 00:00:00.500 | 2023-12-01 12:32:03.643 | 3.6012 | 0 | 0 | 0 | 0 | 0 | 0 | 0 | 0 | 24.9 | 24.9 | 25 | 0 | 0 | 0 | 0 | 0 | 0
327 | 125 | 125 | 81 | 2 | 25 | 其它 | 静置 | 2023-12-01 12:32:04.048 | 完成 | 3.5039 | 3.5039 | 3.4858 | 0 | 0 | 0 | 0 | 0 | 0 | 0 | 0 | 0 | 0 | 00:00:07.500 | 00:00:07.500 | 2023-12-01 12:32:11.548 | 0 | 0 | 0 | 0 | 0 | 0 | 0 | 0 | 0 | 24.9 | 25 | 25 | 0 | 0 | 0 | 0 | 0 | 0
328 | 126 | 126 | 81 | 2 | 25 | 放电 | 放电 DC | 2023-12-01 12:32:11.745 | 完成 | 3.3778 | 3.3778 | 3.3547 | -52.4394 | -52.497 | 0 | -0.0072 | 0.0072 | -0.0072 | 0 | -0.0245 | 0.0245 | -0.0245 | 00:00:00.500 | 00:00:00.500 | 2023-12-01 12:32:12.245 | 3.3617 | 0 | 0 | 0 | 0 | 0 | 0 | 0 | 0 | 24.9 | 24.9 | 25 | 0 | 0 | 0 | 0 | 0 | 0
329 | 127 | 127 | 81 | 2 | 25 | 其它 | 静置 | 2023-12-01 12:32:12.639 | 完成 | 3.4614 | 3.4823 | 3.4823 | 0 | 0 | 0 | 0 | 0 | 0 | 0 | 0 | 0 | 0 | 00:00:07.500 | 00:00:07.500 | 2023-12-01 12:32:20.139 | 0 | 0 | 0 | 0 | 0 | 0 | 0 | 0 | 0 | 25 | 25 | 25 | 0 | 0 | 0 | 0 | 0 | 0
330 | 128 | 128 | 82 | 2 | 25 | 充电 | 充电 CC | 2023-12-01 12:32:20.345 | 完成 | 3.5039 | 3.5085 | 3.5085 | 10.4987 | 10.5002 | 0.002 | 0 | -0.002 | 0.002 | 0.0071 | 0 | -0.0071 | 0.0071 | 00:00:00.700 | 00:00:00.700 | 2023-12-01 12:32:21.045 | 3.5074 | 0 | 0 | 0 | 0 | 0 | 0 | 0 | 0 | 24.9 | 24.9 | 25 | 0 | 0 | 0 | 0 | 0 | 0
331 | 129 | 129 | 82 | 2 | 25 | 其它 | 静置 | 2023-12-01 12:32:21.446 | 完成 | 3.4876 | 3.4876 | 3.4835 | 0 | 0 | 0 | 0 | 0 | 0 | 0 | 0 | 0 | 0 | 00:00:10.500 | 00:00:10.500 | 2023-12-01 12:32:31.946 | 0 | 0 | 0 | 0 | 0 | 0 | 0 | 0 | 0 | 24.9 | 24.9 | 25 | 0 | 0 | 0 | 0 | 0 | 0
332 | 130 | 130 | 82 | 2 | 25 | 放电 | 放电 DC | 2023-12-01 12:32:32.162 | 完成 | 3.4621 | 3.4621 | 3.4572 | -10.4906 | -10.5013 | 0 | -0.002 | 0.002 | -0.002 | 0 | -0.007 | 0.007 | -0.007 | 00:00:00.700 | 00:00:00.700 | 2023-12-01 12:32:32.862 | 3.4584 | 0 | 0 | 0 | 0 | 0 | 0 | 0 | 0 | 24.9 | 24.9 | 25 | 0 | 0 | 0 | 0 | 0 | 0
333 | 131 | 131 | 82 | 2 | 25 | 其它 | 静置 | 2023-12-01 12:32:33.248 | 完成 | 3.4783 | 3.483 | 3.4828 | 0 | 0 | 0 | 0 | 0 | 0 | 0 | 0 | 0 | 0 | 00:00:10.500 | 00:00:10.500 | 2023-12-01 12:32:43.748 | 0 | 0 | 0 | 0 | 0 | 0 | 0 | 0 | 0 | 24.9 | 25 | 25 | 0 | 0 | 0 | 0 | 0 | 0
334 | 132 | 132 | 83 | 2 | 25 | 充电 | 充电 CC | 2023-12-01 12:32:43.946 | 完成 | 3.5257 | 3.5346 | 3.5346 | 20.9927 | 20.9975 | 0.004 | 0 | -0.004 | 0.004 | 0.0144 | 0 | -0.0144 | 0.0144 | 00:00:00.700 | 00:00:00.700 | 2023-12-01 12:32:44.646 | 3.5322 | 0 | 0 | 0 | 0 | 0 | 0 | 0 | 0 | 24.9 | 24.9 | 25 | 0 | 0 | 0 | 0 | 0 | 0
335 | 133 | 133 | 83 | 2 | 25 | 其它 | 静置 | 2023-12-01 12:32:45.042 | 完成 | 3.493 | 3.493 | 3.4844 | 0 | 0 | 0 | 0 | 0 | 0 | 0 | 0 | 0 | 0 | 00:00:10.500 | 00:00:10.500 | 2023-12-01 12:32:55.542 | 0 | 0 | 0 | 0 | 0 | 0 | 0 | 0 | 0 | 24.9 | 25 | 25 | 0 | 0 | 0 | 0 | 0 | 0
336 | 134 | 134 | 83 | 2 | 25 | 放电 | 放电 DC | 2023-12-01 12:32:55.742 | 完成 | 3.4412 | 3.4412 | 3.4312 | -21.0006 | -20.9985 | 0 | -0.004 | 0.004 | -0.004 | 0 | -0.014 | 0.014 | -0.014 | 00:00:00.700 | 00:00:00.700 | 2023-12-01 12:32:56.442 | 3.434 | 0 | 0 | 0 | 0 | 0 | 0 | 0 | 0 | 25 | 24.9 | 25 | 0 | 0 | 0 | 0 | 0 | 0
337 | 135 | 135 | 83 | 2 | 25 | 其它 | 静置 | 2023-12-01 12:32:56.848 | 完成 | 3.4735 | 3.4828 | 3.4828 | 0 | 0 | 0 | 0 | 0 | 0 | 0 | 0 | 0 | 0 | 00:00:10.500 | 00:00:10.500 | 2023-12-01 12:33:07.348 | 0 | 0 | 0 | 0 | 0 | 0 | 0 | 0 | 0 | 24.9 | 25 | 25 | 0 | 0 | 0 | 0 | 0 | 0
338 | 136 | 136 | 84 | 2 | 25 | 充电 | 充电 CC | 2023-12-01 12:33:07.549 | 完成 | 3.5469 | 3.5597 | 3.5597 | 31.5238 | 31.4997 | 0.0061 | 0 | -0.0061 | 0.0061 | 0.0217 | 0 | -0.0217 | 0.0217 | 00:00:00.700 | 00:00:00.700 | 2023-12-01 12:33:08.249 | 3.5562 | 0 | 0 | 0 | 0 | 0 | 0 | 0 | 0 | 24.9 | 24.9 | 24.9 | 0 | 0 | 0 | 0 | 0 | 0
339 | 137 | 137 | 84 | 2 | 25 | 其它 | 静置 | 2023-12-01 12:33:08.645 | 完成 | 3.4976 | 3.4976 | 3.4848 | 0 | 0 | 0 | 0 | 0 | 0 | 0 | 0 | 0 | 0 | 00:00:10.500 | 00:00:10.500 | 2023-12-01 12:33:19.145 | 0 | 0 | 0 | 0 | 0 | 0 | 0 | 0 | 0 | 25 | 25 | 25 | 0 | 0 | 0 | 0 | 0 | 0
340 | 138 | 138 | 84 | 2 | 25 | 放电 | 放电 DC | 2023-12-01 12:33:19.353 | 完成 | 3.4202 | 3.4202 | 3.4047 | -31.5198 | -31.5 | 0 | -0.0061 | 0.0061 | -0.0061 | 0 | -0.0208 | 0.0208 | -0.0208 | 00:00:00.700 | 00:00:00.700 | 2023-12-01 12:33:20.053 | 3.4089 | 0 | 0 | 0 | 0 | 0 | 0 | 0 | 0 | 24.9 | 24.9 | 24.9 | 0 | 0 | 0 | 0 | 0 | 0
341 | 139 | 139 | 84 | 2 | 25 | 其它 | 静置 | 2023-12-01 12:33:20.436 | 完成 | 3.4688 | 3.4825 | 3.4825 | 0 | 0 | 0 | 0 | 0 | 0 | 0 | 0 | 0 | 0 | 00:00:10.500 | 00:00:10.500 | 2023-12-01 12:33:30.936 | 0 | 0 | 0 | 0 | 0 | 0 | 0 | 0 | 0 | 24.9 | 25 | 25 | 0 | 0 | 0 | 0 | 0 | 0
342 | 140 | 140 | 85 | 2 | 25 | 充电 | 充电 CC | 2023-12-01 12:33:31.145 | 完成 | 3.568 | 3.5845 | 3.5845 | 42.0084 | 42.0001 | 0.0081 | 0 | -0.0081 | 0.0081 | 0.0292 | 0 | -0.0292 | 0.0292 | 00:00:00.700 | 00:00:00.700 | 2023-12-01 12:33:31.845 | 3.5799 | 0 | 0 | 0 | 0 | 0 | 0 | 0 | 0 | 24.9 | 24.9 | 25 | 0 | 0 | 0 | 0 | 0 | 0
343 | 141 | 141 | 85 | 2 | 25 | 其它 | 静置 | 2023-12-01 12:33:32.239 | 完成 | 3.5021 | 3.5021 | 3.4855 | 0 | 0 | 0 | 0 | 0 | 0 | 0 | 0 | 0 | 0 | 00:00:10.500 | 00:00:10.500 | 2023-12-01 12:33:42.739 | 0 | 0 | 0 | 0 | 0 | 0 | 0 | 0 | 0 | 24.9 | 25 | 25 | 0 | 0 | 0 | 0 | 0 | 0
344 | 142 | 142 | 85 | 2 | 25 | 放电 | 放电 DC | 2023-12-01 12:33:42.948 | 完成 | 3.3989 | 3.3989 | 3.3777 | -41.9982 | -41.9894 | 0 | -0.0081 | 0.0081 | -0.0081 | 0 | -0.0276 | 0.0276 | -0.0276 | 00:00:00.700 | 00:00:00.700 | 2023-12-01 12:33:43.648 | 3.3836 | 0 | 0 | 0 | 0 | 0 | 0 | 0 | 0 | 24.9 | 24.9 | 24.9 | 0 | 0 | 0 | 0 | 0 | 0
345 | 143 | 143 | 85 | 2 | 25 | 其它 | 静置 | 2023-12-01 12:33:44.044 | 完成 | 3.4635 | 3.4823 | 3.4821 | 0 | 0 | 0 | 0 | 0 | 0 | 0 | 0 | 0 | 0 | 00:00:10.500 | 00:00:10.500 | 2023-12-01 12:33:54.544 | 0 | 0 | 0 | 0 | 0 | 0 | 0 | 0 | 0 | 24.9 | 24.9 | 25 | 0 | 0 | 0 | 0 | 0 | 0
346 | 144 | 144 | 86 | 2 | 25 | 充电 | 充电 CC | 2023-12-01 12:33:54.745 | 完成 | 3.5887 | 3.6089 | 3.6089 | 52.4964 | 52.4931 | 0.0102 | 0 | -0.0102 | 0.0102 | 0.0367 | 0 | -0.0367 | 0.0367 | 00:00:00.700 | 00:00:00.700 | 2023-12-01 12:33:55.445 | 3.6033 | 0 | 0 | 0 | 0 | 0 | 0 | 0 | 0 | 24.9 | 24.9 | 25 | 0 | 0 | 0 | 0 | 0 | 0
347 | 145 | 145 | 86 | 2 | 25 | 其它 | 静置 | 2023-12-01 12:33:55.843 | 完成 | 3.5065 | 3.5065 | 3.4858 | 0 | 0 | 0 | 0 | 0 | 0 | 0 | 0 | 0 | 0 | 00:00:10.500 | 00:00:10.500 | 2023-12-01 12:34:06.343 | 0 | 0 | 0 | 0 | 0 | 0 | 0 | 0 | 0 | 24.9 | 25 | 25 | 0 | 0 | 0 | 0 | 0 | 0
348 | 146 | 146 | 86 | 2 | 25 | 放电 | 放电 DC | 2023-12-01 12:34:06.554 | 完成 | 3.3778 | 3.3778 | 3.3508 | -52.5196 | -52.5019 | 0 | -0.0102 | 0.0102 | -0.0102 | 0 | -0.0342 | 0.0342 | -0.0342 | 00:00:00.700 | 00:00:00.700 | 2023-12-01 12:34:07.254 | 3.3585 | 0 | 0 | 0 | 0 | 0 | 0 | 0 | 0 | 24.9 | 24.9 | 24.9 | 0 | 0 | 0 | 0 | 0 | 0
349 | 147 | 147 | 86 | 2 | 25 | 其它 | 静置 | 2023-12-01 12:34:07.647 | 完成 | 3.4584 | 3.482 | 3.482 | 0 | 0 | 0 | 0 | 0 | 0 | 0 | 0 | 0 | 0 | 00:00:10.500 | 00:00:10.500 | 2023-12-01 12:34:18.147 | 0 | 0 | 0 | 0 | 0 | 0 | 0 | 0 | 0 | 24.9 | 25 | 25 | 0 | 0 | 0 | 0 | 0 | 0
350 | 148 | 148 | 87 | 2 | 25 | 充电 | 充电 CC | 2023-12-01 12:34:18.344 | 完成 | 3.5034 | 3.5088 | 3.5088 | 10.4967 | 10.4982 | 0.0028 | 0 | -0.0028 | 0.0028 | 0.0102 | 0 | -0.0102 | 0.0102 | 00:00:01.000 | 00:00:01.000 | 2023-12-01 12:34:19.344 | 3.5074 | 0 | 0 | 0 | 0 | 0 | 0 | 0 | 0 | 24.9 | 24.9 | 25 | 0 | 0 | 0 | 0 | 0 | 0
351 | 149 | 149 | 87 | 2 | 25 | 其它 | 静置 | 2023-12-01 12:34:19.746 | 完成 | 3.4879 | 3.4879 | 3.4834 | 0 | 0 | 0 | 0 | 0 | 0 | 0 | 0 | 0 | 0 | 00:00:15.000 | 00:00:15.000 | 2023-12-01 12:34:34.746 | 0 | 0 | 0 | 0 | 0 | 0 | 0 | 0 | 0 | 24.9 | 25 | 25 | 0 | 0 | 0 | 0 | 0 | 0
352 | 150 | 150 | 87 | 2 | 25 | 放电 | 放电 DC | 2023-12-01 12:34:34.950 | 完成 | 3.4619 | 3.4619 | 3.456 | -10.4916 | -10.5003 | 0 | -0.0028 | 0.0028 | -0.0028 | 0 | -0.01 | 0.01 | -0.01 | 00:00:01.000 | 00:00:01.000 | 2023-12-01 12:34:35.950 | 3.4577 | 0 | 0 | 0 | 0 | 0 | 0 | 0 | 0 | 24.9 | 24.9 | 24.9 | 0 | 0 | 0 | 0 | 0 | 0
353 | 151 | 151 | 87 | 2 | 25 | 其它 | 静置 | 2023-12-01 12:34:36.348 | 完成 | 3.4772 | 3.4827 | 3.4825 | 0 | 0 | 0 | 0 | 0 | 0 | 0 | 0 | 0 | 0 | 00:00:15.000 | 00:00:15.000 | 2023-12-01 12:34:51.348 | 0 | 0 | 0 | 0 | 0 | 0 | 0 | 0 | 0 | 24.9 | 25 | 25 | 0 | 0 | 0 | 0 | 0 | 0
354 | 152 | 152 | 88 | 2 | 25 | 充电 | 充电 CC | 2023-12-01 12:34:51.550 | 完成 | 3.5253 | 3.5359 | 3.5359 | 20.9867 | 20.9999 | 0.0057 | 0 | -0.0057 | 0.0057 | 0.0206 | 0 | -0.0206 | 0.0206 | 00:00:01.000 | 00:00:01.000 | 2023-12-01 12:34:52.550 | 3.5329 | 0 | 0 | 0 | 0 | 0 | 0 | 0 | 0 | 24.9 | 24.9 | 25 | 0 | 0 | 0 | 0 | 0 | 0
355 | 153 | 153 | 88 | 2 | 25 | 其它 | 静置 | 2023-12-01 12:34:52.951 | 完成 | 3.4941 | 3.4941 | 3.4842 | 0 | 0 | 0 | 0 | 0 | 0 | 0 | 0 | 0 | 0 | 00:00:15.000 | 00:00:15.000 | 2023-12-01 12:35:07.951 | 0 | 0 | 0 | 0 | 0 | 0 | 0 | 0 | 0 | 24.9 | 25 | 25 | 0 | 0 | 0 | 0 | 0 | 0
356 | 154 | 154 | 88 | 2 | 25 | 放电 | 放电 DC | 2023-12-01 12:35:08.139 | 完成 | 3.4412 | 3.4412 | 3.4293 | -20.9932 | -20.9999 | 0 | -0.0057 | 0.0057 | -0.0057 | 0 | -0.02 | 0.02 | -0.02 | 00:00:01.000 | 00:00:01.000 | 2023-12-01 12:35:09.139 | 3.4328 | 0 | 0 | 0 | 0 | 0 | 0 | 0 | 0 | 24.9 | 24.9 | 25 | 0 | 0 | 0 | 0 | 0 | 0
357 | 155 | 155 | 88 | 2 | 25 | 其它 | 静置 | 2023-12-01 12:35:09.559 | 完成 | 3.4719 | 3.4825 | 3.4825 | 0 | 0 | 0 | 0 | 0 | 0 | 0 | 0 | 0 | 0 | 00:00:15.000 | 00:00:15.000 | 2023-12-01 12:35:24.559 | 0 | 0 | 0 | 0 | 0 | 0 | 0 | 0 | 0 | 24.9 | 25 | 25 | 0 | 0 | 0 | 0 | 0 | 0
358 | 156 | 156 | 89 | 2 | 25 | 充电 | 充电 CC | 2023-12-01 12:35:24.738 | 完成 | 3.5467 | 3.5618 | 3.5618 | 31.5198 | 31.4978 | 0.0087 | 0 | -0.0087 | 0.0087 | 0.0311 | 0 | -0.0311 | 0.0311 | 00:00:01.000 | 00:00:01.000 | 2023-12-01 12:35:25.738 | 3.5578 | 0 | 0 | 0 | 0 | 0 | 0 | 0 | 0 | 24.9 | 24.9 | 24.9 | 0 | 0 | 0 | 0 | 0 | 0
359 | 157 | 157 | 89 | 2 | 25 | 其它 | 静置 | 2023-12-01 12:35:26.161 | 完成 | 3.4995 | 3.4995 | 3.4849 | 0 | 0 | 0 | 0 | 0 | 0 | 0 | 0 | 0 | 0 | 00:00:15.000 | 00:00:15.000 | 2023-12-01 12:35:41.161 | 0 | 0 | 0 | 0 | 0 | 0 | 0 | 0 | 0 | 24.9 | 25 | 25 | 0 | 0 | 0 | 0 | 0 | 0
360 | 158 | 158 | 89 | 2 | 25 | 放电 | 放电 DC | 2023-12-01 12:35:41.348 | 完成 | 3.42 | 3.42 | 3.4017 | -31.521 | -31.5041 | 0 | -0.0087 | 0.0087 | -0.0087 | 0 | -0.0298 | 0.0298 | -0.0298 | 00:00:01.000 | 00:00:01.000 | 2023-12-01 12:35:42.348 | 3.4068 | 0 | 0 | 0 | 0 | 0 | 0 | 0 | 0 | 24.9 | 24.9 | 24.9 | 0 | 0 | 0 | 0 | 0 | 0
361 | 159 | 159 | 89 | 2 | 25 | 其它 | 静置 | 2023-12-01 12:35:42.749 | 完成 | 3.4663 | 3.4823 | 3.4823 | 0 | 0 | 0 | 0 | 0 | 0 | 0 | 0 | 0 | 0 | 00:00:15.000 | 00:00:15.000 | 2023-12-01 12:35:57.749 | 0 | 0 | 0 | 0 | 0 | 0 | 0 | 0 | 0 | 24.9 | 25 | 25 | 0 | 0 | 0 | 0 | 0 | 0
362 | 160 | 160 | 90 | 2 | 25 | 充电 | 充电 CC | 2023-12-01 12:35:57.945 | 完成 | 3.5678 | 3.5873 | 3.5873 | 41.9916 | 42.0069 | 0.0115 | 0 | -0.0115 | 0.0115 | 0.0417 | 0 | -0.0417 | 0.0417 | 00:00:01.000 | 00:00:01.000 | 2023-12-01 12:35:58.945 | 3.5818 | 0 | 0 | 0 | 0 | 0 | 0 | 0 | 0 | 24.9 | 24.9 | 24.9 | 0 | 0 | 0 | 0 | 0 | 0
363 | 161 | 161 | 90 | 2 | 25 | 其它 | 静置 | 2023-12-01 12:35:59.360 | 完成 | 3.5048 | 3.5048 | 3.4855 | 0 | 0 | 0 | 0 | 0 | 0 | 0 | 0 | 0 | 0 | 00:00:15.000 | 00:00:15.000 | 2023-12-01 12:36:14.360 | 0 | 0 | 0 | 0 | 0 | 0 | 0 | 0 | 0 | 24.9 | 25 | 25 | 0 | 0 | 0 | 0 | 0 | 0
364 | 162 | 162 | 90 | 2 | 25 | 放电 | 放电 DC | 2023-12-01 12:36:14.568 | 完成 | 3.3989 | 3.3989 | 3.374 | -42.0077 | -41.9972 | 0 | -0.0115 | 0.0115 | -0.0115 | 0 | -0.0394 | 0.0394 | -0.0394 | 00:00:01.000 | 00:00:01.000 | 2023-12-01 12:36:15.568 | 3.381 | 0 | 0 | 0 | 0 | 0 | 0 | 0 | 0 | 24.9 | 24.9 | 24.9 | 0 | 0 | 0 | 0 | 0 | 0
365 | 163 | 163 | 90 | 2 | 25 | 其它 | 静置 | 2023-12-01 12:36:15.951 | 完成 | 3.4607 | 3.482 | 3.482 | 0 | 0 | 0 | 0 | 0 | 0 | 0 | 0 | 0 | 0 | 00:00:15.000 | 00:00:15.000 | 2023-12-01 12:36:30.951 | 0 | 0 | 0 | 0 | 0 | 0 | 0 | 0 | 0 | 24.9 | 24.9 | 25 | 0 | 0 | 0 | 0 | 0 | 0
366 | 164 | 164 | 91 | 2 | 25 | 充电 | 充电 CC | 2023-12-01 12:36:31.147 | 完成 | 3.5887 | 3.6124 | 3.6124 | 52.5 | 52.5031 | 0.0145 | 0 | -0.0145 | 0.0145 | 0.0525 | 0 | -0.0525 | 0.0525 | 00:00:01.000 | 00:00:01.000 | 2023-12-01 12:36:32.147 | 3.6057 | 0 | 0 | 0 | 0 | 0 | 0 | 0 | 0 | 24.9 | 24.9 | 24.9 | 0 | 0 | 0 | 0 | 0 | 0
367 | 165 | 165 | 91 | 2 | 25 | 其它 | 静置 | 2023-12-01 12:36:32.545 | 完成 | 3.5095 | 3.5095 | 3.486 | 0 | 0 | 0 | 0 | 0 | 0 | 0 | 0 | 0 | 0 | 00:00:15.000 | 00:00:15.000 | 2023-12-01 12:36:47.545 | 0 | 0 | 0 | 0 | 0 | 0 | 0 | 0 | 0 | 24.9 | 24.9 | 25 | 0 | 0 | 0 | 0 | 0 | 0
368 | 166 | 166 | 91 | 2 | 25 | 放电 | 放电 DC | 2023-12-01 12:36:47.749 | 完成 | 3.378 | 3.378 | 3.3459 | -52.4776 | -52.4991 | 0 | -0.0145 | 0.0145 | -0.0145 | 0 | -0.0489 | 0.0489 | -0.0489 | 00:00:01.000 | 00:00:01.000 | 2023-12-01 12:36:48.749 | 3.355 | 0 | 0 | 0 | 0 | 0 | 0 | 0 | 0 | 24.9 | 24.9 | 24.9 | 0 | 0 | 0 | 0 | 0 | 0
369 | 167 | 167 | 91 | 2 | 25 | 其它 | 静置 | 2023-12-01 12:36:49.147 | 完成 | 3.4542 | 3.4816 | 3.4816 | 0 | 0 | 0 | 0 | 0 | 0 | 0 | 0 | 0 | 0 | 00:00:15.000 | 00:00:15.000 | 2023-12-01 12:37:04.147 | 0 | 0 | 0 | 0 | 0 | 0 | 0 | 0 | 0 | 24.9 | 24.9 | 25 | 0 | 0 | 0 | 0 | 0 | 0
370 | 168 | 168 | 92 | 2 | 25 | 充电 | 充电 CC | 2023-12-01 12:37:04.342 | 完成 | 3.503 | 3.5118 | 3.5118 | 10.4987 | 10.4986 | 0.0087 | 0 | -0.0087 | 0.0087 | 0.0307 | 0 | -0.0307 | 0.0307 | 00:00:03.000 | 00:00:03.000 | 2023-12-01 12:37:07.342 | 3.5095 | 0 | 0 | 0 | 0 | 0 | 0 | 0 | 0 | 24.9 | 24.9 | 25 | 0 | 0 | 0 | 0 | 0 | 0
371 | 169 | 169 | 92 | 2 | 25 | 其它 | 静置 | 2023-12-01 12:37:07.749 | 完成 | 3.4909 | 3.4909 | 3.4839 | 0 | 0 | 0 | 0 | 0 | 0 | 0 | 0 | 0 | 0 | 00:00:45.000 | 00:00:45.000 | 2023-12-01 12:37:52.749 | 0 | 0 | 0 | 0 | 0 | 0 | 0 | 0 | 0 | 24.9 | 24.9 | 25 | 0 | 0 | 0 | 0 | 0 | 0
372 | 170 | 170 | 92 | 2 | 25 | 放电 | 放电 DC | 2023-12-01 12:37:52.946 | 完成 | 3.4623 | 3.4623 | 3.4528 | -10.4933 | -10.5001 | 0 | -0.0087 | 0.0087 | -0.0087 | 0 | -0.0302 | 0.0302 | -0.0302 | 00:00:03.000 | 00:00:03.000 | 2023-12-01 12:37:55.946 | 3.4553 | 0 | 0 | 0 | 0 | 0 | 0 | 0 | 0 | 24.9 | 24.9 | 24.9 | 0 | 0 | 0 | 0 | 0 | 0
373 | 171 | 171 | 92 | 2 | 25 | 其它 | 静置 | 2023-12-01 12:37:56.345 | 完成 | 3.4744 | 3.4825 | 3.4825 | 0 | 0 | 0 | 0 | 0 | 0 | 0 | 0 | 0 | 0 | 00:00:45.000 | 00:00:45.000 | 2023-12-01 12:38:41.345 | 0 | 0 | 0 | 0 | 0 | 0 | 0 | 0 | 0 | 24.9 | 24.9 | 25 | 0 | 0 | 0 | 0 | 0 | 0
374 | 172 | 172 | 93 | 2 | 25 | 充电 | 充电 CC | 2023-12-01 12:38:41.566 | 完成 | 3.5253 | 3.5425 | 3.5425 | 20.992 | 21.0016 | 0.0174 | 0 | -0.0174 | 0.0174 | 0.0619 | 0 | -0.0619 | 0.0619 | 00:00:03.000 | 00:00:03.000 | 2023-12-01 12:38:44.566 | 3.5381 | 0 | 0 | 0 | 0 | 0 | 0 | 0 | 0 | 24.9 | 24.9 | 24.9 | 0 | 0 | 0 | 0 | 0 | 0
375 | 173 | 173 | 93 | 2 | 25 | 其它 | 静置 | 2023-12-01 12:38:44.949 | 完成 | 3.5002 | 3.5002 | 3.4849 | 0 | 0 | 0 | 0 | 0 | 0 | 0 | 0 | 0 | 0 | 00:00:45.000 | 00:00:45.000 | 2023-12-01 12:39:29.949 | 0 | 0 | 0 | 0 | 0 | 0 | 0 | 0 | 0 | 24.9 | 24.9 | 25 | 0 | 0 | 0 | 0 | 0 | 0
376 | 174 | 174 | 93 | 2 | 25 | 放电 | 放电 DC | 2023-12-01 12:39:30.147 | 完成 | 3.4416 | 3.4416 | 3.4221 | -20.9878 | -21.0004 | 0 | -0.0175 | 0.0175 | -0.0175 | 0 | -0.0599 | 0.0599 | -0.0599 | 00:00:03.000 | 00:00:03.000 | 2023-12-01 12:39:33.147 | 3.4272 | 0 | 0 | 0 | 0 | 0 | 0 | 0 | 0 | 24.8 | 24.8 | 24.9 | 0 | 0 | 0 | 0 | 0 | 0
377 | 175 | 175 | 93 | 2 | 25 | 其它 | 静置 | 2023-12-01 12:39:33.555 | 完成 | 3.4658 | 3.482 | 3.482 | 0 | 0 | 0 | 0 | 0 | 0 | 0 | 0 | 0 | 0 | 00:00:45.000 | 00:00:45.000 | 2023-12-01 12:40:18.555 | 0 | 0 | 0 | 0 | 0 | 0 | 0 | 0 | 0 | 24.8 | 24.8 | 24.9 | 0 | 0 | 0 | 0 | 0 | 0
378 | 176 | 176 | 94 | 2 | 25 | 充电 | 充电 CC | 2023-12-01 12:40:18.751 | 完成 | 3.5467 | 3.5715 | 3.5715 | 31.5252 | 31.499 | 0.0262 | 0 | -0.0262 | 0.0262 | 0.0935 | 0 | -0.0935 | 0.0935 | 00:00:03.000 | 00:00:03.000 | 2023-12-01 12:40:21.751 | 3.565 | 0 | 0 | 0 | 0 | 0 | 0 | 0 | 0 | 24.8 | 24.8 | 24.8 | 0 | 0 | 0 | 0 | 0 | 0
379 | 177 | 177 | 94 | 2 | 25 | 其它 | 静置 | 2023-12-01 12:40:22.140 | 完成 | 3.5085 | 3.5085 | 3.4858 | 0 | 0 | 0 | 0 | 0 | 0 | 0 | 0 | 0 | 0 | 00:00:45.000 | 00:00:45.000 | 2023-12-01 12:41:07.140 | 0 | 0 | 0 | 0 | 0 | 0 | 0 | 0 | 0 | 24.8 | 24.8 | 24.9 | 0 | 0 | 0 | 0 | 0 | 0
380 | 178 | 178 | 94 | 2 | 25 | 放电 | 放电 DC | 2023-12-01 12:41:07.347 | 完成 | 3.4205 | 3.4205 | 3.3905 | -31.5077 | -31.5006 | 0 | -0.0262 | 0.0262 | -0.0262 | 0 | -0.0892 | 0.0892 | -0.0892 | 00:00:03.000 | 00:00:03.000 | 2023-12-01 12:41:10.347 | 3.3984 | 0 | 0 | 0 | 0 | 0 | 0 | 0 | 0 | 24.8 | 24.8 | 24.8 | 0 | 0 | 0 | 0 | 0 | 0
381 | 179 | 179 | 94 | 2 | 25 | 其它 | 静置 | 2023-12-01 12:41:10.750 | 完成 | 3.4565 | 3.4814 | 3.4814 | 0 | 0 | 0 | 0 | 0 | 0 | 0 | 0 | 0 | 0 | 00:00:45.000 | 00:00:45.000 | 2023-12-01 12:41:55.750 | 0 | 0 | 0 | 0 | 0 | 0 | 0 | 0 | 0 | 24.8 | 24.8 | 24.9 | 0 | 0 | 0 | 0 | 0 | 0
382 | 180 | 180 | 95 | 2 | 25 | 充电 | 充电 CC | 2023-12-01 12:41:55.949 | 完成 | 3.5676 | 3.5994 | 3.5994 | 41.9793 | 42.0033 | 0.0349 | 0 | -0.0349 | 0.0349 | 0.1256 | 0 | -0.1256 | 0.1256 | 00:00:03.000 | 00:00:03.000 | 2023-12-01 12:41:58.949 | 3.5913 | 0 | 0 | 0 | 0 | 0 | 0 | 0 | 0 | 24.8 | 24.7 | 24.8 | 0 | 0 | 0 | 0 | 0 | 0
383 | 181 | 181 | 95 | 2 | 25 | 其它 | 静置 | 2023-12-01 12:41:59.360 | 完成 | 3.5162 | 3.5162 | 3.4867 | 0 | 0 | 0 | 0 | 0 | 0 | 0 | 0 | 0 | 0 | 00:00:45.000 | 00:00:45.000 | 2023-12-01 12:42:44.360 | 0 | 0 | 0 | 0 | 0 | 0 | 0 | 0 | 0 | 24.8 | 24.8 | 24.8 | 0 | 0 | 0 | 0 | 0 | 0
384 | 182 | 182 | 95 | 2 | 25 | 放电 | 放电 DC | 2023-12-01 12:42:44.551 | 完成 | 3.3996 | 3.3996 | 3.3587 | -42.0225 | -42.0018 | 0 | -0.035 | 0.035 | -0.035 | 0 | -0.1179 | 0.1179 | -0.1179 | 00:00:03.000 | 00:00:03.000 | 2023-12-01 12:42:47.551 | 3.3694 | 0 | 0 | 0 | 0 | 0 | 0 | 0 | 0 | 24.8 | 24.7 | 24.8 | 0 | 0 | 0 | 0 | 0 | 0
385 | 183 | 183 | 95 | 2 | 25 | 其它 | 静置 | 2023-12-01 12:42:47.939 | 完成 | 3.4472 | 3.4809 | 3.4809 | 0 | 0 | 0 | 0 | 0 | 0 | 0 | 0 | 0 | 0 | 00:00:45.000 | 00:00:45.000 | 2023-12-01 12:43:32.939 | 0 | 0 | 0 | 0 | 0 | 0 | 0 | 0 | 0 | 24.7 | 24.8 | 24.9 | 0 | 0 | 0 | 0 | 0 | 0
386 | 184 | 184 | 96 | 2 | 25 | 充电 | 充电 CC | 2023-12-01 12:43:33.146 | 完成 | 3.5882 | 3.6266 | 3.6266 | 52.5051 | 52.4992 | 0.0437 | 0 | -0.0437 | 0.0437 | 0.1581 | 0 | -0.1581 | 0.1581 | 00:00:03.000 | 00:00:03.000 | 2023-12-01 12:43:36.146 | 3.6166 | 0 | 0 | 0 | 0 | 0 | 0 | 0 | 0 | 24.8 | 24.8 | 24.8 | 0 | 0 | 0 | 0 | 0 | 0
387 | 185 | 185 | 96 | 2 | 25 | 其它 | 静置 | 2023-12-01 12:43:36.558 | 完成 | 3.5234 | 3.5234 | 3.4872 | 0 | 0 | 0 | 0 | 0 | 0 | 0 | 0 | 0 | 0 | 00:00:45.000 | 00:00:45.000 | 2023-12-01 12:44:21.558 | 0 | 0 | 0 | 0 | 0 | 0 | 0 | 0 | 0 | 24.8 | 24.9 | 24.9 | 0 | 0 | 0 | 0 | 0 | 0
388 | 186 | 186 | 96 | 2 | 25 | 放电 | 放电 DC | 2023-12-01 12:44:21.758 | 完成 | 3.3787 | 3.3787 | 3.3264 | -52.5134 | -52.4908 | 0 | -0.0437 | 0.0437 | -0.0437 | 0 | -0.1462 | 0.1462 | -0.1462 | 00:00:03.000 | 00:00:03.000 | 2023-12-01 12:44:24.758 | 3.3405 | 0 | 0 | 0 | 0 | 0 | 0 | 0 | 0 | 24.8 | 24.8 | 24.8 | 0 | 0 | 0 | 0 | 0 | 0
389 | 187 | 187 | 96 | 2 | 25 | 其它 | 静置 | 2023-12-01 12:44:25.149 | 完成 | 3.4375 | 3.4804 | 3.4802 | 0 | 0 | 0 | 0 | 0 | 0 | 0 | 0 | 0 | 0 | 00:00:45.000 | 00:00:45.000 | 2023-12-01 12:45:10.149 | 0 | 0 | 0 | 0 | 0 | 0 | 0 | 0 | 0 | 24.8 | 24.9 | 25 | 0 | 0 | 0 | 0 | 0 | 0
390 | 188 | 188 | 97 | 2 | 25 | 充电 | 充电 CC | 2023-12-01 12:45:10.346 | 完成 | 3.5018 | 3.5127 | 3.5127 | 10.4939 | 10.4995 | 0.0145 | 0 | -0.0145 | 0.0145 | 0.0511 | 0 | -0.0511 | 0.0511 | 00:00:05.000 | 00:00:05.000 | 2023-12-01 12:45:15.346 | 3.5097 | 0 | 0 | 0 | 0 | 0 | 0 | 0 | 0 | 24.9 | 24.9 | 24.9 | 0 | 0 | 0 | 0 | 0 | 0
391 | 189 | 189 | 97 | 2 | 25 | 其它 | 静置 | 2023-12-01 12:45:15.747 | 完成 | 3.4916 | 3.4916 | 3.483 | 0 | 0 | 0 | 0 | 0 | 0 | 0 | 0 | 0 | 0 | 00:01:15.000 | 00:01:15.000 | 2023-12-01 12:46:30.747 | 0 | 0 | 0 | 0 | 0 | 0 | 0 | 0 | 0 | 24.8 | 24.9 | 24.9 | 0 | 0 | 0 | 0 | 0 | 0
392 | 190 | 190 | 97 | 2 | 25 | 放电 | 放电 DC | 2023-12-01 12:46:30.949 | 完成 | 3.4616 | 3.4616 | 3.4495 | -10.4903 | -10.5008 | 0 | -0.0145 | 0.0145 | -0.0145 | 0 | -0.0503 | 0.0503 | -0.0503 | 00:00:05.000 | 00:00:05.000 | 2023-12-01 12:46:35.949 | 3.4528 | 0 | 0 | 0 | 0 | 0 | 0 | 0 | 0 | 24.8 | 24.8 | 24.9 | 0 | 0 | 0 | 0 | 0 | 0
393 | 191 | 191 | 97 | 2 | 25 | 其它 | 静置 | 2023-12-01 12:46:36.348 | 完成 | 3.4712 | 3.4814 | 3.4814 | 0 | 0 | 0 | 0 | 0 | 0 | 0 | 0 | 0 | 0 | 00:01:15.000 | 00:01:15.000 | 2023-12-01 12:47:51.348 | 0 | 0 | 0 | 0 | 0 | 0 | 0 | 0 | 0 | 24.8 | 24.8 | 24.9 | 0 | 0 | 0 | 0 | 0 | 0
394 | 192 | 192 | 98 | 2 | 25 | 充电 | 充电 CC | 2023-12-01 12:47:51.544 | 完成 | 3.5246 | 3.546 | 3.546 | 20.9892 | 21.0013 | 0.0291 | 0 | -0.0291 | 0.0291 | 0.1032 | 0 | -0.1032 | 0.1032 | 00:00:05.000 | 00:00:05.000 | 2023-12-01 12:47:56.544 | 3.5404 | 0 | 0 | 0 | 0 | 0 | 0 | 0 | 0 | 24.8 | 24.7 | 24.8 | 0 | 0 | 0 | 0 | 0 | 0
395 | 193 | 193 | 98 | 2 | 25 | 其它 | 静置 | 2023-12-01 12:47:56.947 | 完成 | 3.5037 | 3.5037 | 3.4846 | 0 | 0 | 0 | 0 | 0 | 0 | 0 | 0 | 0 | 0 | 00:01:15.000 | 00:01:15.000 | 2023-12-01 12:49:11.947 | 0 | 0 | 0 | 0 | 0 | 0 | 0 | 0 | 0 | 24.7 | 24.7 | 24.8 | 0 | 0 | 0 | 0 | 0 | 0
396 | 194 | 194 | 98 | 2 | 25 | 放电 | 放电 DC | 2023-12-01 12:49:12.143 | 完成 | 3.4412 | 3.4412 | 3.4165 | -20.9854 | -21.0025 | 0 | -0.0291 | 0.0291 | -0.0291 | 0 | -0.0998 | 0.0998 | -0.0998 | 00:00:05.000 | 00:00:05.000 | 2023-12-01 12:49:17.143 | 3.423 | 0 | 0 | 0 | 0 | 0 | 0 | 0 | 0 | 24.7 | 24.6 | 24.7 | 0 | 0 | 0 | 0 | 0 | 0
397 | 195 | 195 | 98 | 2 | 25 | 其它 | 静置 | 2023-12-01 12:49:17.563 | 完成 | 3.4605 | 3.4811 | 3.4811 | 0 | 0 | 0 | 0 | 0 | 0 | 0 | 0 | 0 | 0 | 00:01:15.000 | 00:01:15.000 | 2023-12-01 12:50:32.563 | 0 | 0 | 0 | 0 | 0 | 0 | 0 | 0 | 0 | 24.7 | 24.7 | 24.7 | 0 | 0 | 0 | 0 | 0 | 0
398 | 196 | 196 | 99 | 2 | 25 | 充电 | 充电 CC | 2023-12-01 12:50:32.749 | 完成 | 3.5464 | 3.5773 | 3.5773 | 31.503 | 31.5 | 0.0437 | 0 | -0.0437 | 0.0437 | 0.156 | 0 | -0.156 | 0.156 | 00:00:05.000 | 00:00:05.000 | 2023-12-01 12:50:37.749 | 3.5694 | 0 | 0 | 0 | 0 | 0 | 0 | 0 | 0 | 24.6 | 24.6 | 24.6 | 0 | 0 | 0 | 0 | 0 | 0
399 | 197 | 197 | 99 | 2 | 25 | 其它 | 静置 | 2023-12-01 12:50:38.144 | 完成 | 3.5141 | 3.5141 | 3.486 | 0 | 0 | 0 | 0 | 0 | 0 | 0 | 0 | 0 | 0 | 00:01:15.000 | 00:01:15.000 | 2023-12-01 12:51:53.144 | 0 | 0 | 0 | 0 | 0 | 0 | 0 | 0 | 0 | 24.6 | 24.6 | 24.7 | 0 | 0 | 0 | 0 | 0 | 0
400 | 198 | 198 | 99 | 2 | 25 | 放电 | 放电 DC | 2023-12-01 12:51:53.346 | 完成 | 3.4203 | 3.4203 | 3.3821 | -31.5102 | -31.5023 | 0 | -0.0437 | 0.0437 | -0.0437 | 0 | -0.1484 | 0.1484 | -0.1484 | 00:00:05.000 | 00:00:05.000 | 2023-12-01 12:51:58.346 | 3.3922 | 0 | 0 | 0 | 0 | 0 | 0 | 0 | 0 | 24.6 | 24.6 | 24.6 | 0 | 0 | 0 | 0 | 0 | 0
401 | 199 | 199 | 99 | 2 | 25 | 其它 | 静置 | 2023-12-01 12:51:58.749 | 完成 | 3.4491 | 3.4807 | 3.4807 | 0 | 0 | 0 | 0 | 0 | 0 | 0 | 0 | 0 | 0 | 00:01:15.000 | 00:01:15.000 | 2023-12-01 12:53:13.749 | 0 | 0 | 0 | 0 | 0 | 0 | 0 | 0 | 0 | 24.6 | 24.6 | 24.7 | 0 | 0 | 0 | 0 | 0 | 0
402 | 200 | 200 | 100 | 2 | 25 | 充电 | 充电 CC | 2023-12-01 12:53:13.949 | 完成 | 3.5676 | 3.6075 | 3.6075 | 41.9514 | 41.9962 | 0.0583 | 0 | -0.0583 | 0.0583 | 0.2097 | 0 | -0.2097 | 0.2097 | 00:00:05.000 | 00:00:05.000 | 2023-12-01 12:53:18.949 | 3.5971 | 0 | 0 | 0 | 0 | 0 | 0 | 0 | 0 | 24.6 | 24.6 | 24.6 | 0 | 0 | 0 | 0 | 0 | 0
403 | 201 | 201 | 100 | 2 | 25 | 其它 | 静置 | 2023-12-01 12:53:19.357 | 完成 | 3.5239 | 3.5239 | 3.4869 | 0 | 0 | 0 | 0 | 0 | 0 | 0 | 0 | 0 | 0 | 00:01:15.000 | 00:01:15.000 | 2023-12-01 12:54:34.357 | 0 | 0 | 0 | 0 | 0 | 0 | 0 | 0 | 0 | 24.5 | 24.7 | 24.7 | 0 | 0 | 0 | 0 | 0 | 0
404 | 202 | 202 | 100 | 2 | 25 | 放电 | 放电 DC | 2023-12-01 12:54:34.550 | 完成 | 3.3993 | 3.3993 | 3.3473 | -42.018 | -41.9986 | 0 | -0.0583 | 0.0583 | -0.0583 | 0 | -0.1962 | 0.1962 | -0.1962 | 00:00:05.000 | 00:00:05.000 | 2023-12-01 12:54:39.550 | 3.3612 | 0 | 0 | 0 | 0 | 0 | 0 | 0 | 0 | 24.6 | 24.6 | 24.6 | 0 | 0 | 0 | 0 | 0 | 0
405 | 203 | 203 | 100 | 2 | 25 | 其它 | 静置 | 2023-12-01 12:54:39.959 | 完成 | 3.4372 | 3.4802 | 3.48 | 0 | 0 | 0 | 0 | 0 | 0 | 0 | 0 | 0 | 0 | 00:01:15.000 | 00:01:15.000 | 2023-12-01 12:55:54.959 | 0 | 0 | 0 | 0 | 0 | 0 | 0 | 0 | 0 | 24.6 | 24.7 | 24.7 | 0 | 0 | 0 | 0 | 0 | 0
406 | 204 | 204 | 101 | 2 | 25 | 充电 | 充电 CC | 2023-12-01 12:55:55.139 | 完成 | 3.5882 | 3.6359 | 3.6359 | 52.5098 | 52.4995 | 0.0729 | 0 | -0.0729 | 0.0729 | 0.264 | 0 | -0.264 | 0.264 | 00:00:05.000 | 00:00:05.000 | 2023-12-01 12:56:00.139 | 3.6236 | 0 | 0 | 0 | 0 | 0 | 0 | 0 | 0 | 24.7 | 24.6 | 24.7 | 0 | 0 | 0 | 0 | 0 | 0
407 | 205 | 205 | 101 | 2 | 25 | 其它 | 静置 | 2023-12-01 12:56:00.558 | 完成 | 3.5325 | 3.5325 | 3.4877 | 0 | 0 | 0 | 0 | 0 | 0 | 0 | 0 | 0 | 0 | 00:01:15.000 | 00:01:15.000 | 2023-12-01 12:57:15.558 | 0 | 0 | 0 | 0 | 0 | 0 | 0 | 0 | 0 | 24.7 | 24.8 | 24.8 | 0 | 0 | 0 | 0 | 0 | 0
408 | 206 | 206 | 101 | 2 | 25 | 放电 | 放电 DC | 2023-12-01 12:57:15.744 | 完成 | 3.3789 | 3.3789 | 3.312 | -52.5139 | -52.5083 | 0 | -0.0729 | 0.0729 | -0.0729 | 0 | -0.243 | 0.243 | -0.243 | 00:00:05.000 | 00:00:05.000 | 2023-12-01 12:57:20.744 | 3.3303 | 0 | 0 | 0 | 0 | 0 | 0 | 0 | 0 | 24.7 | 24.7 | 24.7 | 0 | 0 | 0 | 0 | 0 | 0
409 | 207 | 207 | 101 | 2 | 25 | 其它 | 静置 | 2023-12-01 12:57:21.155 | 完成 | 3.4249 | 3.4793 | 3.4793 | 0 | 0 | 0 | 0 | 0 | 0 | 0 | 0 | 0 | 0 | 00:01:15.000 | 00:01:15.000 | 2023-12-01 12:58:36.155 | 0 | 0 | 0 | 0 | 0 | 0 | 0 | 0 | 0 | 24.7 | 24.8 | 24.9 | 0 | 0 | 0 | 0 | 0 | 0
410 | 6 | 6 | 102 | 3 | 25 | 充电 | 充电 CC | 2023-12-01 12:58:36.351 | 完成 | 3.5262 | 3.6159 | 3.6159 | 21.0016 | 21.0018 | 1.0499 | 0 | -1.0499 | 1.0499 | 3.7689 | 0 | -3.7689 | 3.7689 | 00:03:00.000 | 00:03:00.000 | 2023-12-01 13:01:36.351 | 3.5933 | 0 | 0 | 0 | 0 | 0 | 0 | 0 | 0 | 24.8 | 25.3 | 25.3 | 0 | 0 | 0 | 0 | 0 | 0
411 | 7 | 7 | 102 | 3 | 25 | 其它 | 静置 | 2023-12-01 13:01:36.840 | 完成 | 3.5752 | 3.5752 | 3.5229 | 0 | 0 | 0 | 0 | 0 | 0 | 0 | 0 | 0 | 0 | 00:10:00.000 | 00:10:00.000 | 2023-12-01 13:11:36.840 | 0 | 0 | 0 | 0 | 0 | 0 | 0 | 0 | 0 | 25.3 | 24.7 | 25.6 | 0 | 0 | 0 | 0 | 0 | 0
412 | 8 | 8 | 102 | 3 | 25 | 充电 | 充电 CC | 2023-12-01 13:12:00.980 | 完成 | 3.5438 | 3.5445 | 3.5445 | 10.4954 | 10.4983 | 0 | 0 | 0 | 0 | 0.0002 | 0 | -0.0002 | 0.0002 | 00:00:00.030 | 00:00:00.030 | 2023-12-01 13:12:01.010 | 0 | 0 | 0 | 0 | 0 | 0 | 0 | 0 | 0 | 24.7 | 24.7 | 24.7 | 0 | 0 | 0 | 0 | 0 | 0
413 | 9 | 9 | 102 | 3 | 25 | 其它 | 静置 | 2023-12-01 13:12:01.396 | 完成 | 3.5248 | 3.5248 | 3.5234 | 0 | 0 | 0 | 0 | 0 | 0 | 0 | 0 | 0 | 0 | 00:00:00.450 | 00:00:00.450 | 2023-12-01 13:12:01.846 | 0 | 0 | 0 | 0 | 0 | 0 | 0 | 0 | 0 | 24.7 | 24.7 | 24.7 | 0 | 0 | 0 | 0 | 0 | 0
414 | 10 | 10 | 102 | 3 | 25 | 放电 | 放电 DC | 2023-12-01 13:12:01.998 | 完成 | 3.5027 | 3.5027 | 3.5018 | -10.498 | -10.4953 | 0 | 0 | 0 | 0 | 0 | -0.0002 | 0.0002 | -0.0002 | 00:00:00.030 | 00:00:00.030 | 2023-12-01 13:12:02.028 | 0 | 0 | 0 | 0 | 0 | 0 | 0 | 0 | 0 | 24.7 | 24.7 | 24.7 | 0 | 0 | 0 | 0 | 0 | 0
415 | 11 | 11 | 102 | 3 | 25 | 其它 | 静置 | 2023-12-01 13:12:02.404 | 完成 | 3.5213 | 3.5227 | 3.5227 | 0 | 0 | 0 | 0 | 0 | 0 | 0 | 0 | 0 | 0 | 00:00:00.450 | 00:00:00.450 | 2023-12-01 13:12:02.854 | 0 | 0 | 0 | 0 | 0 | 0 | 0 | 0 | 0 | 24.7 | 24.7 | 24.7 | 0 | 0 | 0 | 0 | 0 | 0
416 | 12 | 12 | 103 | 3 | 25 | 充电 | 充电 CC | 2023-12-01 13:12:02.993 | 完成 | 3.5645 | 3.5659 | 3.5659 | 20.9911 | 20.9997 | 0.0001 | 0 | -0.0001 | 0.0001 | 0.0005 | 0 | -0.0005 | 0.0005 | 00:00:00.030 | 00:00:00.030 | 2023-12-01 13:12:03.023 | 3.565 | 0 | 0 | 0 | 0 | 0 | 0 | 0 | 0 | 24.7 | 24.7 | 24.7 | 0 | 0 | 0 | 0 | 0 | 0
417 | 13 | 13 | 103 | 3 | 25 | 其它 | 静置 | 2023-12-01 13:12:03.401 | 完成 | 3.5265 | 3.5265 | 3.5239 | 0 | 0 | 0 | 0 | 0 | 0 | 0 | 0 | 0 | 0 | 00:00:00.450 | 00:00:00.450 | 2023-12-01 13:12:03.851 | 0 | 0 | 0 | 0 | 0 | 0 | 0 | 0 | 0 | 24.7 | 24.7 | 24.7 | 0 | 0 | 0 | 0 | 0 | 0
418 | 14 | 14 | 103 | 3 | 25 | 放电 | 放电 DC | 2023-12-01 13:12:03.998 | 完成 | 3.482 | 3.482 | 3.4804 | -20.9902 | -21.0042 | 0 | -0.0001 | 0.0001 | -0.0001 | 0 | -0.0005 | 0.0005 | -0.0005 | 00:00:00.030 | 00:00:00.030 | 2023-12-01 13:12:04.028 | 3.4814 | 0 | 0 | 0 | 0 | 0 | 0 | 0 | 0 | 24.7 | 24.7 | 24.7 | 0 | 0 | 0 | 0 | 0 | 0
419 | 15 | 15 | 103 | 3 | 25 | 其它 | 静置 | 2023-12-01 13:12:04.401 | 完成 | 3.5199 | 3.5223 | 3.5223 | 0 | 0 | 0 | 0 | 0 | 0 | 0 | 0 | 0 | 0 | 00:00:00.450 | 00:00:00.450 | 2023-12-01 13:12:04.851 | 0 | 0 | 0 | 0 | 0 | 0 | 0 | 0 | 0 | 24.7 | 24.7 | 24.7 | 0 | 0 | 0 | 0 | 0 | 0
420 | 16 | 16 | 104 | 3 | 25 | 充电 | 充电 CC | 2023-12-01 13:12:04.989 | 完成 | 3.5852 | 3.5873 | 3.5873 | 31.5277 | 31.5079 | 0.0002 | 0 | -0.0002 | 0.0002 | 0.0009 | 0 | -0.0009 | 0.0009 | 00:00:00.030 | 00:00:00.030 | 2023-12-01 13:12:05.019 | 3.5861 | 0 | 0 | 0 | 0 | 0 | 0 | 0 | 0 | 24.7 | 24.7 | 24.7 | 0 | 0 | 0 | 0 | 0 | 0
421 | 17 | 17 | 104 | 3 | 25 | 其它 | 静置 | 2023-12-01 13:12:05.395 | 完成 | 3.5281 | 3.5281 | 3.5244 | 0 | 0 | 0 | 0 | 0 | 0 | 0 | 0 | 0 | 0 | 00:00:00.450 | 00:00:00.450 | 2023-12-01 13:12:05.845 | 0 | 0 | 0 | 0 | 0 | 0 | 0 | 0 | 0 | 24.7 | 24.7 | 24.7 | 0 | 0 | 0 | 0 | 0 | 0
422 | 18 | 18 | 104 | 3 | 25 | 放电 | 放电 DC | 2023-12-01 13:12:05.997 | 完成 | 3.4611 | 3.4611 | 3.459 | -31.5471 | -31.5132 | 0 | -0.0002 | 0.0002 | -0.0002 | 0 | -0.0009 | 0.0009 | -0.0009 | 00:00:00.030 | 00:00:00.030 | 2023-12-01 13:12:06.027 | 3.4602 | 0 | 0 | 0 | 0 | 0 | 0 | 0 | 0 | 24.7 | 24.7 | 24.7 | 0 | 0 | 0 | 0 | 0 | 0
423 | 19 | 19 | 104 | 3 | 25 | 其它 | 静置 | 2023-12-01 13:12:06.400 | 完成 | 3.5183 | 3.522 | 3.522 | 0 | 0 | 0 | 0 | 0 | 0 | 0 | 0 | 0 | 0 | 00:00:00.450 | 00:00:00.450 | 2023-12-01 13:12:06.850 | 0 | 0 | 0 | 0 | 0 | 0 | 0 | 0 | 0 | 24.7 | 24.7 | 24.7 | 0 | 0 | 0 | 0 | 0 | 0
424 | 20 | 20 | 105 | 3 | 25 | 充电 | 充电 CC | 2023-12-01 13:12:06.998 | 完成 | 3.6057 | 3.6085 | 3.6085 | 42.0229 | 42.0465 | 0.0002 | 0 | -0.0002 | 0.0002 | 0.0011 | 0 | -0.0011 | 0.0011 | 00:00:00.030 | 00:00:00.030 | 2023-12-01 13:12:07.028 | 3.6057 | 0 | 0 | 0 | 0 | 0 | 0 | 0 | 0 | 24.7 | 24.7 | 24.7 | 0 | 0 | 0 | 0 | 0 | 0
425 | 21 | 21 | 105 | 3 | 25 | 其它 | 静置 | 2023-12-01 13:12:07.399 | 完成 | 3.5299 | 3.5299 | 3.5248 | 0 | 0 | 0 | 0 | 0 | 0 | 0 | 0 | 0 | 0 | 00:00:00.450 | 00:00:00.450 | 2023-12-01 13:12:07.849 | 0 | 0 | 0 | 0 | 0 | 0 | 0 | 0 | 0 | 24.7 | 24.7 | 24.7 | 0 | 0 | 0 | 0 | 0 | 0
426 | 22 | 22 | 105 | 3 | 25 | 放电 | 放电 DC | 2023-12-01 13:12:07.996 | 完成 | 3.4403 | 3.4403 | 3.4375 | -42.0397 | -41.9978 | 0 | -0.0002 | 0.0002 | -0.0002 | 0 | -0.0011 | 0.0011 | -0.0011 | 00:00:00.030 | 00:00:00.030 | 2023-12-01 13:12:08.026 | 3.4403 | 0 | 0 | 0 | 0 | 0 | 0 | 0 | 0 | 24.7 | 24.7 | 24.7 | 0 | 0 | 0 | 0 | 0 | 0
427 | 23 | 23 | 105 | 3 | 25 | 其它 | 静置 | 2023-12-01 13:12:08.388 | 完成 | 3.5165 | 3.5216 | 3.5216 | 0 | 0 | 0 | 0 | 0 | 0 | 0 | 0 | 0 | 0 | 00:00:00.450 | 00:00:00.450 | 2023-12-01 13:12:08.838 | 0 | 0 | 0 | 0 | 0 | 0 | 0 | 0 | 0 | 24.7 | 24.7 | 24.7 | 0 | 0 | 0 | 0 | 0 | 0
428 | 24 | 24 | 106 | 3 | 25 | 充电 | 充电 CC | 2023-12-01 13:12:08.996 | 完成 | 3.6261 | 3.6294 | 3.6294 | 52.5088 | 52.5125 | 0.0004 | 0 | -0.0004 | 0.0004 | 0.0015 | 0 | -0.0015 | 0.0015 | 00:00:00.030 | 00:00:00.030 | 2023-12-01 13:12:09.026 | 3.6275 | 0 | 0 | 0 | 0 | 0 | 0 | 0 | 0 | 24.7 | 24.7 | 24.7 | 0 | 0 | 0 | 0 | 0 | 0
429 | 25 | 25 | 106 | 3 | 25 | 其它 | 静置 | 2023-12-01 13:12:09.401 | 完成 | 3.5315 | 3.5315 | 3.5253 | 0 | 0 | 0 | 0 | 0 | 0 | 0 | 0 | 0 | 0 | 00:00:00.450 | 00:00:00.450 | 2023-12-01 13:12:09.851 | 0 | 0 | 0 | 0 | 0 | 0 | 0 | 0 | 0 | 24.7 | 24.7 | 24.7 | 0 | 0 | 0 | 0 | 0 | 0
430 | 26 | 26 | 106 | 3 | 25 | 放电 | 放电 DC | 2023-12-01 13:12:09.995 | 完成 | 3.4198 | 3.4198 | 3.4158 | -52.525 | -52.5428 | 0 | -0.0004 | 0.0004 | -0.0004 | 0 | -0.0014 | 0.0014 | -0.0014 | 00:00:00.030 | 00:00:00.030 | 2023-12-01 13:12:10.025 | 3.4182 | 0 | 0 | 0 | 0 | 0 | 0 | 0 | 0 | 24.7 | 24.7 | 24.7 | 0 | 0 | 0 | 0 | 0 | 0
431 | 27 | 27 | 106 | 3 | 25 | 其它 | 静置 | 2023-12-01 13:12:10.397 | 完成 | 3.5148 | 3.5213 | 3.5213 | 0 | 0 | 0 | 0 | 0 | 0 | 0 | 0 | 0 | 0 | 00:00:00.450 | 00:00:00.450 | 2023-12-01 13:12:10.847 | 0 | 0 | 0 | 0 | 0 | 0 | 0 | 0 | 0 | 24.7 | 24.7 | 24.7 | 0 | 0 | 0 | 0 | 0 | 0
432 | 28 | 28 | 107 | 3 | 25 | 充电 | 充电 CC | 2023-12-01 13:12:10.991 | 完成 | 3.5427 | 3.5439 | 3.5439 | 10.4979 | 10.4987 | 0.0001 | 0 | -0.0001 | 0.0001 | 0.0005 | 0 | -0.0005 | 0.0005 | 00:00:00.050 | 00:00:00.050 | 2023-12-01 13:12:11.041 | 3.5436 | 0 | 0 | 0 | 0 | 0 | 0 | 0 | 0 | 24.7 | 24.7 | 24.7 | 0 | 0 | 0 | 0 | 0 | 0
433 | 29 | 29 | 107 | 3 | 25 | 其它 | 静置 | 2023-12-01 13:12:11.415 | 完成 | 3.5241 | 3.5241 | 3.5229 | 0 | 0 | 0 | 0 | 0 | 0 | 0 | 0 | 0 | 0 | 00:00:00.750 | 00:00:00.750 | 2023-12-01 13:12:12.165 | 0 | 0 | 0 | 0 | 0 | 0 | 0 | 0 | 0 | 24.7 | 24.7 | 24.7 | 0 | 0 | 0 | 0 | 0 | 0
434 | 30 | 30 | 107 | 3 | 25 | 放电 | 放电 DC | 2023-12-01 13:12:12.295 | 完成 | 3.5021 | 3.5021 | 3.5011 | -10.4911 | -10.5003 | 0 | -0.0001 | 0.0001 | -0.0001 | 0 | -0.0005 | 0.0005 | -0.0005 | 00:00:00.050 | 00:00:00.050 | 2023-12-01 13:12:12.345 | 3.5013 | 0 | 0 | 0 | 0 | 0 | 0 | 0 | 0 | 24.7 | 24.7 | 24.7 | 0 | 0 | 0 | 0 | 0 | 0
435 | 31 | 31 | 107 | 3 | 25 | 其它 | 静置 | 2023-12-01 13:12:12.687 | 完成 | 3.5209 | 3.5225 | 3.5225 | 0 | 0 | 0 | 0 | 0 | 0 | 0 | 0 | 0 | 0 | 00:00:00.750 | 00:00:00.750 | 2023-12-01 13:12:13.437 | 0 | 0 | 0 | 0 | 0 | 0 | 0 | 0 | 0 | 24.7 | 24.7 | 24.7 | 0 | 0 | 0 | 0 | 0 | 0
436 | 32 | 32 | 108 | 3 | 25 | 充电 | 充电 CC | 2023-12-01 13:12:13.595 | 完成 | 3.5643 | 3.5664 | 3.5664 | 20.9932 | 21.0004 | 0.0002 | 0 | -0.0002 | 0.0002 | 0.001 | 0 | -0.001 | 0.001 | 00:00:00.050 | 00:00:00.050 | 2023-12-01 13:12:13.645 | 3.565 | 0 | 0 | 0 | 0 | 0 | 0 | 0 | 0 | 24.7 | 24.7 | 24.7 | 0 | 0 | 0 | 0 | 0 | 0
437 | 33 | 33 | 108 | 3 | 25 | 其它 | 静置 | 2023-12-01 13:12:13.998 | 完成 | 3.5264 | 3.5264 | 3.5236 | 0 | 0 | 0 | 0 | 0 | 0 | 0 | 0 | 0 | 0 | 00:00:00.750 | 00:00:00.750 | 2023-12-01 13:12:14.748 | 0 | 0 | 0 | 0 | 0 | 0 | 0 | 0 | 0 | 24.7 | 24.7 | 24.7 | 0 | 0 | 0 | 0 | 0 | 0
438 | 34 | 34 | 108 | 3 | 25 | 放电 | 放电 DC | 2023-12-01 13:12:14.895 | 完成 | 3.4816 | 3.4816 | 3.4795 | -20.9955 | -21.0009 | 0 | -0.0002 | 0.0002 | -0.0002 | 0 | -0.001 | 0.001 | -0.001 | 00:00:00.050 | 00:00:00.050 | 2023-12-01 13:12:14.945 | 3.4811 | 0 | 0 | 0 | 0 | 0 | 0 | 0 | 0 | 24.7 | 24.7 | 24.7 | 0 | 0 | 0 | 0 | 0 | 0
439 | 35 | 35 | 108 | 3 | 25 | 其它 | 静置 | 2023-12-01 13:12:15.298 | 完成 | 3.5195 | 3.5223 | 3.5223 | 0 | 0 | 0 | 0 | 0 | 0 | 0 | 0 | 0 | 0 | 00:00:00.750 | 00:00:00.750 | 2023-12-01 13:12:16.048 | 0 | 0 | 0 | 0 | 0 | 0 | 0 | 0 | 0 | 24.7 | 24.7 | 24.7 | 0 | 0 | 0 | 0 | 0 | 0
440 | 36 | 36 | 109 | 3 | 25 | 充电 | 充电 CC | 2023-12-01 13:12:16.196 | 完成 | 3.5852 | 3.588 | 3.588 | 31.5123 | 31.5072 | 0.0004 | 0 | -0.0004 | 0.0004 | 0.0015 | 0 | -0.0015 | 0.0015 | 00:00:00.050 | 00:00:00.050 | 2023-12-01 13:12:16.246 | 3.5866 | 0 | 0 | 0 | 0 | 0 | 0 | 0 | 0 | 24.7 | 24.7 | 24.7 | 0 | 0 | 0 | 0 | 0 | 0
441 | 37 | 37 | 109 | 3 | 25 | 其它 | 静置 | 2023-12-01 13:12:16.604 | 完成 | 3.5283 | 3.5283 | 3.5241 | 0 | 0 | 0 | 0 | 0 | 0 | 0 | 0 | 0 | 0 | 00:00:00.750 | 00:00:00.750 | 2023-12-01 13:12:17.354 | 0 | 0 | 0 | 0 | 0 | 0 | 0 | 0 | 0 | 24.7 | 24.7 | 24.7 | 0 | 0 | 0 | 0 | 0 | 0
442 | 38 | 38 | 109 | 3 | 25 | 放电 | 放电 DC | 2023-12-01 13:12:17.494 | 完成 | 3.4609 | 3.4609 | 3.4579 | -31.5189 | -31.499 | 0 | -0.0004 | 0.0004 | -0.0004 | 0 | -0.0015 | 0.0015 | -0.0015 | 00:00:00.050 | 00:00:00.050 | 2023-12-01 13:12:17.544 | 3.4593 | 0 | 0 | 0 | 0 | 0 | 0 | 0 | 0 | 24.7 | 24.7 | 24.7 | 0 | 0 | 0 | 0 | 0 | 0
443 | 39 | 39 | 109 | 3 | 25 | 其它 | 静置 | 2023-12-01 13:12:17.900 | 完成 | 3.5178 | 3.5222 | 3.5222 | 0 | 0 | 0 | 0 | 0 | 0 | 0 | 0 | 0 | 0 | 00:00:00.750 | 00:00:00.750 | 2023-12-01 13:12:18.650 | 0 | 0 | 0 | 0 | 0 | 0 | 0 | 0 | 0 | 24.7 | 24.7 | 24.7 | 0 | 0 | 0 | 0 | 0 | 0
444 | 40 | 40 | 110 | 3 | 25 | 充电 | 充电 CC | 2023-12-01 13:12:18.795 | 完成 | 3.6059 | 3.6094 | 3.6094 | 42.0399 | 42.0028 | 0.0005 | 0 | -0.0005 | 0.0005 | 0.0021 | 0 | -0.0021 | 0.0021 | 00:00:00.050 | 00:00:00.050 | 2023-12-01 13:12:18.845 | 3.6068 | 0 | 0 | 0 | 0 | 0 | 0 | 0 | 0 | 24.7 | 24.7 | 24.7 | 0 | 0 | 0 | 0 | 0 | 0
445 | 41 | 41 | 110 | 3 | 25 | 其它 | 静置 | 2023-12-01 13:12:19.203 | 完成 | 3.5299 | 3.5299 | 3.5244 | 0 | 0 | 0 | 0 | 0 | 0 | 0 | 0 | 0 | 0 | 00:00:00.750 | 00:00:00.750 | 2023-12-01 13:12:19.953 | 0 | 0 | 0 | 0 | 0 | 0 | 0 | 0 | 0 | 24.7 | 24.7 | 24.7 | 0 | 0 | 0 | 0 | 0 | 0
446 | 42 | 42 | 110 | 3 | 25 | 放电 | 放电 DC | 2023-12-01 13:12:20.096 | 完成 | 3.4402 | 3.4402 | 3.436 | -42.0363 | -41.9953 | 0 | -0.0005 | 0.0005 | -0.0005 | 0 | -0.002 | 0.002 | -0.002 | 00:00:00.050 | 00:00:00.050 | 2023-12-01 13:12:20.146 | 3.4389 | 0 | 0 | 0 | 0 | 0 | 0 | 0 | 0 | 24.7 | 24.7 | 24.7 | 0 | 0 | 0 | 0 | 0 | 0
447 | 43 | 43 | 110 | 3 | 25 | 其它 | 静置 | 2023-12-01 13:12:20.500 | 完成 | 3.516 | 3.5218 | 3.5218 | 0 | 0 | 0 | 0 | 0 | 0 | 0 | 0 | 0 | 0 | 00:00:00.750 | 00:00:00.750 | 2023-12-01 13:12:21.250 | 0 | 0 | 0 | 0 | 0 | 0 | 0 | 0 | 0 | 24.7 | 24.7 | 24.7 | 0 | 0 | 0 | 0 | 0 | 0
448 | 44 | 44 | 111 | 3 | 25 | 充电 | 充电 CC | 2023-12-01 13:12:21.400 | 完成 | 3.6261 | 3.6305 | 3.6305 | 52.4911 | 52.5063 | 0.0007 | 0 | -0.0007 | 0.0007 | 0.0026 | 0 | -0.0026 | 0.0026 | 00:00:00.050 | 00:00:00.050 | 2023-12-01 13:12:21.450 | 3.6284 | 0 | 0 | 0 | 0 | 0 | 0 | 0 | 0 | 24.7 | 24.7 | 24.7 | 0 | 0 | 0 | 0 | 0 | 0
449 | 45 | 45 | 111 | 3 | 25 | 其它 | 静置 | 2023-12-01 13:12:21.790 | 完成 | 3.5311 | 3.5311 | 3.5246 | 0 | 0 | 0 | 0 | 0 | 0 | 0 | 0 | 0 | 0 | 00:00:00.750 | 00:00:00.750 | 2023-12-01 13:12:22.540 | 0 | 0 | 0 | 0 | 0 | 0 | 0 | 0 | 0 | 24.7 | 24.7 | 24.7 | 0 | 0 | 0 | 0 | 0 | 0
450 | 46 | 46 | 111 | 3 | 25 | 放电 | 放电 DC | 2023-12-01 13:12:22.696 | 完成 | 3.4193 | 3.4193 | 3.4138 | -52.4819 | -52.5088 | 0 | -0.0007 | 0.0007 | -0.0007 | 0 | -0.0023 | 0.0023 | -0.0023 | 00:00:00.050 | 00:00:00.050 | 2023-12-01 13:12:22.746 | 3.4165 | 0 | 0 | 0 | 0 | 0 | 0 | 0 | 0 | 24.7 | 24.7 | 24.7 | 0 | 0 | 0 | 0 | 0 | 0
451 | 47 | 47 | 111 | 3 | 25 | 其它 | 静置 | 2023-12-01 13:12:23.088 | 完成 | 3.5148 | 3.5218 | 3.5218 | 0 | 0 | 0 | 0 | 0 | 0 | 0 | 0 | 0 | 0 | 00:00:00.750 | 00:00:00.750 | 2023-12-01 13:12:23.838 | 0 | 0 | 0 | 0 | 0 | 0 | 0 | 0 | 0 | 24.7 | 24.7 | 24.7 | 0 | 0 | 0 | 0 | 0 | 0
452 | 48 | 48 | 112 | 3 | 25 | 充电 | 充电 CC | 2023-12-01 13:12:23.988 | 完成 | 3.5429 | 3.5443 | 3.5443 | 10.5 | 10.4991 | 0.0002 | 0 | -0.0002 | 0.0002 | 0.0007 | 0 | -0.0007 | 0.0007 | 00:00:00.070 | 00:00:00.070 | 2023-12-01 13:12:24.058 | 3.5438 | 0 | 0 | 0 | 0 | 0 | 0 | 0 | 0 | 24.7 | 24.7 | 24.7 | 0 | 0 | 0 | 0 | 0 | 0
453 | 49 | 49 | 112 | 3 | 25 | 其它 | 静置 | 2023-12-01 13:12:24.402 | 完成 | 3.5241 | 3.5241 | 3.523 | 0 | 0 | 0 | 0 | 0 | 0 | 0 | 0 | 0 | 0 | 00:00:01.050 | 00:00:01.050 | 2023-12-01 13:12:25.452 | 0 | 0 | 0 | 0 | 0 | 0 | 0 | 0 | 0 | 24.7 | 24.7 | 24.7 | 0 | 0 | 0 | 0 | 0 | 0
454 | 50 | 50 | 112 | 3 | 25 | 放电 | 放电 DC | 2023-12-01 13:12:25.609 | 完成 | 3.5021 | 3.5021 | 3.5009 | -10.4923 | -10.4949 | 0 | -0.0002 | 0.0002 | -0.0002 | 0 | -0.0007 | 0.0007 | -0.0007 | 00:00:00.070 | 00:00:00.070 | 2023-12-01 13:12:25.679 | 3.5013 | 0 | 0 | 0 | 0 | 0 | 0 | 0 | 0 | 24.7 | 24.7 | 24.7 | 0 | 0 | 0 | 0 | 0 | 0
455 | 51 | 51 | 112 | 3 | 25 | 其它 | 静置 | 2023-12-01 13:12:26.090 | 完成 | 3.5204 | 3.5223 | 3.5223 | 0 | 0 | 0 | 0 | 0 | 0 | 0 | 0 | 0 | 0 | 00:00:01.050 | 00:00:01.050 | 2023-12-01 13:12:27.140 | 0 | 0 | 0 | 0 | 0 | 0 | 0 | 0 | 0 | 24.7 | 24.7 | 24.7 | 0 | 0 | 0 | 0 | 0 | 0
456 | 52 | 52 | 113 | 3 | 25 | 充电 | 充电 CC | 2023-12-01 13:12:27.293 | 完成 | 3.5643 | 3.5666 | 3.5666 | 20.9967 | 20.9965 | 0.0004 | 0 | -0.0004 | 0.0004 | 0.0014 | 0 | -0.0014 | 0.0014 | 00:00:00.070 | 00:00:00.070 | 2023-12-01 13:12:27.363 | 3.5655 | 0 | 0 | 0 | 0 | 0 | 0 | 0 | 0 | 24.7 | 24.7 | 24.7 | 0 | 0 | 0 | 0 | 0 | 0
457 | 53 | 53 | 113 | 3 | 25 | 其它 | 静置 | 2023-12-01 13:12:27.800 | 完成 | 3.5272 | 3.5272 | 3.5237 | 0 | 0 | 0 | 0 | 0 | 0 | 0 | 0 | 0 | 0 | 00:00:01.050 | 00:00:01.050 | 2023-12-01 13:12:28.850 | 0 | 0 | 0 | 0 | 0 | 0 | 0 | 0 | 0 | 24.7 | 24.7 | 24.7 | 0 | 0 | 0 | 0 | 0 | 0
458 | 54 | 54 | 113 | 3 | 25 | 放电 | 放电 DC | 2023-12-01 13:12:28.999 | 完成 | 3.4818 | 3.4818 | 3.4793 | -20.9915 | -21.0006 | 0 | -0.0004 | 0.0004 | -0.0004 | 0 | -0.0014 | 0.0014 | -0.0014 | 00:00:00.070 | 00:00:00.070 | 2023-12-01 13:12:29.069 | 3.4802 | 0 | 0 | 0 | 0 | 0 | 0 | 0 | 0 | 24.7 | 24.6 | 24.7 | 0 | 0 | 0 | 0 | 0 | 0
459 | 55 | 55 | 113 | 3 | 25 | 其它 | 静置 | 2023-12-01 13:12:29.498 | 完成 | 3.5188 | 3.5223 | 3.5222 | 0 | 0 | 0 | 0 | 0 | 0 | 0 | 0 | 0 | 0 | 00:00:01.050 | 00:00:01.050 | 2023-12-01 13:12:30.548 | 0 | 0 | 0 | 0 | 0 | 0 | 0 | 0 | 0 | 24.6 | 24.7 | 24.7 | 0 | 0 | 0 | 0 | 0 | 0
460 | 56 | 56 | 114 | 3 | 25 | 充电 | 充电 CC | 2023-12-01 13:12:30.695 | 完成 | 3.585 | 3.5883 | 3.5883 | 31.5347 | 31.5002 | 0.0005 | 0 | -0.0005 | 0.0005 | 0.0021 | 0 | -0.0021 | 0.0021 | 00:00:00.070 | 00:00:00.070 | 2023-12-01 13:12:30.765 | 3.5864 | 0 | 0 | 0 | 0 | 0 | 0 | 0 | 0 | 24.7 | 24.7 | 24.7 | 0 | 0 | 0 | 0 | 0 | 0
461 | 57 | 57 | 114 | 3 | 25 | 其它 | 静置 | 2023-12-01 13:12:31.199 | 完成 | 3.5295 | 3.5295 | 3.5243 | 0 | 0 | 0 | 0 | 0 | 0 | 0 | 0 | 0 | 0 | 00:00:01.050 | 00:00:01.050 | 2023-12-01 13:12:32.249 | 0 | 0 | 0 | 0 | 0 | 0 | 0 | 0 | 0 | 24.7 | 24.7 | 24.7 | 0 | 0 | 0 | 0 | 0 | 0
462 | 58 | 58 | 114 | 3 | 25 | 放电 | 放电 DC | 2023-12-01 13:12:32.397 | 完成 | 3.4614 | 3.4614 | 3.4574 | -31.4332 | -31.565 | 0 | -0.0005 | 0.0005 | -0.0005 | 0 | -0.0021 | 0.0021 | -0.0021 | 00:00:00.070 | 00:00:00.070 | 2023-12-01 13:12:32.467 | 3.4598 | 0 | 0 | 0 | 0 | 0 | 0 | 0 | 0 | 24.6 | 24.6 | 24.7 | 0 | 0 | 0 | 0 | 0 | 0
463 | 59 | 59 | 114 | 3 | 25 | 其它 | 静置 | 2023-12-01 13:12:32.891 | 完成 | 3.5165 | 3.522 | 3.5218 | 0 | 0 | 0 | 0 | 0 | 0 | 0 | 0 | 0 | 0 | 00:00:01.050 | 00:00:01.050 | 2023-12-01 13:12:33.941 | 0 | 0 | 0 | 0 | 0 | 0 | 0 | 0 | 0 | 24.7 | 24.7 | 24.7 | 0 | 0 | 0 | 0 | 0 | 0
464 | 60 | 60 | 115 | 3 | 25 | 充电 | 充电 CC | 2023-12-01 13:12:34.093 | 完成 | 3.6054 | 3.6098 | 3.6098 | 41.9972 | 41.9985 | 0.0008 | 0 | -0.0008 | 0.0008 | 0.0028 | 0 | -0.0028 | 0.0028 | 00:00:00.070 | 00:00:00.070 | 2023-12-01 13:12:34.163 | 3.6082 | 0 | 0 | 0 | 0 | 0 | 0 | 0 | 0 | 24.7 | 24.6 | 24.7 | 0 | 0 | 0 | 0 | 0 | 0
465 | 61 | 61 | 115 | 3 | 25 | 其它 | 静置 | 2023-12-01 13:12:34.515 | 完成 | 3.5301 | 3.5301 | 3.5241 | 0 | 0 | 0 | 0 | 0 | 0 | 0 | 0 | 0 | 0 | 00:00:01.050 | 00:00:01.050 | 2023-12-01 13:12:35.565 | 0 | 0 | 0 | 0 | 0 | 0 | 0 | 0 | 0 | 24.7 | 24.7 | 24.7 | 0 | 0 | 0 | 0 | 0 | 0
466 | 62 | 62 | 115 | 3 | 25 | 放电 | 放电 DC | 2023-12-01 13:12:35.697 | 完成 | 3.44 | 3.44 | 3.4349 | -41.959 | -42.009 | 0 | -0.0008 | 0.0008 | -0.0008 | 0 | -0.0028 | 0.0028 | -0.0028 | 00:00:00.070 | 00:00:00.070 | 2023-12-01 13:12:35.767 | 3.437 | 0 | 0 | 0 | 0 | 0 | 0 | 0 | 0 | 24.7 | 24.6 | 24.7 | 0 | 0 | 0 | 0 | 0 | 0
467 | 63 | 63 | 115 | 3 | 25 | 其它 | 静置 | 2023-12-01 13:12:36.192 | 完成 | 3.5141 | 3.5213 | 3.5213 | 0 | 0 | 0 | 0 | 0 | 0 | 0 | 0 | 0 | 0 | 00:00:01.050 | 00:00:01.050 | 2023-12-01 13:12:37.242 | 0 | 0 | 0 | 0 | 0 | 0 | 0 | 0 | 0 | 24.7 | 24.7 | 24.7 | 0 | 0 | 0 | 0 | 0 | 0
468 | 64 | 64 | 116 | 3 | 25 | 充电 | 充电 CC | 2023-12-01 13:12:37.393 | 完成 | 3.6256 | 3.631 | 3.631 | 52.4646 | 52.4901 | 0.001 | 0 | -0.001 | 0.001 | 0.0037 | 0 | -0.0037 | 0.0037 | 00:00:00.070 | 00:00:00.070 | 2023-12-01 13:12:37.463 | 3.6294 | 0 | 0 | 0 | 0 | 0 | 0 | 0 | 0 | 24.6 | 24.6 | 24.7 | 0 | 0 | 0 | 0 | 0 | 0
469 | 65 | 65 | 116 | 3 | 25 | 其它 | 静置 | 2023-12-01 13:12:37.892 | 完成 | 3.5336 | 3.5336 | 3.525 | 0 | 0 | 0 | 0 | 0 | 0 | 0 | 0 | 0 | 0 | 00:00:01.050 | 00:00:01.050 | 2023-12-01 13:12:38.942 | 0 | 0 | 0 | 0 | 0 | 0 | 0 | 0 | 0 | 24.7 | 24.7 | 24.7 | 0 | 0 | 0 | 0 | 0 | 0
470 | 66 | 66 | 116 | 3 | 25 | 放电 | 放电 DC | 2023-12-01 13:12:39.101 | 完成 | 3.4196 | 3.4196 | 3.4133 | -52.5396 | -52.4968 | 0 | -0.001 | 0.001 | -0.001 | 0 | -0.0034 | 0.0034 | -0.0034 | 00:00:00.070 | 00:00:00.070 | 2023-12-01 13:12:39.171 | 3.4151 | 0 | 0 | 0 | 0 | 0 | 0 | 0 | 0 | 24.7 | 24.6 | 24.7 | 0 | 0 | 0 | 0 | 0 | 0
471 | 67 | 67 | 116 | 3 | 25 | 其它 | 静置 | 2023-12-01 13:12:39.599 | 完成 | 3.5122 | 3.5211 | 3.5211 | 0 | 0 | 0 | 0 | 0 | 0 | 0 | 0 | 0 | 0 | 00:00:01.050 | 00:00:01.050 | 2023-12-01 13:12:40.649 | 0 | 0 | 0 | 0 | 0 | 0 | 0 | 0 | 0 | 24.6 | 24.7 | 24.7 | 0 | 0 | 0 | 0 | 0 | 0
472 | 68 | 68 | 117 | 3 | 25 | 充电 | 充电 CC | 2023-12-01 13:12:40.797 | 完成 | 3.5423 | 3.5439 | 3.5439 | 10.4956 | 10.5015 | 0.0002 | 0 | -0.0002 | 0.0002 | 0.001 | 0 | -0.001 | 0.001 | 00:00:00.100 | 00:00:00.100 | 2023-12-01 13:12:40.897 | 3.5432 | 0 | 0 | 0 | 0 | 0 | 0 | 0 | 0 | 24.6 | 24.6 | 24.7 | 0 | 0 | 0 | 0 | 0 | 0
473 | 69 | 69 | 117 | 3 | 25 | 其它 | 静置 | 2023-12-01 13:12:41.297 | 完成 | 3.5241 | 3.5241 | 3.5225 | 0 | 0 | 0 | 0 | 0 | 0 | 0 | 0 | 0 | 0 | 00:00:01.500 | 00:00:01.500 | 2023-12-01 13:12:42.797 | 0 | 0 | 0 | 0 | 0 | 0 | 0 | 0 | 0 | 24.7 | 24.7 | 24.7 | 0 | 0 | 0 | 0 | 0 | 0
474 | 70 | 70 | 117 | 3 | 25 | 放电 | 放电 DC | 2023-12-01 13:12:42.989 | 完成 | 3.5018 | 3.5018 | 3.5002 | -10.4969 | -10.4989 | 0 | -0.0002 | 0.0002 | -0.0002 | 0 | -0.001 | 0.001 | -0.001 | 00:00:00.100 | 00:00:00.100 | 2023-12-01 13:12:43.089 | 3.5011 | 0 | 0 | 0 | 0 | 0 | 0 | 0 | 0 | 24.7 | 24.7 | 24.7 | 0 | 0 | 0 | 0 | 0 | 0
475 | 71 | 71 | 117 | 3 | 25 | 其它 | 静置 | 2023-12-01 13:12:43.495 | 完成 | 3.5202 | 3.5222 | 3.5222 | 0 | 0 | 0 | 0 | 0 | 0 | 0 | 0 | 0 | 0 | 00:00:01.500 | 00:00:01.500 | 2023-12-01 13:12:44.995 | 0 | 0 | 0 | 0 | 0 | 0 | 0 | 0 | 0 | 24.6 | 24.7 | 24.7 | 0 | 0 | 0 | 0 | 0 | 0
476 | 72 | 72 | 118 | 3 | 25 | 充电 | 充电 CC | 2023-12-01 13:12:45.187 | 完成 | 3.5639 | 3.5669 | 3.5669 | 20.9944 | 21.0009 | 0.0005 | 0 | -0.0005 | 0.0005 | 0.002 | 0 | -0.002 | 0.002 | 00:00:00.100 | 00:00:00.100 | 2023-12-01 13:12:45.287 | 3.5653 | 0 | 0 | 0 | 0 | 0 | 0 | 0 | 0 | 24.7 | 24.7 | 24.7 | 0 | 0 | 0 | 0 | 0 | 0
477 | 73 | 73 | 118 | 3 | 25 | 其它 | 静置 | 2023-12-01 13:12:45.695 | 完成 | 3.5269 | 3.5269 | 3.5232 | 0 | 0 | 0 | 0 | 0 | 0 | 0 | 0 | 0 | 0 | 00:00:01.500 | 00:00:01.500 | 2023-12-01 13:12:47.195 | 0 | 0 | 0 | 0 | 0 | 0 | 0 | 0 | 0 | 24.6 | 24.7 | 24.7 | 0 | 0 | 0 | 0 | 0 | 0
478 | 74 | 74 | 118 | 3 | 25 | 放电 | 放电 DC | 2023-12-01 13:12:47.398 | 完成 | 3.4814 | 3.4814 | 3.4783 | -21.0042 | -21.0027 | 0 | -0.0005 | 0.0005 | -0.0005 | 0 | -0.002 | 0.002 | -0.002 | 00:00:00.100 | 00:00:00.100 | 2023-12-01 13:12:47.498 | 3.48 | 0 | 0 | 0 | 0 | 0 | 0 | 0 | 0 | 24.6 | 24.7 | 24.7 | 0 | 0 | 0 | 0 | 0 | 0
479 | 75 | 75 | 118 | 3 | 25 | 其它 | 静置 | 2023-12-01 13:12:47.897 | 完成 | 3.5183 | 3.522 | 3.522 | 0 | 0 | 0 | 0 | 0 | 0 | 0 | 0 | 0 | 0 | 00:00:01.500 | 00:00:01.500 | 2023-12-01 13:12:49.397 | 0 | 0 | 0 | 0 | 0 | 0 | 0 | 0 | 0 | 24.7 | 24.7 | 24.7 | 0 | 0 | 0 | 0 | 0 | 0
480 | 76 | 76 | 119 | 3 | 25 | 充电 | 充电 CC | 2023-12-01 13:12:49.603 | 完成 | 3.5848 | 3.5889 | 3.5889 | 31.5249 | 31.5004 | 0.0008 | 0 | -0.0008 | 0.0008 | 0.0031 | 0 | -0.0031 | 0.0031 | 00:00:00.100 | 00:00:00.100 | 2023-12-01 13:12:49.703 | 3.5871 | 0 | 0 | 0 | 0 | 0 | 0 | 0 | 0 | 24.7 | 24.7 | 24.7 | 0 | 0 | 0 | 0 | 0 | 0
481 | 77 | 77 | 119 | 3 | 25 | 其它 | 静置 | 2023-12-01 13:12:50.099 | 完成 | 3.5292 | 3.5292 | 3.5237 | 0 | 0 | 0 | 0 | 0 | 0 | 0 | 0 | 0 | 0 | 00:00:01.500 | 00:00:01.500 | 2023-12-01 13:12:51.599 | 0 | 0 | 0 | 0 | 0 | 0 | 0 | 0 | 0 | 24.7 | 24.7 | 24.7 | 0 | 0 | 0 | 0 | 0 | 0
482 | 78 | 78 | 119 | 3 | 25 | 放电 | 放电 DC | 2023-12-01 13:12:51.794 | 完成 | 3.4609 | 3.4609 | 3.4563 | -31.4736 | -31.4402 | 0 | -0.0008 | 0.0008 | -0.0008 | 0 | -0.003 | 0.003 | -0.003 | 00:00:00.100 | 00:00:00.100 | 2023-12-01 13:12:51.894 | 3.4581 | 0 | 0 | 0 | 0 | 0 | 0 | 0 | 0 | 24.7 | 24.7 | 24.7 | 0 | 0 | 0 | 0 | 0 | 0
483 | 79 | 79 | 119 | 3 | 25 | 其它 | 静置 | 2023-12-01 13:12:52.294 | 完成 | 3.5162 | 3.5218 | 3.5218 | 0 | 0 | 0 | 0 | 0 | 0 | 0 | 0 | 0 | 0 | 00:00:01.500 | 00:00:01.500 | 2023-12-01 13:12:53.794 | 0 | 0 | 0 | 0 | 0 | 0 | 0 | 0 | 0 | 24.6 | 24.7 | 24.7 | 0 | 0 | 0 | 0 | 0 | 0
484 | 80 | 80 | 120 | 3 | 25 | 充电 | 充电 CC | 2023-12-01 13:12:53.993 | 完成 | 3.6054 | 3.6106 | 3.6106 | 42.0003 | 42.0036 | 0.0011 | 0 | -0.0011 | 0.0011 | 0.0042 | 0 | -0.0042 | 0.0042 | 00:00:00.100 | 00:00:00.100 | 2023-12-01 13:12:54.093 | 3.6089 | 0 | 0 | 0 | 0 | 0 | 0 | 0 | 0 | 24.7 | 24.7 | 24.7 | 0 | 0 | 0 | 0 | 0 | 0
485 | 81 | 81 | 120 | 3 | 25 | 其它 | 静置 | 2023-12-01 13:12:54.497 | 完成 | 3.5315 | 3.5315 | 3.5241 | 0 | 0 | 0 | 0 | 0 | 0 | 0 | 0 | 0 | 0 | 00:00:01.500 | 00:00:01.500 | 2023-12-01 13:12:55.997 | 0 | 0 | 0 | 0 | 0 | 0 | 0 | 0 | 0 | 24.7 | 24.7 | 24.7 | 0 | 0 | 0 | 0 | 0 | 0
486 | 82 | 82 | 120 | 3 | 25 | 放电 | 放电 DC | 2023-12-01 13:12:56.199 | 完成 | 3.4402 | 3.4402 | 3.434 | -41.9882 | -42.001 | 0 | -0.0011 | 0.0011 | -0.0011 | 0 | -0.004 | 0.004 | -0.004 | 00:00:00.100 | 00:00:00.100 | 2023-12-01 13:12:56.299 | 3.436 | 0 | 0 | 0 | 0 | 0 | 0 | 0 | 0 | 24.7 | 24.7 | 24.7 | 0 | 0 | 0 | 0 | 0 | 0
487 | 83 | 83 | 120 | 3 | 25 | 其它 | 静置 | 2023-12-01 13:12:56.696 | 完成 | 3.5143 | 3.5218 | 3.5218 | 0 | 0 | 0 | 0 | 0 | 0 | 0 | 0 | 0 | 0 | 00:00:01.500 | 00:00:01.500 | 2023-12-01 13:12:58.196 | 0 | 0 | 0 | 0 | 0 | 0 | 0 | 0 | 0 | 24.7 | 24.7 | 24.7 | 0 | 0 | 0 | 0 | 0 | 0
488 | 84 | 84 | 121 | 3 | 25 | 充电 | 充电 CC | 2023-12-01 13:12:58.302 | 完成 | 3.6259 | 3.6322 | 3.6322 | 52.506 | 52.4954 | 0.0014 | 0 | -0.0014 | 0.0014 | 0.0052 | 0 | -0.0052 | 0.0052 | 00:00:00.100 | 00:00:00.100 | 2023-12-01 13:12:58.402 | 3.6296 | 0 | 0 | 0 | 0 | 0 | 0 | 0 | 0 | 24.6 | 24.6 | 24.7 | 0 | 0 | 0 | 0 | 0 | 0
489 | 85 | 85 | 121 | 3 | 25 | 其它 | 静置 | 2023-12-01 13:12:58.796 | 完成 | 3.5336 | 3.5336 | 3.5246 | 0 | 0 | 0 | 0 | 0 | 0 | 0 | 0 | 0 | 0 | 00:00:01.500 | 00:00:01.500 | 2023-12-01 13:13:00.296 | 0 | 0 | 0 | 0 | 0 | 0 | 0 | 0 | 0 | 24.7 | 24.7 | 24.7 | 0 | 0 | 0 | 0 | 0 | 0
490 | 86 | 86 | 121 | 3 | 25 | 放电 | 放电 DC | 2023-12-01 13:13:00.497 | 完成 | 3.4196 | 3.4196 | 3.4117 | -52.5189 | -52.4976 | 0 | -0.0014 | 0.0014 | -0.0014 | 0 | -0.0049 | 0.0049 | -0.0049 | 00:00:00.100 | 00:00:00.100 | 2023-12-01 13:13:00.597 | 3.4149 | 0 | 0 | 0 | 0 | 0 | 0 | 0 | 0 | 24.7 | 24.6 | 24.7 | 0 | 0 | 0 | 0 | 0 | 0
491 | 87 | 87 | 121 | 3 | 25 | 其它 | 静置 | 2023-12-01 13:13:00.997 | 完成 | 3.512 | 3.5216 | 3.5216 | 0 | 0 | 0 | 0 | 0 | 0 | 0 | 0 | 0 | 0 | 00:00:01.500 | 00:00:01.500 | 2023-12-01 13:13:02.497 | 0 | 0 | 0 | 0 | 0 | 0 | 0 | 0 | 0 | 24.7 | 24.7 | 24.7 | 0 | 0 | 0 | 0 | 0 | 0
492 | 88 | 88 | 122 | 3 | 25 | 充电 | 充电 CC | 2023-12-01 13:13:02.703 | 完成 | 3.5427 | 3.5453 | 3.5453 | 10.4962 | 10.501 | 0.0008 | 0 | -0.0008 | 0.0008 | 0.0031 | 0 | -0.0031 | 0.0031 | 00:00:00.300 | 00:00:00.300 | 2023-12-01 13:13:03.003 | 3.5443 | 0 | 0 | 0 | 0 | 0 | 0 | 0 | 0 | 24.6 | 24.6 | 24.7 | 0 | 0 | 0 | 0 | 0 | 0
493 | 89 | 89 | 122 | 3 | 25 | 其它 | 静置 | 2023-12-01 13:13:03.397 | 完成 | 3.5251 | 3.5251 | 3.5229 | 0 | 0 | 0 | 0 | 0 | 0 | 0 | 0 | 0 | 0 | 00:00:04.500 | 00:00:04.500 | 2023-12-01 13:13:07.897 | 0 | 0 | 0 | 0 | 0 | 0 | 0 | 0 | 0 | 24.6 | 24.7 | 24.7 | 0 | 0 | 0 | 0 | 0 | 0
494 | 90 | 90 | 122 | 3 | 25 | 放电 | 放电 DC | 2023-12-01 13:13:08.097 | 完成 | 3.5021 | 3.5021 | 3.4995 | -10.4911 | -10.5018 | 0 | -0.0008 | 0.0008 | -0.0008 | 0 | -0.003 | 0.003 | -0.003 | 00:00:00.300 | 00:00:00.300 | 2023-12-01 13:13:08.397 | 3.5004 | 0 | 0 | 0 | 0 | 0 | 0 | 0 | 0 | 24.6 | 24.6 | 24.6 | 0 | 0 | 0 | 0 | 0 | 0
495 | 91 | 91 | 122 | 3 | 25 | 其它 | 静置 | 2023-12-01 13:13:08.795 | 完成 | 3.5195 | 3.5223 | 3.5223 | 0 | 0 | 0 | 0 | 0 | 0 | 0 | 0 | 0 | 0 | 00:00:04.500 | 00:00:04.500 | 2023-12-01 13:13:13.295 | 0 | 0 | 0 | 0 | 0 | 0 | 0 | 0 | 0 | 24.6 | 24.7 | 24.7 | 0 | 0 | 0 | 0 | 0 | 0
496 | 92 | 92 | 123 | 3 | 25 | 充电 | 充电 CC | 2023-12-01 13:13:13.497 | 完成 | 3.5641 | 3.569 | 3.569 | 21.009 | 20.9997 | 0.0017 | 0 | -0.0017 | 0.0017 | 0.0062 | 0 | -0.0062 | 0.0062 | 00:00:00.300 | 00:00:00.300 | 2023-12-01 13:13:13.797 | 3.5673 | 0 | 0 | 0 | 0 | 0 | 0 | 0 | 0 | 24.6 | 24.7 | 24.7 | 0 | 0 | 0 | 0 | 0 | 0
497 | 93 | 93 | 123 | 3 | 25 | 其它 | 静置 | 2023-12-01 13:13:14.199 | 完成 | 3.5287 | 3.5287 | 3.5234 | 0 | 0 | 0 | 0 | 0 | 0 | 0 | 0 | 0 | 0 | 00:00:04.500 | 00:00:04.500 | 2023-12-01 13:13:18.699 | 0 | 0 | 0 | 0 | 0 | 0 | 0 | 0 | 0 | 24.7 | 24.7 | 24.7 | 0 | 0 | 0 | 0 | 0 | 0
498 | 94 | 94 | 123 | 3 | 25 | 放电 | 放电 DC | 2023-12-01 13:13:18.887 | 完成 | 3.4816 | 3.4816 | 3.4763 | -21.0159 | -20.9999 | 0 | -0.0017 | 0.0017 | -0.0017 | 0 | -0.006 | 0.006 | -0.006 | 00:00:00.300 | 00:00:00.300 | 2023-12-01 13:13:19.187 | 3.4781 | 0 | 0 | 0 | 0 | 0 | 0 | 0 | 0 | 24.7 | 24.6 | 24.7 | 0 | 0 | 0 | 0 | 0 | 0
499 | 95 | 95 | 123 | 3 | 25 | 其它 | 静置 | 2023-12-01 13:13:19.601 | 完成 | 3.5167 | 3.5223 | 3.5222 | 0 | 0 | 0 | 0 | 0 | 0 | 0 | 0 | 0 | 0 | 00:00:04.500 | 00:00:04.500 | 2023-12-01 13:13:24.101 | 0 | 0 | 0 | 0 | 0 | 0 | 0 | 0 | 0 | 24.7 | 24.7 | 24.7 | 0 | 0 | 0 | 0 | 0 | 0
500 | 96 | 96 | 124 | 3 | 25 | 充电 | 充电 CC | 2023-12-01 13:13:24.292 | 完成 | 3.5848 | 3.5919 | 3.5919 | 31.5188 | 31.4957 | 0.0026 | 0 | -0.0026 | 0.0026 | 0.0094 | 0 | -0.0094 | 0.0094 | 00:00:00.300 | 00:00:00.300 | 2023-12-01 13:13:24.592 | 3.5899 | 0 | 0 | 0 | 0 | 0 | 0 | 0 | 0 | 24.6 | 24.7 | 24.7 | 0 | 0 | 0 | 0 | 0 | 0
501 | 97 | 97 | 124 | 3 | 25 | 其它 | 静置 | 2023-12-01 13:13:24.996 | 完成 | 3.5315 | 3.5315 | 3.5237 | 0 | 0 | 0 | 0 | 0 | 0 | 0 | 0 | 0 | 0 | 00:00:04.500 | 00:00:04.500 | 2023-12-01 13:13:29.496 | 0 | 0 | 0 | 0 | 0 | 0 | 0 | 0 | 0 | 24.7 | 24.7 | 24.7 | 0 | 0 | 0 | 0 | 0 | 0
502 | 98 | 98 | 124 | 3 | 25 | 放电 | 放电 DC | 2023-12-01 13:13:29.614 | 完成 | 3.4611 | 3.4611 | 3.4528 | -31.4524 | -31.5261 | 0 | -0.0026 | 0.0026 | -0.0026 | 0 | -0.009 | 0.009 | -0.009 | 00:00:00.300 | 00:00:00.300 | 2023-12-01 13:13:29.914 | 3.4551 | 0 | 0 | 0 | 0 | 0 | 0 | 0 | 0 | 24.6 | 24.6 | 24.7 | 0 | 0 | 0 | 0 | 0 | 0
503 | 99 | 99 | 124 | 3 | 25 | 其它 | 静置 | 2023-12-01 13:13:30.295 | 完成 | 3.5141 | 3.5222 | 3.522 | 0 | 0 | 0 | 0 | 0 | 0 | 0 | 0 | 0 | 0 | 00:00:04.500 | 00:00:04.500 | 2023-12-01 13:13:34.795 | 0 | 0 | 0 | 0 | 0 | 0 | 0 | 0 | 0 | 24.7 | 24.7 | 24.7 | 0 | 0 | 0 | 0 | 0 | 0
504 | 100 | 100 | 125 | 3 | 25 | 充电 | 充电 CC | 2023-12-01 13:13:34.996 | 完成 | 3.6054 | 3.6147 | 3.6147 | 41.9776 | 42 | 0.0034 | 0 | -0.0034 | 0.0034 | 0.0126 | 0 | -0.0126 | 0.0126 | 00:00:00.300 | 00:00:00.300 | 2023-12-01 13:13:35.296 | 3.6119 | 0 | 0 | 0 | 0 | 0 | 0 | 0 | 0 | 24.7 | 24.6 | 24.7 | 0 | 0 | 0 | 0 | 0 | 0
505 | 101 | 101 | 125 | 3 | 25 | 其它 | 静置 | 2023-12-01 13:13:35.682 | 完成 | 3.5343 | 3.5343 | 3.5241 | 0 | 0 | 0 | 0 | 0 | 0 | 0 | 0 | 0 | 0 | 00:00:04.500 | 00:00:04.500 | 2023-12-01 13:13:40.182 | 0 | 0 | 0 | 0 | 0 | 0 | 0 | 0 | 0 | 24.7 | 24.7 | 24.7 | 0 | 0 | 0 | 0 | 0 | 0
506 | 102 | 102 | 125 | 3 | 25 | 放电 | 放电 DC | 2023-12-01 13:13:40.388 | 完成 | 3.4405 | 3.4405 | 3.4293 | -41.9206 | -42 | 0 | -0.0035 | 0.0035 | -0.0035 | 0 | -0.012 | 0.012 | -0.012 | 00:00:00.300 | 00:00:00.300 | 2023-12-01 13:13:40.688 | 3.4326 | 0 | 0 | 0 | 0 | 0 | 0 | 0 | 0 | 24.6 | 24.6 | 24.7 | 0 | 0 | 0 | 0 | 0 | 0
507 | 103 | 103 | 125 | 3 | 25 | 其它 | 静置 | 2023-12-01 13:13:41.098 | 完成 | 3.5111 | 3.5218 | 3.5218 | 0 | 0 | 0 | 0 | 0 | 0 | 0 | 0 | 0 | 0 | 00:00:04.500 | 00:00:04.500 | 2023-12-01 13:13:45.598 | 0 | 0 | 0 | 0 | 0 | 0 | 0 | 0 | 0 | 24.7 | 24.7 | 24.7 | 0 | 0 | 0 | 0 | 0 | 0
508 | 104 | 104 | 126 | 3 | 25 | 充电 | 充电 CC | 2023-12-01 13:13:45.794 | 完成 | 3.6257 | 3.6372 | 3.6372 | 52.4751 | 52.4966 | 0.0043 | 0 | -0.0043 | 0.0043 | 0.0158 | 0 | -0.0158 | 0.0158 | 00:00:00.300 | 00:00:00.300 | 2023-12-01 13:13:46.094 | 3.6335 | 0 | 0 | 0 | 0 | 0 | 0 | 0 | 0 | 24.7 | 24.7 | 24.7 | 0 | 0 | 0 | 0 | 0 | 0
509 | 105 | 105 | 126 | 3 | 25 | 其它 | 静置 | 2023-12-01 13:13:46.496 | 完成 | 3.5373 | 3.5373 | 3.5244 | 0 | 0 | 0 | 0 | 0 | 0 | 0 | 0 | 0 | 0 | 00:00:04.500 | 00:00:04.500 | 2023-12-01 13:13:50.996 | 0 | 0 | 0 | 0 | 0 | 0 | 0 | 0 | 0 | 24.7 | 24.7 | 24.7 | 0 | 0 | 0 | 0 | 0 | 0
510 | 106 | 106 | 126 | 3 | 25 | 放电 | 放电 DC | 2023-12-01 13:13:51.196 | 完成 | 3.4196 | 3.4196 | 3.4059 | -52.463 | -52.4975 | 0 | -0.0043 | 0.0043 | -0.0043 | 0 | -0.0149 | 0.0149 | -0.0149 | 00:00:00.300 | 00:00:00.300 | 2023-12-01 13:13:51.496 | 3.4103 | 0 | 0 | 0 | 0 | 0 | 0 | 0 | 0 | 24.7 | 24.7 | 24.7 | 0 | 0 | 0 | 0 | 0 | 0
511 | 107 | 107 | 126 | 3 | 25 | 其它 | 静置 | 2023-12-01 13:13:51.904 | 完成 | 3.5083 | 3.5218 | 3.5216 | 0 | 0 | 0 | 0 | 0 | 0 | 0 | 0 | 0 | 0 | 00:00:04.500 | 00:00:04.500 | 2023-12-01 13:13:56.404 | 0 | 0 | 0 | 0 | 0 | 0 | 0 | 0 | 0 | 24.7 | 24.7 | 24.7 | 0 | 0 | 0 | 0 | 0 | 0
512 | 108 | 108 | 127 | 3 | 25 | 充电 | 充电 CC | 2023-12-01 13:13:56.593 | 完成 | 3.5427 | 3.546 | 3.546 | 10.5018 | 10.4982 | 0.0014 | 0 | -0.0014 | 0.0014 | 0.0051 | 0 | -0.0051 | 0.0051 | 00:00:00.500 | 00:00:00.500 | 2023-12-01 13:13:57.093 | 3.5448 | 0 | 0 | 0 | 0 | 0 | 0 | 0 | 0 | 24.7 | 24.7 | 24.7 | 0 | 0 | 0 | 0 | 0 | 0
513 | 109 | 109 | 127 | 3 | 25 | 其它 | 静置 | 2023-12-01 13:13:57.497 | 完成 | 3.5257 | 3.5257 | 3.5227 | 0 | 0 | 0 | 0 | 0 | 0 | 0 | 0 | 0 | 0 | 00:00:07.500 | 00:00:07.500 | 2023-12-01 13:14:04.997 | 0 | 0 | 0 | 0 | 0 | 0 | 0 | 0 | 0 | 24.7 | 24.7 | 24.7 | 0 | 0 | 0 | 0 | 0 | 0
514 | 110 | 110 | 127 | 3 | 25 | 放电 | 放电 DC | 2023-12-01 13:14:05.196 | 完成 | 3.502 | 3.502 | 3.4986 | -10.4947 | -10.4986 | 0 | -0.0014 | 0.0014 | -0.0014 | 0 | -0.0051 | 0.0051 | -0.0051 | 00:00:00.500 | 00:00:00.500 | 2023-12-01 13:14:05.696 | 3.4995 | 0 | 0 | 0 | 0 | 0 | 0 | 0 | 0 | 24.7 | 24.7 | 24.7 | 0 | 0 | 0 | 0 | 0 | 0
515 | 111 | 111 | 127 | 3 | 25 | 其它 | 静置 | 2023-12-01 13:14:06.093 | 完成 | 3.5188 | 3.5222 | 3.5222 | 0 | 0 | 0 | 0 | 0 | 0 | 0 | 0 | 0 | 0 | 00:00:07.500 | 00:00:07.500 | 2023-12-01 13:14:13.593 | 0 | 0 | 0 | 0 | 0 | 0 | 0 | 0 | 0 | 24.7 | 24.7 | 24.7 | 0 | 0 | 0 | 0 | 0 | 0
516 | 112 | 112 | 128 | 3 | 25 | 充电 | 充电 CC | 2023-12-01 13:14:13.796 | 完成 | 3.5638 | 3.5703 | 3.5703 | 20.9899 | 20.9981 | 0.0028 | 0 | -0.0028 | 0.0028 | 0.0104 | 0 | -0.0104 | 0.0104 | 00:00:00.500 | 00:00:00.500 | 2023-12-01 13:14:14.296 | 3.5682 | 0 | 0 | 0 | 0 | 0 | 0 | 0 | 0 | 24.7 | 24.7 | 24.7 | 0 | 0 | 0 | 0 | 0 | 0
517 | 113 | 113 | 128 | 3 | 25 | 其它 | 静置 | 2023-12-01 13:14:14.697 | 完成 | 3.5297 | 3.5297 | 3.5232 | 0 | 0 | 0 | 0 | 0 | 0 | 0 | 0 | 0 | 0 | 00:00:07.500 | 00:00:07.500 | 2023-12-01 13:14:22.197 | 0 | 0 | 0 | 0 | 0 | 0 | 0 | 0 | 0 | 24.7 | 24.7 | 24.7 | 0 | 0 | 0 | 0 | 0 | 0
518 | 114 | 114 | 128 | 3 | 25 | 放电 | 放电 DC | 2023-12-01 13:14:22.407 | 完成 | 3.4816 | 3.4816 | 3.4746 | -20.9806 | -20.9978 | 0 | -0.0028 | 0.0028 | -0.0028 | 0 | -0.0101 | 0.0101 | -0.0101 | 00:00:00.500 | 00:00:00.500 | 2023-12-01 13:14:22.907 | 3.4769 | 0 | 0 | 0 | 0 | 0 | 0 | 0 | 0 | 24.7 | 24.7 | 24.7 | 0 | 0 | 0 | 0 | 0 | 0
519 | 115 | 115 | 128 | 3 | 25 | 其它 | 静置 | 2023-12-01 13:14:23.298 | 完成 | 3.5155 | 3.522 | 3.522 | 0 | 0 | 0 | 0 | 0 | 0 | 0 | 0 | 0 | 0 | 00:00:07.500 | 00:00:07.500 | 2023-12-01 13:14:30.798 | 0 | 0 | 0 | 0 | 0 | 0 | 0 | 0 | 0 | 24.7 | 24.7 | 24.7 | 0 | 0 | 0 | 0 | 0 | 0
520 | 116 | 116 | 129 | 3 | 25 | 充电 | 充电 CC | 2023-12-01 13:14:31.005 | 完成 | 3.5847 | 3.5938 | 3.5938 | 31.5077 | 31.4962 | 0.0043 | 0 | -0.0043 | 0.0043 | 0.0157 | 0 | -0.0157 | 0.0157 | 00:00:00.500 | 00:00:00.500 | 2023-12-01 13:14:31.505 | 3.5908 | 0 | 0 | 0 | 0 | 0 | 0 | 0 | 0 | 24.7 | 24.6 | 24.7 | 0 | 0 | 0 | 0 | 0 | 0
521 | 117 | 117 | 129 | 3 | 25 | 其它 | 静置 | 2023-12-01 13:14:31.889 | 完成 | 3.5332 | 3.5332 | 3.5237 | 0 | 0 | 0 | 0 | 0 | 0 | 0 | 0 | 0 | 0 | 00:00:07.500 | 00:00:07.500 | 2023-12-01 13:14:39.389 | 0 | 0 | 0 | 0 | 0 | 0 | 0 | 0 | 0 | 24.7 | 24.7 | 24.7 | 0 | 0 | 0 | 0 | 0 | 0
522 | 118 | 118 | 129 | 3 | 25 | 放电 | 放电 DC | 2023-12-01 13:14:39.601 | 完成 | 3.4609 | 3.4609 | 3.4505 | -31.527 | -31.4855 | 0 | -0.0043 | 0.0043 | -0.0043 | 0 | -0.0151 | 0.0151 | -0.0151 | 00:00:00.500 | 00:00:00.500 | 2023-12-01 13:14:40.101 | 3.4539 | 0 | 0 | 0 | 0 | 0 | 0 | 0 | 0 | 24.7 | 24.7 | 24.7 | 0 | 0 | 0 | 0 | 0 | 0
523 | 119 | 119 | 129 | 3 | 25 | 其它 | 静置 | 2023-12-01 13:14:40.495 | 完成 | 3.5122 | 3.522 | 3.5218 | 0 | 0 | 0 | 0 | 0 | 0 | 0 | 0 | 0 | 0 | 00:00:07.500 | 00:00:07.500 | 2023-12-01 13:14:47.995 | 0 | 0 | 0 | 0 | 0 | 0 | 0 | 0 | 0 | 24.7 | 24.7 | 24.7 | 0 | 0 | 0 | 0 | 0 | 0
524 | 120 | 120 | 130 | 3 | 25 | 充电 | 充电 CC | 2023-12-01 13:14:48.194 | 完成 | 3.6052 | 3.6173 | 3.6173 | 42.008 | 41.998 | 0.0057 | 0 | -0.0057 | 0.0057 | 0.021 | 0 | -0.021 | 0.021 | 00:00:00.500 | 00:00:00.500 | 2023-12-01 13:14:48.694 | 3.6135 | 0 | 0 | 0 | 0 | 0 | 0 | 0 | 0 | 24.7 | 24.6 | 24.7 | 0 | 0 | 0 | 0 | 0 | 0
525 | 121 | 121 | 130 | 3 | 25 | 其它 | 静置 | 2023-12-01 13:14:49.100 | 完成 | 3.5369 | 3.5369 | 3.5243 | 0 | 0 | 0 | 0 | 0 | 0 | 0 | 0 | 0 | 0 | 00:00:07.500 | 00:00:07.500 | 2023-12-01 13:14:56.600 | 0 | 0 | 0 | 0 | 0 | 0 | 0 | 0 | 0 | 24.7 | 24.7 | 24.7 | 0 | 0 | 0 | 0 | 0 | 0
526 | 122 | 122 | 130 | 3 | 25 | 放电 | 放电 DC | 2023-12-01 13:14:56.790 | 完成 | 3.4403 | 3.4403 | 3.4263 | -41.9896 | -42.0009 | 0 | -0.0057 | 0.0057 | -0.0057 | 0 | -0.02 | 0.02 | -0.02 | 00:00:00.500 | 00:00:00.500 | 2023-12-01 13:14:57.290 | 3.4307 | 0 | 0 | 0 | 0 | 0 | 0 | 0 | 0 | 24.7 | 24.6 | 24.7 | 0 | 0 | 0 | 0 | 0 | 0
527 | 123 | 123 | 130 | 3 | 25 | 其它 | 静置 | 2023-12-01 13:14:57.696 | 完成 | 3.5088 | 3.5218 | 3.5218 | 0 | 0 | 0 | 0 | 0 | 0 | 0 | 0 | 0 | 0 | 00:00:07.500 | 00:00:07.500 | 2023-12-01 13:15:05.196 | 0 | 0 | 0 | 0 | 0 | 0 | 0 | 0 | 0 | 24.6 | 24.7 | 24.7 | 0 | 0 | 0 | 0 | 0 | 0
528 | 124 | 124 | 131 | 3 | 25 | 充电 | 充电 CC | 2023-12-01 13:15:05.394 | 完成 | 3.6256 | 3.6405 | 3.6405 | 52.471 | 52.5588 | 0.0072 | 0 | -0.0072 | 0.0072 | 0.0265 | 0 | -0.0265 | 0.0265 | 00:00:00.500 | 00:00:00.500 | 2023-12-01 13:15:05.894 | 3.6356 | 0 | 0 | 0 | 0 | 0 | 0 | 0 | 0 | 24.7 | 24.7 | 24.7 | 0 | 0 | 0 | 0 | 0 | 0
529 | 125 | 125 | 131 | 3 | 25 | 其它 | 静置 | 2023-12-01 13:15:06.300 | 完成 | 3.5404 | 3.5404 | 3.5246 | 0 | 0 | 0 | 0 | 0 | 0 | 0 | 0 | 0 | 0 | 00:00:07.500 | 00:00:07.500 | 2023-12-01 13:15:13.800 | 0 | 0 | 0 | 0 | 0 | 0 | 0 | 0 | 0 | 24.7 | 24.7 | 24.7 | 0 | 0 | 0 | 0 | 0 | 0
530 | 126 | 126 | 131 | 3 | 25 | 放电 | 放电 DC | 2023-12-01 13:15:13.995 | 完成 | 3.42 | 3.42 | 3.4019 | -52.485 | -52.4992 | 0 | -0.0072 | 0.0072 | -0.0072 | 0 | -0.0248 | 0.0248 | -0.0248 | 00:00:00.500 | 00:00:00.500 | 2023-12-01 13:15:14.495 | 3.4077 | 0 | 0 | 0 | 0 | 0 | 0 | 0 | 0 | 24.7 | 24.7 | 24.7 | 0 | 0 | 0 | 0 | 0 | 0
531 | 127 | 127 | 131 | 3 | 25 | 其它 | 静置 | 2023-12-01 13:15:14.894 | 完成 | 3.5051 | 3.5216 | 3.5215 | 0 | 0 | 0 | 0 | 0 | 0 | 0 | 0 | 0 | 0 | 00:00:07.500 | 00:00:07.500 | 2023-12-01 13:15:22.394 | 0 | 0 | 0 | 0 | 0 | 0 | 0 | 0 | 0 | 24.7 | 24.7 | 24.7 | 0 | 0 | 0 | 0 | 0 | 0
532 | 128 | 128 | 132 | 3 | 25 | 充电 | 充电 CC | 2023-12-01 13:15:22.604 | 完成 | 3.5423 | 3.5464 | 3.5464 | 10.4982 | 10.497 | 0.002 | 0 | -0.002 | 0.002 | 0.0072 | 0 | -0.0072 | 0.0072 | 00:00:00.700 | 00:00:00.700 | 2023-12-01 13:15:23.304 | 3.5453 | 0 | 0 | 0 | 0 | 0 | 0 | 0 | 0 | 24.7 | 24.7 | 24.7 | 0 | 0 | 0 | 0 | 0 | 0
533 | 129 | 129 | 132 | 3 | 25 | 其它 | 静置 | 2023-12-01 13:15:23.694 | 完成 | 3.526 | 3.526 | 3.5225 | 0 | 0 | 0 | 0 | 0 | 0 | 0 | 0 | 0 | 0 | 00:00:10.500 | 00:00:10.500 | 2023-12-01 13:15:34.194 | 0 | 0 | 0 | 0 | 0 | 0 | 0 | 0 | 0 | 24.7 | 24.7 | 24.8 | 0 | 0 | 0 | 0 | 0 | 0
534 | 130 | 130 | 132 | 3 | 25 | 放电 | 放电 DC | 2023-12-01 13:15:34.392 | 完成 | 3.5018 | 3.5018 | 3.4978 | -10.4856 | -10.4998 | 0 | -0.002 | 0.002 | -0.002 | 0 | -0.0071 | 0.0071 | -0.0071 | 00:00:00.700 | 00:00:00.700 | 2023-12-01 13:15:35.092 | 3.4988 | 0 | 0 | 0 | 0 | 0 | 0 | 0 | 0 | 24.7 | 24.7 | 24.7 | 0 | 0 | 0 | 0 | 0 | 0
535 | 131 | 131 | 132 | 3 | 25 | 其它 | 静置 | 2023-12-01 13:15:35.496 | 完成 | 3.5181 | 3.522 | 3.522 | 0 | 0 | 0 | 0 | 0 | 0 | 0 | 0 | 0 | 0 | 00:00:10.500 | 00:00:10.500 | 2023-12-01 13:15:45.996 | 0 | 0 | 0 | 0 | 0 | 0 | 0 | 0 | 0 | 24.7 | 24.7 | 24.8 | 0 | 0 | 0 | 0 | 0 | 0
536 | 132 | 132 | 133 | 3 | 25 | 充电 | 充电 CC | 2023-12-01 13:15:46.192 | 完成 | 3.5636 | 3.5713 | 3.5713 | 21.0034 | 21.0023 | 0.004 | 0 | -0.004 | 0.004 | 0.0145 | 0 | -0.0145 | 0.0145 | 00:00:00.700 | 00:00:00.700 | 2023-12-01 13:15:46.892 | 3.569 | 0 | 0 | 0 | 0 | 0 | 0 | 0 | 0 | 24.7 | 24.7 | 24.7 | 0 | 0 | 0 | 0 | 0 | 0
537 | 133 | 133 | 133 | 3 | 25 | 其它 | 静置 | 2023-12-01 13:15:47.290 | 完成 | 3.5306 | 3.5306 | 3.5232 | 0 | 0 | 0 | 0 | 0 | 0 | 0 | 0 | 0 | 0 | 00:00:10.500 | 00:00:10.500 | 2023-12-01 13:15:57.790 | 0 | 0 | 0 | 0 | 0 | 0 | 0 | 0 | 0 | 24.7 | 24.7 | 24.8 | 0 | 0 | 0 | 0 | 0 | 0
538 | 134 | 134 | 133 | 3 | 25 | 放电 | 放电 DC | 2023-12-01 13:15:57.998 | 完成 | 3.4816 | 3.4816 | 3.4734 | -21.0093 | -20.9985 | 0 | -0.004 | 0.004 | -0.004 | 0 | -0.0141 | 0.0141 | -0.0141 | 00:00:00.700 | 00:00:00.700 | 2023-12-01 13:15:58.698 | 3.4756 | 0 | 0 | 0 | 0 | 0 | 0 | 0 | 0 | 24.7 | 24.7 | 24.7 | 0 | 0 | 0 | 0 | 0 | 0
539 | 135 | 135 | 133 | 3 | 25 | 其它 | 静置 | 2023-12-01 13:15:59.093 | 完成 | 3.5144 | 3.5218 | 3.5218 | 0 | 0 | 0 | 0 | 0 | 0 | 0 | 0 | 0 | 0 | 00:00:10.500 | 00:00:10.500 | 2023-12-01 13:16:09.593 | 0 | 0 | 0 | 0 | 0 | 0 | 0 | 0 | 0 | 24.7 | 24.7 | 24.8 | 0 | 0 | 0 | 0 | 0 | 0
540 | 136 | 136 | 134 | 3 | 25 | 充电 | 充电 CC | 2023-12-01 13:16:09.800 | 完成 | 3.5845 | 3.5954 | 3.5954 | 31.5366 | 31.5067 | 0.0061 | 0 | -0.0061 | 0.0061 | 0.0219 | 0 | -0.0219 | 0.0219 | 00:00:00.700 | 00:00:00.700 | 2023-12-01 13:16:10.500 | 3.5922 | 0 | 0 | 0 | 0 | 0 | 0 | 0 | 0 | 24.7 | 24.7 | 24.7 | 0 | 0 | 0 | 0 | 0 | 0
541 | 137 | 137 | 134 | 3 | 25 | 其它 | 静置 | 2023-12-01 13:16:10.893 | 完成 | 3.5346 | 3.5346 | 3.5237 | 0 | 0 | 0 | 0 | 0 | 0 | 0 | 0 | 0 | 0 | 00:00:10.500 | 00:00:10.500 | 2023-12-01 13:16:21.393 | 0 | 0 | 0 | 0 | 0 | 0 | 0 | 0 | 0 | 24.7 | 24.7 | 24.8 | 0 | 0 | 0 | 0 | 0 | 0
542 | 138 | 138 | 134 | 3 | 25 | 放电 | 放电 DC | 2023-12-01 13:16:21.594 | 完成 | 3.4611 | 3.4611 | 3.4486 | -31.474 | -31.5086 | 0 | -0.0061 | 0.0061 | -0.0061 | 0 | -0.0211 | 0.0211 | -0.0211 | 00:00:00.700 | 00:00:00.700 | 2023-12-01 13:16:22.294 | 3.4525 | 0 | 0 | 0 | 0 | 0 | 0 | 0 | 0 | 24.7 | 24.7 | 24.7 | 0 | 0 | 0 | 0 | 0 | 0
543 | 139 | 139 | 134 | 3 | 25 | 其它 | 静置 | 2023-12-01 13:16:22.691 | 完成 | 3.5106 | 3.5216 | 3.5216 | 0 | 0 | 0 | 0 | 0 | 0 | 0 | 0 | 0 | 0 | 00:00:10.500 | 00:00:10.500 | 2023-12-01 13:16:33.191 | 0 | 0 | 0 | 0 | 0 | 0 | 0 | 0 | 0 | 24.7 | 24.8 | 24.8 | 0 | 0 | 0 | 0 | 0 | 0
544 | 140 | 140 | 135 | 3 | 25 | 充电 | 充电 CC | 2023-12-01 13:16:33.399 | 完成 | 3.605 | 3.6194 | 3.6194 | 42.0004 | 42.0033 | 0.0081 | 0 | -0.0081 | 0.0081 | 0.0295 | 0 | -0.0295 | 0.0295 | 00:00:00.700 | 00:00:00.700 | 2023-12-01 13:16:34.099 | 3.615 | 0 | 0 | 0 | 0 | 0 | 0 | 0 | 0 | 24.7 | 24.7 | 24.7 | 0 | 0 | 0 | 0 | 0 | 0
545 | 141 | 141 | 135 | 3 | 25 | 其它 | 静置 | 2023-12-01 13:16:34.497 | 完成 | 3.5387 | 3.5387 | 3.5243 | 0 | 0 | 0 | 0 | 0 | 0 | 0 | 0 | 0 | 0 | 00:00:10.500 | 00:00:10.500 | 2023-12-01 13:16:44.997 | 0 | 0 | 0 | 0 | 0 | 0 | 0 | 0 | 0 | 24.7 | 24.7 | 24.8 | 0 | 0 | 0 | 0 | 0 | 0
546 | 142 | 142 | 135 | 3 | 25 | 放电 | 放电 DC | 2023-12-01 13:16:45.196 | 完成 | 3.4405 | 3.4405 | 3.4237 | -41.9799 | -42.0041 | 0 | -0.0081 | 0.0081 | -0.0081 | 0 | -0.028 | 0.028 | -0.028 | 00:00:00.700 | 00:00:00.700 | 2023-12-01 13:16:45.896 | 3.4288 | 0 | 0 | 0 | 0 | 0 | 0 | 0 | 0 | 24.7 | 24.7 | 24.7 | 0 | 0 | 0 | 0 | 0 | 0
547 | 143 | 143 | 135 | 3 | 25 | 其它 | 静置 | 2023-12-01 13:16:46.306 | 完成 | 3.5065 | 3.5215 | 3.5213 | 0 | 0 | 0 | 0 | 0 | 0 | 0 | 0 | 0 | 0 | 00:00:10.500 | 00:00:10.500 | 2023-12-01 13:16:56.806 | 0 | 0 | 0 | 0 | 0 | 0 | 0 | 0 | 0 | 24.7 | 24.7 | 24.8 | 0 | 0 | 0 | 0 | 0 | 0
548 | 144 | 144 | 136 | 3 | 25 | 充电 | 充电 CC | 2023-12-01 13:16:57.006 | 完成 | 3.6252 | 3.6428 | 3.6428 | 52.4733 | 52.49 | 0.0102 | 0 | -0.0102 | 0.0102 | 0.0371 | 0 | -0.0371 | 0.0371 | 00:00:00.700 | 00:00:00.700 | 2023-12-01 13:16:57.706 | 3.6375 | 0 | 0 | 0 | 0 | 0 | 0 | 0 | 0 | 24.7 | 24.7 | 24.7 | 0 | 0 | 0 | 0 | 0 | 0
549 | 145 | 145 | 136 | 3 | 25 | 其它 | 静置 | 2023-12-01 13:16:58.096 | 完成 | 3.5422 | 3.5422 | 3.5246 | 0 | 0 | 0 | 0 | 0 | 0 | 0 | 0 | 0 | 0 | 00:00:10.500 | 00:00:10.500 | 2023-12-01 13:17:08.596 | 0 | 0 | 0 | 0 | 0 | 0 | 0 | 0 | 0 | 24.7 | 24.7 | 24.8 | 0 | 0 | 0 | 0 | 0 | 0
550 | 146 | 146 | 136 | 3 | 25 | 放电 | 放电 DC | 2023-12-01 13:17:08.795 | 完成 | 3.42 | 3.42 | 3.3986 | -52.4844 | -52.4976 | 0 | -0.0102 | 0.0102 | -0.0102 | 0 | -0.0347 | 0.0347 | -0.0347 | 00:00:00.700 | 00:00:00.700 | 2023-12-01 13:17:09.495 | 3.4051 | 0 | 0 | 0 | 0 | 0 | 0 | 0 | 0 | 24.7 | 24.7 | 24.7 | 0 | 0 | 0 | 0 | 0 | 0
551 | 147 | 147 | 136 | 3 | 25 | 其它 | 静置 | 2023-12-01 13:17:09.896 | 完成 | 3.5023 | 3.5211 | 3.5211 | 0 | 0 | 0 | 0 | 0 | 0 | 0 | 0 | 0 | 0 | 00:00:10.500 | 00:00:10.500 | 2023-12-01 13:17:20.396 | 0 | 0 | 0 | 0 | 0 | 0 | 0 | 0 | 0 | 24.7 | 24.7 | 24.8 | 0 | 0 | 0 | 0 | 0 | 0
552 | 148 | 148 | 137 | 3 | 25 | 充电 | 充电 CC | 2023-12-01 13:17:20.606 | 完成 | 3.542 | 3.5467 | 3.5467 | 10.5 | 10.4987 | 0.0028 | 0 | -0.0028 | 0.0028 | 0.0103 | 0 | -0.0103 | 0.0103 | 00:00:01.000 | 00:00:01.000 | 2023-12-01 13:17:21.606 | 3.5453 | 0 | 0 | 0 | 0 | 0 | 0 | 0 | 0 | 24.7 | 24.7 | 24.7 | 0 | 0 | 0 | 0 | 0 | 0
553 | 149 | 149 | 137 | 3 | 25 | 其它 | 静置 | 2023-12-01 13:17:21.999 | 完成 | 3.5262 | 3.5262 | 3.5225 | 0 | 0 | 0 | 0 | 0 | 0 | 0 | 0 | 0 | 0 | 00:00:15.000 | 00:00:15.000 | 2023-12-01 13:17:36.999 | 0 | 0 | 0 | 0 | 0 | 0 | 0 | 0 | 0 | 24.7 | 24.7 | 24.8 | 0 | 0 | 0 | 0 | 0 | 0
554 | 150 | 150 | 137 | 3 | 25 | 放电 | 放电 DC | 2023-12-01 13:17:37.200 | 完成 | 3.5016 | 3.5016 | 3.4967 | -10.4961 | -10.5024 | 0 | -0.0028 | 0.0028 | -0.0028 | 0 | -0.0102 | 0.0102 | -0.0102 | 00:00:01.000 | 00:00:01.000 | 2023-12-01 13:17:38.200 | 3.4983 | 0 | 0 | 0 | 0 | 0 | 0 | 0 | 0 | 24.7 | 24.7 | 24.7 | 0 | 0 | 0 | 0 | 0 | 0
555 | 151 | 151 | 137 | 3 | 25 | 其它 | 静置 | 2023-12-01 13:17:38.598 | 完成 | 3.5172 | 3.5218 | 3.5218 | 0 | 0 | 0 | 0 | 0 | 0 | 0 | 0 | 0 | 0 | 00:00:15.000 | 00:00:15.000 | 2023-12-01 13:17:53.598 | 0 | 0 | 0 | 0 | 0 | 0 | 0 | 0 | 0 | 24.7 | 24.7 | 24.8 | 0 | 0 | 0 | 0 | 0 | 0
556 | 152 | 152 | 138 | 3 | 25 | 充电 | 充电 CC | 2023-12-01 13:17:53.788 | 完成 | 3.5634 | 3.5724 | 3.5724 | 20.9925 | 21.0013 | 0.0057 | 0 | -0.0057 | 0.0057 | 0.0208 | 0 | -0.0208 | 0.0208 | 00:00:01.000 | 00:00:01.000 | 2023-12-01 13:17:54.788 | 3.5697 | 0 | 0 | 0 | 0 | 0 | 0 | 0 | 0 | 24.7 | 24.7 | 24.7 | 0 | 0 | 0 | 0 | 0 | 0
557 | 153 | 153 | 138 | 3 | 25 | 其它 | 静置 | 2023-12-01 13:17:55.198 | 完成 | 3.5316 | 3.5316 | 3.5232 | 0 | 0 | 0 | 0 | 0 | 0 | 0 | 0 | 0 | 0 | 00:00:15.000 | 00:00:15.000 | 2023-12-01 13:18:10.198 | 0 | 0 | 0 | 0 | 0 | 0 | 0 | 0 | 0 | 24.7 | 24.8 | 24.8 | 0 | 0 | 0 | 0 | 0 | 0
558 | 154 | 154 | 138 | 3 | 25 | 放电 | 放电 DC | 2023-12-01 13:18:10.396 | 完成 | 3.4816 | 3.4816 | 3.4718 | -20.9883 | -21.0023 | 0 | -0.0057 | 0.0057 | -0.0057 | 0 | -0.0202 | 0.0202 | -0.0202 | 00:00:01.000 | 00:00:01.000 | 2023-12-01 13:18:11.396 | 3.4749 | 0 | 0 | 0 | 0 | 0 | 0 | 0 | 0 | 24.7 | 24.7 | 24.7 | 0 | 0 | 0 | 0 | 0 | 0
559 | 155 | 155 | 138 | 3 | 25 | 其它 | 静置 | 2023-12-01 13:18:11.798 | 完成 | 3.513 | 3.5216 | 3.5216 | 0 | 0 | 0 | 0 | 0 | 0 | 0 | 0 | 0 | 0 | 00:00:15.000 | 00:00:15.000 | 2023-12-01 13:18:26.798 | 0 | 0 | 0 | 0 | 0 | 0 | 0 | 0 | 0 | 24.7 | 24.7 | 24.8 | 0 | 0 | 0 | 0 | 0 | 0
560 | 156 | 156 | 139 | 3 | 25 | 充电 | 充电 CC | 2023-12-01 13:18:27.003 | 完成 | 3.5843 | 3.5973 | 3.5973 | 31.5216 | 31.4988 | 0.0087 | 0 | -0.0087 | 0.0087 | 0.0314 | 0 | -0.0314 | 0.0314 | 00:00:01.000 | 00:00:01.000 | 2023-12-01 13:18:28.003 | 3.5934 | 0 | 0 | 0 | 0 | 0 | 0 | 0 | 0 | 24.7 | 24.7 | 24.7 | 0 | 0 | 0 | 0 | 0 | 0
561 | 157 | 157 | 139 | 3 | 25 | 其它 | 静置 | 2023-12-01 13:18:28.407 | 完成 | 3.5366 | 3.5366 | 3.5239 | 0 | 0 | 0 | 0 | 0 | 0 | 0 | 0 | 0 | 0 | 00:00:15.000 | 00:00:15.000 | 2023-12-01 13:18:43.407 | 0 | 0 | 0 | 0 | 0 | 0 | 0 | 0 | 0 | 24.7 | 24.7 | 24.8 | 0 | 0 | 0 | 0 | 0 | 0
562 | 158 | 158 | 139 | 3 | 25 | 放电 | 放电 DC | 2023-12-01 13:18:43.617 | 完成 | 3.4611 | 3.4611 | 3.4463 | -31.527 | -31.4979 | 0 | -0.0087 | 0.0087 | -0.0087 | 0 | -0.0301 | 0.0301 | -0.0301 | 00:00:01.000 | 00:00:01.000 | 2023-12-01 13:18:44.617 | 3.4507 | 0 | 0 | 0 | 0 | 0 | 0 | 0 | 0 | 24.7 | 24.7 | 24.7 | 0 | 0 | 0 | 0 | 0 | 0
563 | 159 | 159 | 139 | 3 | 25 | 其它 | 静置 | 2023-12-01 13:18:44.990 | 完成 | 3.5086 | 3.5215 | 3.5215 | 0 | 0 | 0 | 0 | 0 | 0 | 0 | 0 | 0 | 0 | 00:00:15.000 | 00:00:15.000 | 2023-12-01 13:18:59.990 | 0 | 0 | 0 | 0 | 0 | 0 | 0 | 0 | 0 | 24.7 | 24.7 | 24.8 | 0 | 0 | 0 | 0 | 0 | 0
564 | 160 | 160 | 140 | 3 | 25 | 充电 | 充电 CC | 2023-12-01 13:19:00.194 | 完成 | 3.6047 | 3.6221 | 3.6221 | 41.984 | 42.0317 | 0.0115 | 0 | -0.0115 | 0.0115 | 0.0421 | 0 | -0.0421 | 0.0421 | 00:00:01.000 | 00:00:01.000 | 2023-12-01 13:19:01.194 | 3.6168 | 0 | 0 | 0 | 0 | 0 | 0 | 0 | 0 | 24.7 | 24.7 | 24.7 | 0 | 0 | 0 | 0 | 0 | 0
565 | 161 | 161 | 140 | 3 | 25 | 其它 | 静置 | 2023-12-01 13:19:01.603 | 完成 | 3.5411 | 3.5411 | 3.5246 | 0 | 0 | 0 | 0 | 0 | 0 | 0 | 0 | 0 | 0 | 00:00:15.000 | 00:00:15.000 | 2023-12-01 13:19:16.603 | 0 | 0 | 0 | 0 | 0 | 0 | 0 | 0 | 0 | 24.7 | 24.7 | 24.8 | 0 | 0 | 0 | 0 | 0 | 0
566 | 162 | 162 | 140 | 3 | 25 | 放电 | 放电 DC | 2023-12-01 13:19:16.796 | 完成 | 3.4407 | 3.4407 | 3.4205 | -42.0551 | -42.0049 | 0 | -0.0115 | 0.0115 | -0.0115 | 0 | -0.0399 | 0.0399 | -0.0399 | 00:00:01.000 | 00:00:01.000 | 2023-12-01 13:19:17.796 | 3.4268 | 0 | 0 | 0 | 0 | 0 | 0 | 0 | 0 | 24.7 | 24.7 | 24.7 | 0 | 0 | 0 | 0 | 0 | 0
567 | 163 | 163 | 140 | 3 | 25 | 其它 | 静置 | 2023-12-01 13:19:18.207 | 完成 | 3.5039 | 3.5211 | 3.5211 | 0 | 0 | 0 | 0 | 0 | 0 | 0 | 0 | 0 | 0 | 00:00:15.000 | 00:00:15.000 | 2023-12-01 13:19:33.207 | 0 | 0 | 0 | 0 | 0 | 0 | 0 | 0 | 0 | 24.7 | 24.7 | 24.8 | 0 | 0 | 0 | 0 | 0 | 0
568 | 164 | 164 | 141 | 3 | 25 | 充电 | 充电 CC | 2023-12-01 13:19:33.397 | 完成 | 3.625 | 3.6461 | 3.6461 | 52.5013 | 52.5004 | 0.0145 | 0 | -0.0145 | 0.0145 | 0.053 | 0 | -0.053 | 0.053 | 00:00:01.000 | 00:00:01.000 | 2023-12-01 13:19:34.397 | 3.6396 | 0 | 0 | 0 | 0 | 0 | 0 | 0 | 0 | 24.7 | 24.7 | 24.7 | 0 | 0 | 0 | 0 | 0 | 0
569 | 165 | 165 | 141 | 3 | 25 | 其它 | 静置 | 2023-12-01 13:19:34.802 | 完成 | 3.5455 | 3.5455 | 3.525 | 0 | 0 | 0 | 0 | 0 | 0 | 0 | 0 | 0 | 0 | 00:00:15.000 | 00:00:15.000 | 2023-12-01 13:19:49.802 | 0 | 0 | 0 | 0 | 0 | 0 | 0 | 0 | 0 | 24.7 | 24.7 | 24.8 | 0 | 0 | 0 | 0 | 0 | 0
570 | 166 | 166 | 141 | 3 | 25 | 放电 | 放电 DC | 2023-12-01 13:19:49.993 | 完成 | 3.4203 | 3.4203 | 3.3947 | -52.5206 | -52.4978 | 0 | -0.0145 | 0.0145 | -0.0145 | 0 | -0.0496 | 0.0496 | -0.0496 | 00:00:01.000 | 00:00:01.000 | 2023-12-01 13:19:50.993 | 3.4026 | 0 | 0 | 0 | 0 | 0 | 0 | 0 | 0 | 24.7 | 24.7 | 24.7 | 0 | 0 | 0 | 0 | 0 | 0
571 | 167 | 167 | 141 | 3 | 25 | 其它 | 静置 | 2023-12-01 13:19:51.396 | 完成 | 3.4993 | 3.5209 | 3.5209 | 0 | 0 | 0 | 0 | 0 | 0 | 0 | 0 | 0 | 0 | 00:00:15.000 | 00:00:15.000 | 2023-12-01 13:20:06.396 | 0 | 0 | 0 | 0 | 0 | 0 | 0 | 0 | 0 | 24.7 | 24.8 | 24.8 | 0 | 0 | 0 | 0 | 0 | 0
572 | 168 | 168 | 142 | 3 | 25 | 充电 | 充电 CC | 2023-12-01 13:20:06.597 | 完成 | 3.5418 | 3.5497 | 3.5497 | 10.4932 | 10.5006 | 0.0087 | 0 | -0.0087 | 0.0087 | 0.031 | 0 | -0.031 | 0.031 | 00:00:03.000 | 00:00:03.000 | 2023-12-01 13:20:09.597 | 3.5474 | 0 | 0 | 0 | 0 | 0 | 0 | 0 | 0 | 24.7 | 24.7 | 24.7 | 0 | 0 | 0 | 0 | 0 | 0
573 | 169 | 169 | 142 | 3 | 25 | 其它 | 静置 | 2023-12-01 13:20:10.002 | 完成 | 3.529 | 3.529 | 3.5229 | 0 | 0 | 0 | 0 | 0 | 0 | 0 | 0 | 0 | 0 | 00:00:45.000 | 00:00:45.000 | 2023-12-01 13:20:55.002 | 0 | 0 | 0 | 0 | 0 | 0 | 0 | 0 | 0 | 24.7 | 24.8 | 24.8 | 0 | 0 | 0 | 0 | 0 | 0
574 | 170 | 170 | 142 | 3 | 25 | 放电 | 放电 DC | 2023-12-01 13:20:55.194 | 完成 | 3.5023 | 3.5023 | 3.4941 | -10.49 | -10.4983 | 0 | -0.0087 | 0.0087 | -0.0087 | 0 | -0.0305 | 0.0305 | -0.0305 | 00:00:03.000 | 00:00:03.000 | 2023-12-01 13:20:58.194 | 3.4962 | 0 | 0 | 0 | 0 | 0 | 0 | 0 | 0 | 24.7 | 24.7 | 24.7 | 0 | 0 | 0 | 0 | 0 | 0
575 | 171 | 171 | 142 | 3 | 25 | 其它 | 静置 | 2023-12-01 13:20:58.595 | 完成 | 3.5148 | 3.5218 | 3.5216 | 0 | 0 | 0 | 0 | 0 | 0 | 0 | 0 | 0 | 0 | 00:00:45.000 | 00:00:45.000 | 2023-12-01 13:21:43.595 | 0 | 0 | 0 | 0 | 0 | 0 | 0 | 0 | 0 | 24.7 | 24.7 | 24.8 | 0 | 0 | 0 | 0 | 0 | 0
576 | 172 | 172 | 143 | 3 | 25 | 充电 | 充电 CC | 2023-12-01 13:21:43.799 | 完成 | 3.5636 | 3.5787 | 3.5787 | 20.9913 | 20.999 | 0.0174 | 0 | -0.0174 | 0.0174 | 0.0625 | 0 | -0.0625 | 0.0625 | 00:00:03.000 | 00:00:03.000 | 2023-12-01 13:21:46.799 | 3.5745 | 0 | 0 | 0 | 0 | 0 | 0 | 0 | 0 | 24.7 | 24.7 | 24.7 | 0 | 0 | 0 | 0 | 0 | 0
577 | 173 | 173 | 143 | 3 | 25 | 其它 | 静置 | 2023-12-01 13:21:47.195 | 完成 | 3.5376 | 3.5376 | 3.5241 | 0 | 0 | 0 | 0 | 0 | 0 | 0 | 0 | 0 | 0 | 00:00:45.000 | 00:00:45.000 | 2023-12-01 13:22:32.195 | 0 | 0 | 0 | 0 | 0 | 0 | 0 | 0 | 0 | 24.7 | 24.7 | 24.7 | 0 | 0 | 0 | 0 | 0 | 0
578 | 174 | 174 | 143 | 3 | 25 | 放电 | 放电 DC | 2023-12-01 13:22:32.407 | 完成 | 3.4823 | 3.4823 | 3.4656 | -21.0032 | -20.9991 | 0 | -0.0175 | 0.0175 | -0.0175 | 0 | -0.0607 | 0.0607 | -0.0607 | 00:00:03.000 | 00:00:03.000 | 2023-12-01 13:22:35.407 | 3.4702 | 0 | 0 | 0 | 0 | 0 | 0 | 0 | 0 | 24.6 | 24.6 | 24.6 | 0 | 0 | 0 | 0 | 0 | 0
579 | 175 | 175 | 143 | 3 | 25 | 其它 | 静置 | 2023-12-01 13:22:35.797 | 完成 | 3.5078 | 3.5215 | 3.5215 | 0 | 0 | 0 | 0 | 0 | 0 | 0 | 0 | 0 | 0 | 00:00:45.000 | 00:00:45.000 | 2023-12-01 13:23:20.797 | 0 | 0 | 0 | 0 | 0 | 0 | 0 | 0 | 0 | 24.6 | 24.6 | 24.7 | 0 | 0 | 0 | 0 | 0 | 0
580 | 176 | 176 | 144 | 3 | 25 | 充电 | 充电 CC | 2023-12-01 13:23:20.993 | 完成 | 3.5843 | 3.6066 | 3.6066 | 31.5004 | 31.5053 | 0.0262 | 0 | -0.0262 | 0.0262 | 0.0944 | 0 | -0.0944 | 0.0944 | 00:00:03.000 | 00:00:03.000 | 2023-12-01 13:23:23.993 | 3.6005 | 0 | 0 | 0 | 0 | 0 | 0 | 0 | 0 | 24.6 | 24.6 | 24.7 | 0 | 0 | 0 | 0 | 0 | 0
581 | 177 | 177 | 144 | 3 | 25 | 其它 | 静置 | 2023-12-01 13:23:24.393 | 完成 | 3.5452 | 3.5452 | 3.525 | 0 | 0 | 0 | 0 | 0 | 0 | 0 | 0 | 0 | 0 | 00:00:45.000 | 00:00:45.000 | 2023-12-01 13:24:09.393 | 0 | 0 | 0 | 0 | 0 | 0 | 0 | 0 | 0 | 24.6 | 24.6 | 24.7 | 0 | 0 | 0 | 0 | 0 | 0
582 | 178 | 178 | 144 | 3 | 25 | 放电 | 放电 DC | 2023-12-01 13:24:09.602 | 完成 | 3.4619 | 3.4619 | 3.4368 | -31.5093 | -31.5027 | 0 | -0.0262 | 0.0262 | -0.0262 | 0 | -0.0903 | 0.0903 | -0.0903 | 00:00:03.000 | 00:00:03.000 | 2023-12-01 13:24:12.602 | 3.4437 | 0 | 0 | 0 | 0 | 0 | 0 | 0 | 0 | 24.6 | 24.5 | 24.6 | 0 | 0 | 0 | 0 | 0 | 0
583 | 179 | 179 | 144 | 3 | 25 | 其它 | 静置 | 2023-12-01 13:24:12.997 | 完成 | 3.5004 | 3.5211 | 3.5211 | 0 | 0 | 0 | 0 | 0 | 0 | 0 | 0 | 0 | 0 | 00:00:45.000 | 00:00:45.000 | 2023-12-01 13:24:57.997 | 0 | 0 | 0 | 0 | 0 | 0 | 0 | 0 | 0 | 24.6 | 24.6 | 24.7 | 0 | 0 | 0 | 0 | 0 | 0
584 | 180 | 180 | 145 | 3 | 25 | 充电 | 充电 CC | 2023-12-01 13:24:58.195 | 完成 | 3.6048 | 3.6338 | 3.6338 | 42.0021 | 42.0027 | 0.0349 | 0 | -0.0349 | 0.0349 | 0.1268 | 0 | -0.1268 | 0.1268 | 00:00:03.000 | 00:00:03.000 | 2023-12-01 13:25:01.195 | 3.6259 | 0 | 0 | 0 | 0 | 0 | 0 | 0 | 0 | 24.6 | 24.6 | 24.6 | 0 | 0 | 0 | 0 | 0 | 0
585 | 181 | 181 | 145 | 3 | 25 | 其它 | 静置 | 2023-12-01 13:25:01.604 | 完成 | 3.5524 | 3.5524 | 3.5258 | 0 | 0 | 0 | 0 | 0 | 0 | 0 | 0 | 0 | 0 | 00:00:45.000 | 00:00:45.000 | 2023-12-01 13:25:46.604 | 0 | 0 | 0 | 0 | 0 | 0 | 0 | 0 | 0 | 24.6 | 24.6 | 24.7 | 0 | 0 | 0 | 0 | 0 | 0
586 | 182 | 182 | 145 | 3 | 25 | 放电 | 放电 DC | 2023-12-01 13:25:46.789 | 完成 | 3.4419 | 3.4419 | 3.4079 | -41.9495 | -41.9961 | 0 | -0.035 | 0.035 | -0.035 | 0 | -0.1196 | 0.1196 | -0.1196 | 00:00:03.000 | 00:00:03.000 | 2023-12-01 13:25:49.789 | 3.4173 | 0 | 0 | 0 | 0 | 0 | 0 | 0 | 0 | 24.6 | 24.6 | 24.6 | 0 | 0 | 0 | 0 | 0 | 0
587 | 183 | 183 | 145 | 3 | 25 | 其它 | 静置 | 2023-12-01 13:25:50.198 | 完成 | 3.493 | 3.5208 | 3.5208 | 0 | 0 | 0 | 0 | 0 | 0 | 0 | 0 | 0 | 0 | 00:00:45.000 | 00:00:45.000 | 2023-12-01 13:26:35.198 | 0 | 0 | 0 | 0 | 0 | 0 | 0 | 0 | 0 | 24.6 | 24.6 | 24.7 | 0 | 0 | 0 | 0 | 0 | 0
588 | 184 | 184 | 146 | 3 | 25 | 充电 | 充电 CC | 2023-12-01 13:26:35.407 | 完成 | 3.625 | 3.6603 | 3.6603 | 52.5116 | 52.5012 | 0.0437 | 0 | -0.0437 | 0.0437 | 0.1596 | 0 | -0.1596 | 0.1596 | 00:00:03.000 | 00:00:03.000 | 2023-12-01 13:26:38.407 | 3.6507 | 0 | 0 | 0 | 0 | 0 | 0 | 0 | 0 | 24.6 | 24.6 | 24.6 | 0 | 0 | 0 | 0 | 0 | 0
589 | 185 | 185 | 146 | 3 | 25 | 其它 | 静置 | 2023-12-01 13:26:38.803 | 完成 | 3.5592 | 3.5592 | 3.5267 | 0 | 0 | 0 | 0 | 0 | 0 | 0 | 0 | 0 | 0 | 00:00:45.000 | 00:00:45.000 | 2023-12-01 13:27:23.803 | 0 | 0 | 0 | 0 | 0 | 0 | 0 | 0 | 0 | 24.6 | 24.7 | 24.7 | 0 | 0 | 0 | 0 | 0 | 0
590 | 186 | 186 | 146 | 3 | 25 | 放电 | 放电 DC | 2023-12-01 13:27:23.997 | 完成 | 3.4219 | 3.4219 | 3.3791 | -52.5628 | -52.4995 | 0 | -0.0437 | 0.0437 | -0.0437 | 0 | -0.1484 | 0.1484 | -0.1484 | 00:00:03.000 | 00:00:03.000 | 2023-12-01 13:27:26.997 | 3.391 | 0 | 0 | 0 | 0 | 0 | 0 | 0 | 0 | 24.6 | 24.6 | 24.7 | 0 | 0 | 0 | 0 | 0 | 0
591 | 187 | 187 | 146 | 3 | 25 | 其它 | 静置 | 2023-12-01 13:27:27.403 | 完成 | 3.4855 | 3.5204 | 3.5202 | 0 | 0 | 0 | 0 | 0 | 0 | 0 | 0 | 0 | 0 | 00:00:45.000 | 00:00:45.000 | 2023-12-01 13:28:12.403 | 0 | 0 | 0 | 0 | 0 | 0 | 0 | 0 | 0 | 24.6 | 24.8 | 24.8 | 0 | 0 | 0 | 0 | 0 | 0
592 | 188 | 188 | 147 | 3 | 25 | 充电 | 充电 CC | 2023-12-01 13:28:12.595 | 完成 | 3.5411 | 3.5511 | 3.5511 | 10.4949 | 10.4982 | 0.0145 | 0 | -0.0145 | 0.0145 | 0.0517 | 0 | -0.0517 | 0.0517 | 00:00:05.000 | 00:00:05.000 | 2023-12-01 13:28:17.595 | 3.5483 | 0 | 0 | 0 | 0 | 0 | 0 | 0 | 0 | 24.7 | 24.7 | 24.7 | 0 | 0 | 0 | 0 | 0 | 0
593 | 189 | 189 | 147 | 3 | 25 | 其它 | 静置 | 2023-12-01 13:28:18.013 | 完成 | 3.5306 | 3.5306 | 3.5229 | 0 | 0 | 0 | 0 | 0 | 0 | 0 | 0 | 0 | 0 | 00:01:15.000 | 00:01:15.000 | 2023-12-01 13:29:33.013 | 0 | 0 | 0 | 0 | 0 | 0 | 0 | 0 | 0 | 24.7 | 24.7 | 24.8 | 0 | 0 | 0 | 0 | 0 | 0
594 | 190 | 190 | 147 | 3 | 25 | 放电 | 放电 DC | 2023-12-01 13:29:33.198 | 完成 | 3.502 | 3.502 | 3.4916 | -10.4877 | -10.499 | 0 | -0.0145 | 0.0145 | -0.0145 | 0 | -0.0509 | 0.0509 | -0.0509 | 00:00:05.000 | 00:00:05.000 | 2023-12-01 13:29:38.198 | 3.4946 | 0 | 0 | 0 | 0 | 0 | 0 | 0 | 0 | 24.7 | 24.7 | 24.7 | 0 | 0 | 0 | 0 | 0 | 0
595 | 191 | 191 | 147 | 3 | 25 | 其它 | 静置 | 2023-12-01 13:29:38.617 | 完成 | 3.5125 | 3.5213 | 3.5213 | 0 | 0 | 0 | 0 | 0 | 0 | 0 | 0 | 0 | 0 | 00:01:15.000 | 00:01:15.000 | 2023-12-01 13:30:53.617 | 0 | 0 | 0 | 0 | 0 | 0 | 0 | 0 | 0 | 24.7 | 24.7 | 24.7 | 0 | 0 | 0 | 0 | 0 | 0
596 | 192 | 192 | 148 | 3 | 25 | 充电 | 充电 CC | 2023-12-01 13:30:53.795 | 完成 | 3.5632 | 3.5826 | 3.5826 | 20.9997 | 20.9962 | 0.0291 | 0 | -0.0291 | 0.0291 | 0.1043 | 0 | -0.1043 | 0.1043 | 00:00:05.000 | 00:00:05.000 | 2023-12-01 13:30:58.795 | 3.5773 | 0 | 0 | 0 | 0 | 0 | 0 | 0 | 0 | 24.6 | 24.6 | 24.6 | 0 | 0 | 0 | 0 | 0 | 0
597 | 193 | 193 | 148 | 3 | 25 | 其它 | 静置 | 2023-12-01 13:30:59.201 | 完成 | 3.5413 | 3.5413 | 3.5243 | 0 | 0 | 0 | 0 | 0 | 0 | 0 | 0 | 0 | 0 | 00:01:15.000 | 00:01:15.000 | 2023-12-01 13:32:14.201 | 0 | 0 | 0 | 0 | 0 | 0 | 0 | 0 | 0 | 24.6 | 24.6 | 24.7 | 0 | 0 | 0 | 0 | 0 | 0
598 | 194 | 194 | 148 | 3 | 25 | 放电 | 放电 DC | 2023-12-01 13:32:14.396 | 完成 | 3.4823 | 3.4823 | 3.4612 | -21.0112 | -21.0011 | 0 | -0.0291 | 0.0291 | -0.0291 | 0 | -0.1011 | 0.1011 | -0.1011 | 00:00:05.000 | 00:00:05.000 | 2023-12-01 13:32:19.396 | 3.4672 | 0 | 0 | 0 | 0 | 0 | 0 | 0 | 0 | 24.5 | 24.5 | 24.5 | 0 | 0 | 0 | 0 | 0 | 0
599 | 195 | 195 | 148 | 3 | 25 | 其它 | 静置 | 2023-12-01 13:32:19.798 | 完成 | 3.5037 | 3.5211 | 3.5211 | 0 | 0 | 0 | 0 | 0 | 0 | 0 | 0 | 0 | 0 | 00:01:15.000 | 00:01:15.000 | 2023-12-01 13:33:34.798 | 0 | 0 | 0 | 0 | 0 | 0 | 0 | 0 | 0 | 24.5 | 24.5 | 24.6 | 0 | 0 | 0 | 0 | 0 | 0
600 | 196 | 196 | 149 | 3 | 25 | 充电 | 充电 CC | 2023-12-01 13:33:35.000 | 完成 | 3.5843 | 3.6126 | 3.6126 | 31.5188 | 31.4981 | 0.0437 | 0 | -0.0437 | 0.0437 | 0.1576 | 0 | -0.1576 | 0.1576 | 00:00:05.000 | 00:00:05.000 | 2023-12-01 13:33:40.000 | 3.605 | 0 | 0 | 0 | 0 | 0 | 0 | 0 | 0 | 24.5 | 24.5 | 24.5 | 0 | 0 | 0 | 0 | 0 | 0
601 | 197 | 197 | 149 | 3 | 25 | 其它 | 静置 | 2023-12-01 13:33:40.399 | 完成 | 3.5508 | 3.5508 | 3.5257 | 0 | 0 | 0 | 0 | 0 | 0 | 0 | 0 | 0 | 0 | 00:01:15.000 | 00:01:15.000 | 2023-12-01 13:34:55.399 | 0 | 0 | 0 | 0 | 0 | 0 | 0 | 0 | 0 | 24.5 | 24.5 | 24.6 | 0 | 0 | 0 | 0 | 0 | 0
602 | 198 | 198 | 149 | 3 | 25 | 放电 | 放电 DC | 2023-12-01 13:34:55.615 | 完成 | 3.4625 | 3.4625 | 3.4303 | -31.5224 | -31.4999 | 0 | -0.0437 | 0.0437 | -0.0437 | 0 | -0.1505 | 0.1505 | -0.1505 | 00:00:05.000 | 00:00:05.000 | 2023-12-01 13:35:00.615 | 3.4393 | 0 | 0 | 0 | 0 | 0 | 0 | 0 | 0 | 24.5 | 24.4 | 24.5 | 0 | 0 | 0 | 0 | 0 | 0
603 | 199 | 199 | 149 | 3 | 25 | 其它 | 静置 | 2023-12-01 13:35:00.991 | 完成 | 3.4946 | 3.5209 | 3.5209 | 0 | 0 | 0 | 0 | 0 | 0 | 0 | 0 | 0 | 0 | 00:01:15.000 | 00:01:15.000 | 2023-12-01 13:36:15.991 | 0 | 0 | 0 | 0 | 0 | 0 | 0 | 0 | 0 | 24.5 | 24.5 | 24.6 | 0 | 0 | 0 | 0 | 0 | 0
604 | 200 | 200 | 150 | 3 | 25 | 充电 | 充电 CC | 2023-12-01 13:36:16.195 | 完成 | 3.6047 | 3.6417 | 3.6417 | 41.9257 | 41.9987 | 0.0583 | 0 | -0.0583 | 0.0583 | 0.2117 | 0 | -0.2117 | 0.2117 | 00:00:05.000 | 00:00:05.000 | 2023-12-01 13:36:21.195 | 3.6319 | 0 | 0 | 0 | 0 | 0 | 0 | 0 | 0 | 24.5 | 24.4 | 24.5 | 0 | 0 | 0 | 0 | 0 | 0
605 | 201 | 201 | 150 | 3 | 25 | 其它 | 静置 | 2023-12-01 13:36:21.605 | 完成 | 3.5601 | 3.5601 | 3.5269 | 0 | 0 | 0 | 0 | 0 | 0 | 0 | 0 | 0 | 0 | 00:01:15.000 | 00:01:15.000 | 2023-12-01 13:37:36.605 | 0 | 0 | 0 | 0 | 0 | 0 | 0 | 0 | 0 | 24.4 | 24.5 | 24.6 | 0 | 0 | 0 | 0 | 0 | 0
606 | 202 | 202 | 150 | 3 | 25 | 放电 | 放电 DC | 2023-12-01 13:37:36.790 | 完成 | 3.4428 | 3.4428 | 3.3993 | -41.9639 | -42.0019 | 0 | -0.0583 | 0.0583 | -0.0583 | 0 | -0.1991 | 0.1991 | -0.1991 | 00:00:05.000 | 00:00:05.000 | 2023-12-01 13:37:41.790 | 3.4114 | 0 | 0 | 0 | 0 | 0 | 0 | 0 | 0 | 24.5 | 24.5 | 24.5 | 0 | 0 | 0 | 0 | 0 | 0
607 | 203 | 203 | 150 | 3 | 25 | 其它 | 静置 | 2023-12-01 13:37:42.197 | 完成 | 3.4851 | 3.5204 | 3.5204 | 0 | 0 | 0 | 0 | 0 | 0 | 0 | 0 | 0 | 0 | 00:01:15.000 | 00:01:15.000 | 2023-12-01 13:38:57.197 | 0 | 0 | 0 | 0 | 0 | 0 | 0 | 0 | 0 | 24.5 | 24.6 | 24.6 | 0 | 0 | 0 | 0 | 0 | 0
608 | 204 | 204 | 151 | 3 | 25 | 充电 | 充电 CC | 2023-12-01 13:38:57.406 | 完成 | 3.625 | 3.6696 | 3.6696 | 52.5119 | 52.4981 | 0.0729 | 0 | -0.0729 | 0.0729 | 0.2665 | 0 | -0.2665 | 0.2665 | 00:00:05.000 | 00:00:05.000 | 2023-12-01 13:39:02.406 | 3.6575 | 0 | 0 | 0 | 0 | 0 | 0 | 0 | 0 | 24.6 | 24.6 | 24.6 | 0 | 0 | 0 | 0 | 0 | 0
609 | 205 | 205 | 151 | 3 | 25 | 其它 | 静置 | 2023-12-01 13:39:02.792 | 完成 | 3.5687 | 3.5687 | 3.5281 | 0 | 0 | 0 | 0 | 0 | 0 | 0 | 0 | 0 | 0 | 00:01:15.000 | 00:01:15.000 | 2023-12-01 13:40:17.792 | 0 | 0 | 0 | 0 | 0 | 0 | 0 | 0 | 0 | 24.6 | 24.6 | 24.7 | 0 | 0 | 0 | 0 | 0 | 0
610 | 206 | 206 | 151 | 3 | 25 | 放电 | 放电 DC | 2023-12-01 13:40:18.008 | 完成 | 3.4233 | 3.4233 | 3.3687 | -52.5279 | -52.5041 | 0 | -0.0729 | 0.0729 | -0.0729 | 0 | -0.2469 | 0.2469 | -0.2469 | 00:00:05.000 | 00:00:05.000 | 2023-12-01 13:40:23.008 | 3.384 | 0 | 0 | 0 | 0 | 0 | 0 | 0 | 0 | 24.6 | 24.6 | 24.6 | 0 | 0 | 0 | 0 | 0 | 0
611 | 207 | 207 | 151 | 3 | 25 | 其它 | 静置 | 2023-12-01 13:40:23.393 | 完成 | 3.4762 | 3.5201 | 3.5199 | 0 | 0 | 0 | 0 | 0 | 0 | 0 | 0 | 0 | 0 | 00:01:15.000 | 00:01:15.000 | 2023-12-01 13:41:38.393 | 0 | 0 | 0 | 0 | 0 | 0 | 0 | 0 | 0 | 24.6 | 24.8 | 24.8 | 0 | 0 | 0 | 0 | 0 | 0
612 | 6 | 6 | 152 | 4 | 25 | 充电 | 充电 CC | 2023-12-01 13:41:38.592 | 完成 | 3.5645 | 3.6533 | 3.6533 | 20.9985 | 21 | 1.0499 | 0 | -1.0499 | 1.0499 | 3.8091 | 0 | -3.8091 | 3.8091 | 00:03:00.000 | 00:03:00.000 | 2023-12-01 13:44:38.592 | 3.6326 | 0 | 0 | 0 | 0 | 0 | 0 | 0 | 0 | 24.7 | 25.1 | 25.2 | 0 | 0 | 0 | 0 | 0 | 0
613 | 7 | 7 | 152 | 4 | 25 | 其它 | 静置 | 2023-12-01 13:44:39.099 | 完成 | 3.6138 | 3.6138 | 3.5666 | 0 | 0 | 0 | 0 | 0 | 0 | 0 | 0 | 0 | 0 | 00:10:00.000 | 00:10:00.000 | 2023-12-01 13:54:39.099 | 0 | 0 | 0 | 0 | 0 | 0 | 0 | 0 | 0 | 25.2 | 24.6 | 25.4 | 0 | 0 | 0 | 0 | 0 | 0
614 | 8 | 8 | 152 | 4 | 25 | 充电 | 充电 CC | 2023-12-01 13:55:35.819 | 完成 | 3.5866 | 3.5873 | 3.5873 | 10.4961 | 10.4969 | 0 | 0 | 0 | 0 | 0.0002 | 0 | -0.0002 | 0.0002 | 00:00:00.030 | 00:00:00.030 | 2023-12-01 13:55:35.849 | 0 | 0 | 0 | 0 | 0 | 0 | 0 | 0 | 0 | 24.6 | 24.6 | 24.6 | 0 | 0 | 0 | 0 | 0 | 0
615 | 9 | 9 | 152 | 4 | 25 | 其它 | 静置 | 2023-12-01 13:55:36.242 | 完成 | 3.5683 | 3.5683 | 3.5671 | 0 | 0 | 0 | 0 | 0 | 0 | 0 | 0 | 0 | 0 | 00:00:00.450 | 00:00:00.450 | 2023-12-01 13:55:36.692 | 0 | 0 | 0 | 0 | 0 | 0 | 0 | 0 | 0 | 24.6 | 24.6 | 24.6 | 0 | 0 | 0 | 0 | 0 | 0
616 | 10 | 10 | 152 | 4 | 25 | 放电 | 放电 DC | 2023-12-01 13:55:36.836 | 完成 | 3.5469 | 3.5469 | 3.5462 | -10.4911 | -10.5033 | 0 | 0 | 0 | 0 | 0 | -0.0002 | 0.0002 | -0.0002 | 00:00:00.030 | 00:00:00.030 | 2023-12-01 13:55:36.866 | 0 | 0 | 0 | 0 | 0 | 0 | 0 | 0 | 0 | 24.6 | 24.6 | 24.6 | 0 | 0 | 0 | 0 | 0 | 0
617 | 11 | 11 | 152 | 4 | 25 | 其它 | 静置 | 2023-12-01 13:55:37.242 | 完成 | 3.5653 | 3.5664 | 3.5662 | 0 | 0 | 0 | 0 | 0 | 0 | 0 | 0 | 0 | 0 | 00:00:00.450 | 00:00:00.450 | 2023-12-01 13:55:37.692 | 0 | 0 | 0 | 0 | 0 | 0 | 0 | 0 | 0 | 24.6 | 24.6 | 24.6 | 0 | 0 | 0 | 0 | 0 | 0
618 | 12 | 12 | 153 | 4 | 25 | 充电 | 充电 CC | 2023-12-01 13:55:37.839 | 完成 | 3.6068 | 3.608 | 3.608 | 20.996 | 20.9979 | 0.0001 | 0 | -0.0001 | 0.0001 | 0.0005 | 0 | -0.0005 | 0.0005 | 00:00:00.030 | 00:00:00.030 | 2023-12-01 13:55:37.869 | 3.6073 | 0 | 0 | 0 | 0 | 0 | 0 | 0 | 0 | 24.6 | 24.6 | 24.6 | 0 | 0 | 0 | 0 | 0 | 0
619 | 13 | 13 | 153 | 4 | 25 | 其它 | 静置 | 2023-12-01 13:55:38.236 | 完成 | 3.5696 | 3.5696 | 3.5676 | 0 | 0 | 0 | 0 | 0 | 0 | 0 | 0 | 0 | 0 | 00:00:00.450 | 00:00:00.450 | 2023-12-01 13:55:38.686 | 0 | 0 | 0 | 0 | 0 | 0 | 0 | 0 | 0 | 24.6 | 24.6 | 24.6 | 0 | 0 | 0 | 0 | 0 | 0
620 | 14 | 14 | 153 | 4 | 25 | 放电 | 放电 DC | 2023-12-01 13:55:38.840 | 完成 | 3.5269 | 3.5269 | 3.5257 | -20.996 | -21.003 | 0 | -0.0001 | 0.0001 | -0.0001 | 0 | -0.0005 | 0.0005 | -0.0005 | 00:00:00.030 | 00:00:00.030 | 2023-12-01 13:55:38.870 | 3.5264 | 0 | 0 | 0 | 0 | 0 | 0 | 0 | 0 | 24.6 | 24.6 | 24.6 | 0 | 0 | 0 | 0 | 0 | 0
621 | 15 | 15 | 153 | 4 | 25 | 其它 | 静置 | 2023-12-01 13:55:39.239 | 完成 | 3.5639 | 3.566 | 3.566 | 0 | 0 | 0 | 0 | 0 | 0 | 0 | 0 | 0 | 0 | 00:00:00.450 | 00:00:00.450 | 2023-12-01 13:55:39.689 | 0 | 0 | 0 | 0 | 0 | 0 | 0 | 0 | 0 | 24.6 | 24.6 | 24.6 | 0 | 0 | 0 | 0 | 0 | 0
622 | 16 | 16 | 154 | 4 | 25 | 充电 | 充电 CC | 2023-12-01 13:55:39.839 | 完成 | 3.6268 | 3.6284 | 3.6284 | 31.5524 | 31.5188 | 0.0002 | 0 | -0.0002 | 0.0002 | 0.0009 | 0 | -0.0009 | 0.0009 | 00:00:00.030 | 00:00:00.030 | 2023-12-01 13:55:39.869 | 3.6275 | 0 | 0 | 0 | 0 | 0 | 0 | 0 | 0 | 24.6 | 24.6 | 24.6 | 0 | 0 | 0 | 0 | 0 | 0
623 | 17 | 17 | 154 | 4 | 25 | 其它 | 静置 | 2023-12-01 13:55:40.229 | 完成 | 3.5706 | 3.5706 | 3.5678 | 0 | 0 | 0 | 0 | 0 | 0 | 0 | 0 | 0 | 0 | 00:00:00.450 | 00:00:00.450 | 2023-12-01 13:55:40.679 | 0 | 0 | 0 | 0 | 0 | 0 | 0 | 0 | 0 | 24.6 | 24.6 | 24.6 | 0 | 0 | 0 | 0 | 0 | 0
624 | 18 | 18 | 154 | 4 | 25 | 放电 | 放电 DC | 2023-12-01 13:55:40.839 | 完成 | 3.5067 | 3.5067 | 3.5048 | -31.5463 | -31.5431 | 0 | -0.0002 | 0.0002 | -0.0002 | 0 | -0.0009 | 0.0009 | -0.0009 | 00:00:00.030 | 00:00:00.030 | 2023-12-01 13:55:40.869 | 3.506 | 0 | 0 | 0 | 0 | 0 | 0 | 0 | 0 | 24.6 | 24.6 | 24.6 | 0 | 0 | 0 | 0 | 0 | 0
625 | 19 | 19 | 154 | 4 | 25 | 其它 | 静置 | 2023-12-01 13:55:41.240 | 完成 | 3.5627 | 3.5657 | 3.5657 | 0 | 0 | 0 | 0 | 0 | 0 | 0 | 0 | 0 | 0 | 00:00:00.450 | 00:00:00.450 | 2023-12-01 13:55:41.690 | 0 | 0 | 0 | 0 | 0 | 0 | 0 | 0 | 0 | 24.6 | 24.6 | 24.6 | 0 | 0 | 0 | 0 | 0 | 0
626 | 20 | 20 | 155 | 4 | 25 | 充电 | 充电 CC | 2023-12-01 13:55:41.833 | 完成 | 3.6466 | 3.6487 | 3.6487 | 41.9863 | 42.0013 | 0.0002 | 0 | -0.0002 | 0.0002 | 0.0011 | 0 | -0.0011 | 0.0011 | 00:00:00.030 | 00:00:00.030 | 2023-12-01 13:55:41.863 | 3.6466 | 0 | 0 | 0 | 0 | 0 | 0 | 0 | 0 | 24.6 | 24.6 | 24.6 | 0 | 0 | 0 | 0 | 0 | 0
627 | 21 | 21 | 155 | 4 | 25 | 其它 | 静置 | 2023-12-01 13:55:42.232 | 完成 | 3.5722 | 3.5722 | 3.5683 | 0 | 0 | 0 | 0 | 0 | 0 | 0 | 0 | 0 | 0 | 00:00:00.450 | 00:00:00.450 | 2023-12-01 13:55:42.682 | 0 | 0 | 0 | 0 | 0 | 0 | 0 | 0 | 0 | 24.6 | 24.6 | 24.6 | 0 | 0 | 0 | 0 | 0 | 0
628 | 22 | 22 | 155 | 4 | 25 | 放电 | 放电 DC | 2023-12-01 13:55:42.839 | 完成 | 3.4867 | 3.4867 | 3.4844 | -42.0055 | -41.9891 | 0 | -0.0002 | 0.0002 | -0.0002 | 0 | -0.0011 | 0.0011 | -0.0011 | 00:00:00.030 | 00:00:00.030 | 2023-12-01 13:55:42.869 | 3.4867 | 0 | 0 | 0 | 0 | 0 | 0 | 0 | 0 | 24.6 | 24.6 | 24.6 | 0 | 0 | 0 | 0 | 0 | 0
629 | 23 | 23 | 155 | 4 | 25 | 其它 | 静置 | 2023-12-01 13:55:43.228 | 完成 | 3.5615 | 3.5655 | 3.5655 | 0 | 0 | 0 | 0 | 0 | 0 | 0 | 0 | 0 | 0 | 00:00:00.450 | 00:00:00.450 | 2023-12-01 13:55:43.678 | 0 | 0 | 0 | 0 | 0 | 0 | 0 | 0 | 0 | 24.6 | 24.6 | 24.6 | 0 | 0 | 0 | 0 | 0 | 0
630 | 24 | 24 | 156 | 4 | 25 | 充电 | 充电 CC | 2023-12-01 13:55:43.837 | 完成 | 3.6665 | 3.6691 | 3.6691 | 52.4943 | 52.4805 | 0.0004 | 0 | -0.0004 | 0.0004 | 0.0016 | 0 | -0.0016 | 0.0016 | 00:00:00.030 | 00:00:00.030 | 2023-12-01 13:55:43.867 | 3.6675 | 0 | 0 | 0 | 0 | 0 | 0 | 0 | 0 | 24.6 | 24.6 | 24.6 | 0 | 0 | 0 | 0 | 0 | 0
631 | 25 | 25 | 156 | 4 | 25 | 其它 | 静置 | 2023-12-01 13:55:44.240 | 完成 | 3.5736 | 3.5736 | 3.5687 | 0 | 0 | 0 | 0 | 0 | 0 | 0 | 0 | 0 | 0 | 00:00:00.450 | 00:00:00.450 | 2023-12-01 13:55:44.690 | 0 | 0 | 0 | 0 | 0 | 0 | 0 | 0 | 0 | 24.6 | 24.6 | 24.6 | 0 | 0 | 0 | 0 | 0 | 0
632 | 26 | 26 | 156 | 4 | 25 | 放电 | 放电 DC | 2023-12-01 13:55:44.841 | 完成 | 3.4667 | 3.4667 | 3.4637 | -52.4796 | -52.5075 | 0 | -0.0004 | 0.0004 | -0.0004 | 0 | -0.0015 | 0.0015 | -0.0015 | 00:00:00.030 | 00:00:00.030 | 2023-12-01 13:55:44.871 | 3.4655 | 0 | 0 | 0 | 0 | 0 | 0 | 0 | 0 | 24.6 | 24.6 | 24.6 | 0 | 0 | 0 | 0 | 0 | 0
633 | 27 | 27 | 156 | 4 | 25 | 其它 | 静置 | 2023-12-01 13:55:45.240 | 完成 | 3.5603 | 3.5652 | 3.5652 | 0 | 0 | 0 | 0 | 0 | 0 | 0 | 0 | 0 | 0 | 00:00:00.450 | 00:00:00.450 | 2023-12-01 13:55:45.690 | 0 | 0 | 0 | 0 | 0 | 0 | 0 | 0 | 0 | 24.6 | 24.6 | 24.6 | 0 | 0 | 0 | 0 | 0 | 0
634 | 28 | 28 | 157 | 4 | 25 | 充电 | 充电 CC | 2023-12-01 13:55:45.832 | 完成 | 3.5859 | 3.5868 | 3.5868 | 10.4949 | 10.4954 | 0.0001 | 0 | -0.0001 | 0.0001 | 0.0005 | 0 | -0.0005 | 0.0005 | 00:00:00.050 | 00:00:00.050 | 2023-12-01 13:55:45.882 | 3.5864 | 0 | 0 | 0 | 0 | 0 | 0 | 0 | 0 | 24.6 | 24.6 | 24.6 | 0 | 0 | 0 | 0 | 0 | 0
635 | 29 | 29 | 157 | 4 | 25 | 其它 | 静置 | 2023-12-01 13:55:46.243 | 完成 | 3.5673 | 3.5673 | 3.5666 | 0 | 0 | 0 | 0 | 0 | 0 | 0 | 0 | 0 | 0 | 00:00:00.750 | 00:00:00.750 | 2023-12-01 13:55:46.993 | 0 | 0 | 0 | 0 | 0 | 0 | 0 | 0 | 0 | 24.6 | 24.6 | 24.6 | 0 | 0 | 0 | 0 | 0 | 0
636 | 30 | 30 | 157 | 4 | 25 | 放电 | 放电 DC | 2023-12-01 13:55:47.135 | 完成 | 3.5464 | 3.5464 | 3.5455 | -10.489 | -10.4989 | 0 | -0.0001 | 0.0001 | -0.0001 | 0 | -0.0005 | 0.0005 | -0.0005 | 00:00:00.050 | 00:00:00.050 | 2023-12-01 13:55:47.185 | 3.5457 | 0 | 0 | 0 | 0 | 0 | 0 | 0 | 0 | 24.6 | 24.6 | 24.6 | 0 | 0 | 0 | 0 | 0 | 0
637 | 31 | 31 | 157 | 4 | 25 | 其它 | 静置 | 2023-12-01 13:55:47.542 | 完成 | 3.565 | 3.5662 | 3.5662 | 0 | 0 | 0 | 0 | 0 | 0 | 0 | 0 | 0 | 0 | 00:00:00.750 | 00:00:00.750 | 2023-12-01 13:55:48.292 | 0 | 0 | 0 | 0 | 0 | 0 | 0 | 0 | 0 | 24.6 | 24.6 | 24.6 | 0 | 0 | 0 | 0 | 0 | 0
638 | 32 | 32 | 158 | 4 | 25 | 充电 | 充电 CC | 2023-12-01 13:55:48.442 | 完成 | 3.6066 | 3.6082 | 3.6082 | 20.9945 | 20.9981 | 0.0002 | 0 | -0.0002 | 0.0002 | 0.001 | 0 | -0.001 | 0.001 | 00:00:00.050 | 00:00:00.050 | 2023-12-01 13:55:48.492 | 3.6071 | 0 | 0 | 0 | 0 | 0 | 0 | 0 | 0 | 24.6 | 24.6 | 24.6 | 0 | 0 | 0 | 0 | 0 | 0
639 | 33 | 33 | 158 | 4 | 25 | 其它 | 静置 | 2023-12-01 13:55:48.842 | 完成 | 3.5694 | 3.5694 | 3.5671 | 0 | 0 | 0 | 0 | 0 | 0 | 0 | 0 | 0 | 0 | 00:00:00.750 | 00:00:00.750 | 2023-12-01 13:55:49.592 | 0 | 0 | 0 | 0 | 0 | 0 | 0 | 0 | 0 | 24.6 | 24.6 | 24.6 | 0 | 0 | 0 | 0 | 0 | 0
640 | 34 | 34 | 158 | 4 | 25 | 放电 | 放电 DC | 2023-12-01 13:55:49.739 | 完成 | 3.5265 | 3.5265 | 3.5248 | -20.9944 | -20.9979 | 0 | -0.0002 | 0.0002 | -0.0002 | 0 | -0.001 | 0.001 | -0.001 | 00:00:00.050 | 00:00:00.050 | 2023-12-01 13:55:49.789 | 3.526 | 0 | 0 | 0 | 0 | 0 | 0 | 0 | 0 | 24.6 | 24.6 | 24.6 | 0 | 0 | 0 | 0 | 0 | 0
641 | 35 | 35 | 158 | 4 | 25 | 其它 | 静置 | 2023-12-01 13:55:50.143 | 完成 | 3.5638 | 3.566 | 3.566 | 0 | 0 | 0 | 0 | 0 | 0 | 0 | 0 | 0 | 0 | 00:00:00.750 | 00:00:00.750 | 2023-12-01 13:55:50.893 | 0 | 0 | 0 | 0 | 0 | 0 | 0 | 0 | 0 | 24.6 | 24.6 | 24.6 | 0 | 0 | 0 | 0 | 0 | 0
642 | 36 | 36 | 159 | 4 | 25 | 充电 | 充电 CC | 2023-12-01 13:55:51.040 | 完成 | 3.6268 | 3.6291 | 3.6291 | 31.516 | 31.4983 | 0.0004 | 0 | -0.0004 | 0.0004 | 0.0015 | 0 | -0.0015 | 0.0015 | 00:00:00.050 | 00:00:00.050 | 2023-12-01 13:55:51.090 | 3.628 | 0 | 0 | 0 | 0 | 0 | 0 | 0 | 0 | 24.6 | 24.6 | 24.6 | 0 | 0 | 0 | 0 | 0 | 0
643 | 37 | 37 | 159 | 4 | 25 | 其它 | 静置 | 2023-12-01 13:55:51.444 | 完成 | 3.571 | 3.571 | 3.5676 | 0 | 0 | 0 | 0 | 0 | 0 | 0 | 0 | 0 | 0 | 00:00:00.750 | 00:00:00.750 | 2023-12-01 13:55:52.194 | 0 | 0 | 0 | 0 | 0 | 0 | 0 | 0 | 0 | 24.6 | 24.6 | 24.6 | 0 | 0 | 0 | 0 | 0 | 0
644 | 38 | 38 | 159 | 4 | 25 | 放电 | 放电 DC | 2023-12-01 13:55:52.340 | 完成 | 3.5065 | 3.5065 | 3.5041 | -31.5323 | -31.4974 | 0 | -0.0004 | 0.0004 | -0.0004 | 0 | -0.0015 | 0.0015 | -0.0015 | 00:00:00.050 | 00:00:00.050 | 2023-12-01 13:55:52.390 | 3.5053 | 0 | 0 | 0 | 0 | 0 | 0 | 0 | 0 | 24.6 | 24.6 | 24.6 | 0 | 0 | 0 | 0 | 0 | 0
645 | 39 | 39 | 159 | 4 | 25 | 其它 | 静置 | 2023-12-01 13:55:52.743 | 完成 | 3.5627 | 3.5659 | 3.5659 | 0 | 0 | 0 | 0 | 0 | 0 | 0 | 0 | 0 | 0 | 00:00:00.750 | 00:00:00.750 | 2023-12-01 13:55:53.493 | 0 | 0 | 0 | 0 | 0 | 0 | 0 | 0 | 0 | 24.6 | 24.6 | 24.6 | 0 | 0 | 0 | 0 | 0 | 0
646 | 40 | 40 | 160 | 4 | 25 | 充电 | 充电 CC | 2023-12-01 13:55:53.638 | 完成 | 3.6468 | 3.6496 | 3.6496 | 41.9876 | 41.9883 | 0.0005 | 0 | -0.0005 | 0.0005 | 0.0021 | 0 | -0.0021 | 0.0021 | 00:00:00.050 | 00:00:00.050 | 2023-12-01 13:55:53.688 | 3.6477 | 0 | 0 | 0 | 0 | 0 | 0 | 0 | 0 | 24.6 | 24.6 | 24.6 | 0 | 0 | 0 | 0 | 0 | 0
647 | 41 | 41 | 160 | 4 | 25 | 其它 | 静置 | 2023-12-01 13:55:54.043 | 完成 | 3.5722 | 3.5722 | 3.568 | 0 | 0 | 0 | 0 | 0 | 0 | 0 | 0 | 0 | 0 | 00:00:00.750 | 00:00:00.750 | 2023-12-01 13:55:54.793 | 0 | 0 | 0 | 0 | 0 | 0 | 0 | 0 | 0 | 24.6 | 24.6 | 24.6 | 0 | 0 | 0 | 0 | 0 | 0
648 | 42 | 42 | 160 | 4 | 25 | 放电 | 放电 DC | 2023-12-01 13:55:54.931 | 完成 | 3.4865 | 3.4865 | 3.4832 | -42.0205 | -42.0113 | 0 | -0.0005 | 0.0005 | -0.0005 | 0 | -0.002 | 0.002 | -0.002 | 00:00:00.050 | 00:00:00.050 | 2023-12-01 13:55:54.981 | 3.4855 | 0 | 0 | 0 | 0 | 0 | 0 | 0 | 0 | 24.6 | 24.6 | 24.6 | 0 | 0 | 0 | 0 | 0 | 0
649 | 43 | 43 | 160 | 4 | 25 | 其它 | 静置 | 2023-12-01 13:55:55.337 | 完成 | 3.5613 | 3.5657 | 3.5657 | 0 | 0 | 0 | 0 | 0 | 0 | 0 | 0 | 0 | 0 | 00:00:00.750 | 00:00:00.750 | 2023-12-01 13:55:56.087 | 0 | 0 | 0 | 0 | 0 | 0 | 0 | 0 | 0 | 24.6 | 24.6 | 24.6 | 0 | 0 | 0 | 0 | 0 | 0
650 | 44 | 44 | 161 | 4 | 25 | 充电 | 充电 CC | 2023-12-01 13:55:56.231 | 完成 | 3.6665 | 3.6702 | 3.6702 | 52.4786 | 52.5056 | 0.0007 | 0 | -0.0007 | 0.0007 | 0.0026 | 0 | -0.0026 | 0.0026 | 00:00:00.050 | 00:00:00.050 | 2023-12-01 13:55:56.281 | 3.6684 | 0 | 0 | 0 | 0 | 0 | 0 | 0 | 0 | 24.6 | 24.6 | 24.6 | 0 | 0 | 0 | 0 | 0 | 0
651 | 45 | 45 | 161 | 4 | 25 | 其它 | 静置 | 2023-12-01 13:55:56.639 | 完成 | 3.5738 | 3.5738 | 3.5683 | 0 | 0 | 0 | 0 | 0 | 0 | 0 | 0 | 0 | 0 | 00:00:00.750 | 00:00:00.750 | 2023-12-01 13:55:57.389 | 0 | 0 | 0 | 0 | 0 | 0 | 0 | 0 | 0 | 24.6 | 24.6 | 24.6 | 0 | 0 | 0 | 0 | 0 | 0
652 | 46 | 46 | 161 | 4 | 25 | 放电 | 放电 DC | 2023-12-01 13:55:57.538 | 完成 | 3.4665 | 3.4665 | 3.4623 | -52.5167 | -52.5247 | 0 | -0.0007 | 0.0007 | -0.0007 | 0 | -0.0025 | 0.0025 | -0.0025 | 00:00:00.050 | 00:00:00.050 | 2023-12-01 13:55:57.588 | 3.4642 | 0 | 0 | 0 | 0 | 0 | 0 | 0 | 0 | 24.6 | 24.6 | 24.6 | 0 | 0 | 0 | 0 | 0 | 0
653 | 47 | 47 | 161 | 4 | 25 | 其它 | 静置 | 2023-12-01 13:55:57.947 | 完成 | 3.5599 | 3.5653 | 3.5653 | 0 | 0 | 0 | 0 | 0 | 0 | 0 | 0 | 0 | 0 | 00:00:00.750 | 00:00:00.750 | 2023-12-01 13:55:58.697 | 0 | 0 | 0 | 0 | 0 | 0 | 0 | 0 | 0 | 24.6 | 24.6 | 24.6 | 0 | 0 | 0 | 0 | 0 | 0
654 | 48 | 48 | 162 | 4 | 25 | 充电 | 充电 CC | 2023-12-01 13:55:58.839 | 完成 | 3.5859 | 3.5869 | 3.5869 | 10.4961 | 10.4976 | 0.0002 | 0 | -0.0002 | 0.0002 | 0.0007 | 0 | -0.0007 | 0.0007 | 00:00:00.070 | 00:00:00.070 | 2023-12-01 13:55:58.909 | 3.5864 | 0 | 0 | 0 | 0 | 0 | 0 | 0 | 0 | 24.6 | 24.6 | 24.6 | 0 | 0 | 0 | 0 | 0 | 0
655 | 49 | 49 | 162 | 4 | 25 | 其它 | 静置 | 2023-12-01 13:55:59.336 | 完成 | 3.5678 | 3.5678 | 3.5666 | 0 | 0 | 0 | 0 | 0 | 0 | 0 | 0 | 0 | 0 | 00:00:01.050 | 00:00:01.050 | 2023-12-01 13:56:00.386 | 0 | 0 | 0 | 0 | 0 | 0 | 0 | 0 | 0 | 24.6 | 24.6 | 24.6 | 0 | 0 | 0 | 0 | 0 | 0
656 | 50 | 50 | 162 | 4 | 25 | 放电 | 放电 DC | 2023-12-01 13:56:00.531 | 完成 | 3.5464 | 3.5464 | 3.5453 | -10.4919 | -10.504 | 0 | -0.0002 | 0.0002 | -0.0002 | 0 | -0.0007 | 0.0007 | -0.0007 | 00:00:00.070 | 00:00:00.070 | 2023-12-01 13:56:00.601 | 3.5459 | 0 | 0 | 0 | 0 | 0 | 0 | 0 | 0 | 24.6 | 24.6 | 24.6 | 0 | 0 | 0 | 0 | 0 | 0
657 | 51 | 51 | 162 | 4 | 25 | 其它 | 静置 | 2023-12-01 13:56:00.954 | 完成 | 3.565 | 3.5662 | 3.5662 | 0 | 0 | 0 | 0 | 0 | 0 | 0 | 0 | 0 | 0 | 00:00:01.050 | 00:00:01.050 | 2023-12-01 13:56:02.004 | 0 | 0 | 0 | 0 | 0 | 0 | 0 | 0 | 0 | 24.6 | 24.6 | 24.6 | 0 | 0 | 0 | 0 | 0 | 0
658 | 52 | 52 | 163 | 4 | 25 | 充电 | 充电 CC | 2023-12-01 13:56:02.135 | 完成 | 3.6066 | 3.6085 | 3.6085 | 20.9986 | 20.9979 | 0.0004 | 0 | -0.0004 | 0.0004 | 0.0014 | 0 | -0.0014 | 0.0014 | 00:00:00.070 | 00:00:00.070 | 2023-12-01 13:56:02.205 | 3.6078 | 0 | 0 | 0 | 0 | 0 | 0 | 0 | 0 | 24.6 | 24.6 | 24.6 | 0 | 0 | 0 | 0 | 0 | 0
659 | 53 | 53 | 163 | 4 | 25 | 其它 | 静置 | 2023-12-01 13:56:02.639 | 完成 | 3.5703 | 3.5703 | 3.5675 | 0 | 0 | 0 | 0 | 0 | 0 | 0 | 0 | 0 | 0 | 00:00:01.050 | 00:00:01.050 | 2023-12-01 13:56:03.689 | 0 | 0 | 0 | 0 | 0 | 0 | 0 | 0 | 0 | 24.6 | 24.6 | 24.6 | 0 | 0 | 0 | 0 | 0 | 0
660 | 54 | 54 | 163 | 4 | 25 | 放电 | 放电 DC | 2023-12-01 13:56:03.842 | 完成 | 3.5269 | 3.5269 | 3.5248 | -20.996 | -21.0032 | 0 | -0.0004 | 0.0004 | -0.0004 | 0 | -0.0014 | 0.0014 | -0.0014 | 00:00:00.070 | 00:00:00.070 | 2023-12-01 13:56:03.912 | 3.5257 | 0 | 0 | 0 | 0 | 0 | 0 | 0 | 0 | 24.6 | 24.6 | 24.6 | 0 | 0 | 0 | 0 | 0 | 0
661 | 55 | 55 | 163 | 4 | 25 | 其它 | 静置 | 2023-12-01 13:56:04.331 | 完成 | 3.5632 | 3.5659 | 3.5659 | 0 | 0 | 0 | 0 | 0 | 0 | 0 | 0 | 0 | 0 | 00:00:01.050 | 00:00:01.050 | 2023-12-01 13:56:05.381 | 0 | 0 | 0 | 0 | 0 | 0 | 0 | 0 | 0 | 24.6 | 24.6 | 24.6 | 0 | 0 | 0 | 0 | 0 | 0
662 | 56 | 56 | 164 | 4 | 25 | 充电 | 充电 CC | 2023-12-01 13:56:05.530 | 完成 | 3.6268 | 3.6294 | 3.6294 | 31.5359 | 31.4974 | 0.0005 | 0 | -0.0005 | 0.0005 | 0.0022 | 0 | -0.0022 | 0.0022 | 00:00:00.070 | 00:00:00.070 | 2023-12-01 13:56:05.600 | 3.628 | 0 | 0 | 0 | 0 | 0 | 0 | 0 | 0 | 24.6 | 24.5 | 24.6 | 0 | 0 | 0 | 0 | 0 | 0
663 | 57 | 57 | 164 | 4 | 25 | 其它 | 静置 | 2023-12-01 13:56:05.954 | 完成 | 3.571 | 3.571 | 3.5675 | 0 | 0 | 0 | 0 | 0 | 0 | 0 | 0 | 0 | 0 | 00:00:01.050 | 00:00:01.050 | 2023-12-01 13:56:07.004 | 0 | 0 | 0 | 0 | 0 | 0 | 0 | 0 | 0 | 24.6 | 24.6 | 24.6 | 0 | 0 | 0 | 0 | 0 | 0
664 | 58 | 58 | 164 | 4 | 25 | 放电 | 放电 DC | 2023-12-01 13:56:07.135 | 完成 | 3.5065 | 3.5065 | 3.5035 | -31.6086 | -31.5011 | 0 | -0.0005 | 0.0005 | -0.0005 | 0 | -0.0021 | 0.0021 | -0.0021 | 00:00:00.070 | 00:00:00.070 | 2023-12-01 13:56:07.205 | 3.5051 | 0 | 0 | 0 | 0 | 0 | 0 | 0 | 0 | 24.5 | 24.6 | 24.6 | 0 | 0 | 0 | 0 | 0 | 0
665 | 59 | 59 | 164 | 4 | 25 | 其它 | 静置 | 2023-12-01 13:56:07.643 | 完成 | 3.5611 | 3.5655 | 3.5655 | 0 | 0 | 0 | 0 | 0 | 0 | 0 | 0 | 0 | 0 | 00:00:01.050 | 00:00:01.050 | 2023-12-01 13:56:08.693 | 0 | 0 | 0 | 0 | 0 | 0 | 0 | 0 | 0 | 24.5 | 24.6 | 24.6 | 0 | 0 | 0 | 0 | 0 | 0
666 | 60 | 60 | 165 | 4 | 25 | 充电 | 充电 CC | 2023-12-01 13:56:08.835 | 完成 | 3.6465 | 3.6498 | 3.6498 | 42.0377 | 41.9842 | 0.0008 | 0 | -0.0008 | 0.0008 | 0.0028 | 0 | -0.0028 | 0.0028 | 00:00:00.070 | 00:00:00.070 | 2023-12-01 13:56:08.905 | 3.6484 | 0 | 0 | 0 | 0 | 0 | 0 | 0 | 0 | 24.5 | 24.5 | 24.6 | 0 | 0 | 0 | 0 | 0 | 0
667 | 61 | 61 | 165 | 4 | 25 | 其它 | 静置 | 2023-12-01 13:56:09.338 | 完成 | 3.5738 | 3.5738 | 3.5682 | 0 | 0 | 0 | 0 | 0 | 0 | 0 | 0 | 0 | 0 | 00:00:01.050 | 00:00:01.050 | 2023-12-01 13:56:10.388 | 0 | 0 | 0 | 0 | 0 | 0 | 0 | 0 | 0 | 24.6 | 24.5 | 24.6 | 0 | 0 | 0 | 0 | 0 | 0
668 | 62 | 62 | 165 | 4 | 25 | 放电 | 放电 DC | 2023-12-01 13:56:10.532 | 完成 | 3.4867 | 3.4867 | 3.4828 | -42.0092 | -41.9827 | 0 | -0.0008 | 0.0008 | -0.0008 | 0 | -0.0028 | 0.0028 | -0.0028 | 00:00:00.070 | 00:00:00.070 | 2023-12-01 13:56:10.602 | 3.4844 | 0 | 0 | 0 | 0 | 0 | 0 | 0 | 0 | 24.5 | 24.5 | 24.5 | 0 | 0 | 0 | 0 | 0 | 0
669 | 63 | 63 | 165 | 4 | 25 | 其它 | 静置 | 2023-12-01 13:56:11.040 | 完成 | 3.5596 | 3.5652 | 3.5652 | 0 | 0 | 0 | 0 | 0 | 0 | 0 | 0 | 0 | 0 | 00:00:01.050 | 00:00:01.050 | 2023-12-01 13:56:12.090 | 0 | 0 | 0 | 0 | 0 | 0 | 0 | 0 | 0 | 24.6 | 24.6 | 24.6 | 0 | 0 | 0 | 0 | 0 | 0
670 | 64 | 64 | 166 | 4 | 25 | 充电 | 充电 CC | 2023-12-01 13:56:12.240 | 完成 | 3.6661 | 3.6705 | 3.6705 | 52.5018 | 52.4664 | 0.001 | 0 | -0.001 | 0.001 | 0.0037 | 0 | -0.0037 | 0.0037 | 00:00:00.070 | 00:00:00.070 | 2023-12-01 13:56:12.310 | 3.6691 | 0 | 0 | 0 | 0 | 0 | 0 | 0 | 0 | 24.6 | 24.5 | 24.6 | 0 | 0 | 0 | 0 | 0 | 0
671 | 65 | 65 | 166 | 4 | 25 | 其它 | 静置 | 2023-12-01 13:56:12.732 | 完成 | 3.5754 | 3.5754 | 3.5685 | 0 | 0 | 0 | 0 | 0 | 0 | 0 | 0 | 0 | 0 | 00:00:01.050 | 00:00:01.050 | 2023-12-01 13:56:13.782 | 0 | 0 | 0 | 0 | 0 | 0 | 0 | 0 | 0 | 24.6 | 24.6 | 24.6 | 0 | 0 | 0 | 0 | 0 | 0
672 | 66 | 66 | 166 | 4 | 25 | 放电 | 放电 DC | 2023-12-01 13:56:13.934 | 完成 | 3.4669 | 3.4669 | 3.4618 | -52.4662 | -52.4973 | 0 | -0.001 | 0.001 | -0.001 | 0 | -0.0035 | 0.0035 | -0.0035 | 00:00:00.070 | 00:00:00.070 | 2023-12-01 13:56:14.004 | 3.4632 | 0 | 0 | 0 | 0 | 0 | 0 | 0 | 0 | 24.5 | 24.5 | 24.5 | 0 | 0 | 0 | 0 | 0 | 0
673 | 67 | 67 | 166 | 4 | 25 | 其它 | 静置 | 2023-12-01 13:56:14.442 | 完成 | 3.5578 | 3.565 | 3.565 | 0 | 0 | 0 | 0 | 0 | 0 | 0 | 0 | 0 | 0 | 00:00:01.050 | 00:00:01.050 | 2023-12-01 13:56:15.492 | 0 | 0 | 0 | 0 | 0 | 0 | 0 | 0 | 0 | 24.6 | 24.6 | 24.6 | 0 | 0 | 0 | 0 | 0 | 0
674 | 68 | 68 | 167 | 4 | 25 | 充电 | 充电 CC | 2023-12-01 13:56:15.641 | 完成 | 3.5855 | 3.5868 | 3.5868 | 10.498 | 10.4994 | 0.0002 | 0 | -0.0002 | 0.0002 | 0.001 | 0 | -0.001 | 0.001 | 00:00:00.100 | 00:00:00.100 | 2023-12-01 13:56:15.741 | 3.5861 | 0 | 0 | 0 | 0 | 0 | 0 | 0 | 0 | 24.6 | 24.5 | 24.6 | 0 | 0 | 0 | 0 | 0 | 0
675 | 69 | 69 | 167 | 4 | 25 | 其它 | 静置 | 2023-12-01 13:56:16.133 | 完成 | 3.5675 | 3.5675 | 3.5664 | 0 | 0 | 0 | 0 | 0 | 0 | 0 | 0 | 0 | 0 | 00:00:01.500 | 00:00:01.500 | 2023-12-01 13:56:17.633 | 0 | 0 | 0 | 0 | 0 | 0 | 0 | 0 | 0 | 24.6 | 24.6 | 24.6 | 0 | 0 | 0 | 0 | 0 | 0
676 | 70 | 70 | 167 | 4 | 25 | 放电 | 放电 DC | 2023-12-01 13:56:17.835 | 完成 | 3.5462 | 3.5462 | 3.5448 | -10.4981 | -10.4993 | 0 | -0.0002 | 0.0002 | -0.0002 | 0 | -0.001 | 0.001 | -0.001 | 00:00:00.100 | 00:00:00.100 | 2023-12-01 13:56:17.935 | 3.5455 | 0 | 0 | 0 | 0 | 0 | 0 | 0 | 0 | 24.5 | 24.5 | 24.5 | 0 | 0 | 0 | 0 | 0 | 0
677 | 71 | 71 | 167 | 4 | 25 | 其它 | 静置 | 2023-12-01 13:56:18.338 | 完成 | 3.5643 | 3.5659 | 3.5659 | 0 | 0 | 0 | 0 | 0 | 0 | 0 | 0 | 0 | 0 | 00:00:01.500 | 00:00:01.500 | 2023-12-01 13:56:19.838 | 0 | 0 | 0 | 0 | 0 | 0 | 0 | 0 | 0 | 24.5 | 24.5 | 24.6 | 0 | 0 | 0 | 0 | 0 | 0
678 | 72 | 72 | 168 | 4 | 25 | 充电 | 充电 CC | 2023-12-01 13:56:20.033 | 完成 | 3.6064 | 3.6087 | 3.6087 | 20.9981 | 21 | 0.0005 | 0 | -0.0005 | 0.0005 | 0.0021 | 0 | -0.0021 | 0.0021 | 00:00:00.100 | 00:00:00.100 | 2023-12-01 13:56:20.133 | 3.6075 | 0 | 0 | 0 | 0 | 0 | 0 | 0 | 0 | 24.5 | 24.5 | 24.6 | 0 | 0 | 0 | 0 | 0 | 0
679 | 73 | 73 | 168 | 4 | 25 | 其它 | 静置 | 2023-12-01 13:56:20.538 | 完成 | 3.5699 | 3.5699 | 3.5669 | 0 | 0 | 0 | 0 | 0 | 0 | 0 | 0 | 0 | 0 | 00:00:01.500 | 00:00:01.500 | 2023-12-01 13:56:22.038 | 0 | 0 | 0 | 0 | 0 | 0 | 0 | 0 | 0 | 24.5 | 24.6 | 24.6 | 0 | 0 | 0 | 0 | 0 | 0
680 | 74 | 74 | 168 | 4 | 25 | 放电 | 放电 DC | 2023-12-01 13:56:22.238 | 完成 | 3.5264 | 3.5264 | 3.5239 | -21.0009 | -21.0006 | 0 | -0.0005 | 0.0005 | -0.0005 | 0 | -0.002 | 0.002 | -0.002 | 00:00:00.100 | 00:00:00.100 | 2023-12-01 13:56:22.338 | 3.5251 | 0 | 0 | 0 | 0 | 0 | 0 | 0 | 0 | 24.5 | 24.5 | 24.6 | 0 | 0 | 0 | 0 | 0 | 0
681 | 75 | 75 | 168 | 4 | 25 | 其它 | 静置 | 2023-12-01 13:56:22.734 | 完成 | 3.5627 | 3.5659 | 3.5657 | 0 | 0 | 0 | 0 | 0 | 0 | 0 | 0 | 0 | 0 | 00:00:01.500 | 00:00:01.500 | 2023-12-01 13:56:24.234 | 0 | 0 | 0 | 0 | 0 | 0 | 0 | 0 | 0 | 24.5 | 24.6 | 24.6 | 0 | 0 | 0 | 0 | 0 | 0
682 | 76 | 76 | 169 | 4 | 25 | 充电 | 充电 CC | 2023-12-01 13:56:24.435 | 完成 | 3.6264 | 3.6298 | 3.6298 | 31.5273 | 31.4983 | 0.0008 | 0 | -0.0008 | 0.0008 | 0.0031 | 0 | -0.0031 | 0.0031 | 00:00:00.100 | 00:00:00.100 | 2023-12-01 13:56:24.535 | 3.6284 | 0 | 0 | 0 | 0 | 0 | 0 | 0 | 0 | 24.5 | 24.5 | 24.6 | 0 | 0 | 0 | 0 | 0 | 0
683 | 77 | 77 | 169 | 4 | 25 | 其它 | 静置 | 2023-12-01 13:56:24.932 | 完成 | 3.5718 | 3.5718 | 3.5673 | 0 | 0 | 0 | 0 | 0 | 0 | 0 | 0 | 0 | 0 | 00:00:01.500 | 00:00:01.500 | 2023-12-01 13:56:26.432 | 0 | 0 | 0 | 0 | 0 | 0 | 0 | 0 | 0 | 24.5 | 24.6 | 24.6 | 0 | 0 | 0 | 0 | 0 | 0
684 | 78 | 78 | 169 | 4 | 25 | 放电 | 放电 DC | 2023-12-01 13:56:26.635 | 完成 | 3.5065 | 3.5065 | 3.5028 | -31.5172 | -31.5156 | 0 | -0.0008 | 0.0008 | -0.0008 | 0 | -0.003 | 0.003 | -0.003 | 00:00:00.100 | 00:00:00.100 | 2023-12-01 13:56:26.735 | 3.5044 | 0 | 0 | 0 | 0 | 0 | 0 | 0 | 0 | 24.5 | 24.5 | 24.5 | 0 | 0 | 0 | 0 | 0 | 0
685 | 79 | 79 | 169 | 4 | 25 | 其它 | 静置 | 2023-12-01 13:56:27.139 | 完成 | 3.5611 | 3.5657 | 3.5655 | 0 | 0 | 0 | 0 | 0 | 0 | 0 | 0 | 0 | 0 | 00:00:01.500 | 00:00:01.500 | 2023-12-01 13:56:28.639 | 0 | 0 | 0 | 0 | 0 | 0 | 0 | 0 | 0 | 24.5 | 24.5 | 24.6 | 0 | 0 | 0 | 0 | 0 | 0
686 | 80 | 80 | 170 | 4 | 25 | 充电 | 充电 CC | 2023-12-01 13:56:28.847 | 完成 | 3.6465 | 3.6507 | 3.6507 | 41.9972 | 41.9994 | 0.0011 | 0 | -0.0011 | 0.0011 | 0.0042 | 0 | -0.0042 | 0.0042 | 00:00:00.100 | 00:00:00.100 | 2023-12-01 13:56:28.947 | 3.6493 | 0 | 0 | 0 | 0 | 0 | 0 | 0 | 0 | 24.5 | 24.5 | 24.5 | 0 | 0 | 0 | 0 | 0 | 0
687 | 81 | 81 | 170 | 4 | 25 | 其它 | 静置 | 2023-12-01 13:56:29.339 | 完成 | 3.5736 | 3.5736 | 3.5678 | 0 | 0 | 0 | 0 | 0 | 0 | 0 | 0 | 0 | 0 | 00:00:01.500 | 00:00:01.500 | 2023-12-01 13:56:30.839 | 0 | 0 | 0 | 0 | 0 | 0 | 0 | 0 | 0 | 24.5 | 24.5 | 24.6 | 0 | 0 | 0 | 0 | 0 | 0
688 | 82 | 82 | 170 | 4 | 25 | 放电 | 放电 DC | 2023-12-01 13:56:31.043 | 完成 | 3.4867 | 3.4867 | 3.4816 | -41.9387 | -41.9972 | 0 | -0.0011 | 0.0011 | -0.0011 | 0 | -0.004 | 0.004 | -0.004 | 00:00:00.100 | 00:00:00.100 | 2023-12-01 13:56:31.143 | 3.4835 | 0 | 0 | 0 | 0 | 0 | 0 | 0 | 0 | 24.5 | 24.6 | 24.6 | 0 | 0 | 0 | 0 | 0 | 0
689 | 83 | 83 | 170 | 4 | 25 | 其它 | 静置 | 2023-12-01 13:56:31.536 | 完成 | 3.5594 | 3.5655 | 3.5655 | 0 | 0 | 0 | 0 | 0 | 0 | 0 | 0 | 0 | 0 | 00:00:01.500 | 00:00:01.500 | 2023-12-01 13:56:33.036 | 0 | 0 | 0 | 0 | 0 | 0 | 0 | 0 | 0 | 24.5 | 24.6 | 24.6 | 0 | 0 | 0 | 0 | 0 | 0
690 | 84 | 84 | 171 | 4 | 25 | 充电 | 充电 CC | 2023-12-01 13:56:33.230 | 完成 | 3.6661 | 3.6714 | 3.6714 | 52.4668 | 52.4766 | 0.0014 | 0 | -0.0014 | 0.0014 | 0.0053 | 0 | -0.0053 | 0.0053 | 00:00:00.100 | 00:00:00.100 | 2023-12-01 13:56:33.330 | 3.6691 | 0 | 0 | 0 | 0 | 0 | 0 | 0 | 0 | 24.5 | 24.5 | 24.5 | 0 | 0 | 0 | 0 | 0 | 0
691 | 85 | 85 | 171 | 4 | 25 | 其它 | 静置 | 2023-12-01 13:56:33.739 | 完成 | 3.5757 | 3.5757 | 3.5683 | 0 | 0 | 0 | 0 | 0 | 0 | 0 | 0 | 0 | 0 | 00:00:01.500 | 00:00:01.500 | 2023-12-01 13:56:35.239 | 0 | 0 | 0 | 0 | 0 | 0 | 0 | 0 | 0 | 24.5 | 24.6 | 24.6 | 0 | 0 | 0 | 0 | 0 | 0
692 | 86 | 86 | 171 | 4 | 25 | 放电 | 放电 DC | 2023-12-01 13:56:35.439 | 完成 | 3.4667 | 3.4667 | 3.4605 | -52.4682 | -52.5134 | 0 | -0.0014 | 0.0014 | -0.0014 | 0 | -0.005 | 0.005 | -0.005 | 00:00:00.100 | 00:00:00.100 | 2023-12-01 13:56:35.539 | 3.4632 | 0 | 0 | 0 | 0 | 0 | 0 | 0 | 0 | 24.5 | 24.5 | 24.5 | 0 | 0 | 0 | 0 | 0 | 0
693 | 87 | 87 | 171 | 4 | 25 | 其它 | 静置 | 2023-12-01 13:56:35.940 | 完成 | 3.5578 | 3.5653 | 3.5653 | 0 | 0 | 0 | 0 | 0 | 0 | 0 | 0 | 0 | 0 | 00:00:01.500 | 00:00:01.500 | 2023-12-01 13:56:37.440 | 0 | 0 | 0 | 0 | 0 | 0 | 0 | 0 | 0 | 24.5 | 24.6 | 24.6 | 0 | 0 | 0 | 0 | 0 | 0
694 | 88 | 88 | 172 | 4 | 25 | 充电 | 充电 CC | 2023-12-01 13:56:37.635 | 完成 | 3.5857 | 3.588 | 3.588 | 10.4994 | 10.4995 | 0.0008 | 0 | -0.0008 | 0.0008 | 0.0031 | 0 | -0.0031 | 0.0031 | 00:00:00.300 | 00:00:00.300 | 2023-12-01 13:56:37.935 | 3.5871 | 0 | 0 | 0 | 0 | 0 | 0 | 0 | 0 | 24.6 | 24.5 | 24.6 | 0 | 0 | 0 | 0 | 0 | 0
695 | 89 | 89 | 172 | 4 | 25 | 其它 | 静置 | 2023-12-01 13:56:38.338 | 完成 | 3.5685 | 3.5685 | 3.5666 | 0 | 0 | 0 | 0 | 0 | 0 | 0 | 0 | 0 | 0 | 00:00:04.500 | 00:00:04.500 | 2023-12-01 13:56:42.838 | 0 | 0 | 0 | 0 | 0 | 0 | 0 | 0 | 0 | 24.6 | 24.5 | 24.6 | 0 | 0 | 0 | 0 | 0 | 0
696 | 90 | 90 | 172 | 4 | 25 | 放电 | 放电 DC | 2023-12-01 13:56:43.036 | 完成 | 3.5464 | 3.5464 | 3.5441 | -10.494 | -10.501 | 0 | -0.0008 | 0.0008 | -0.0008 | 0 | -0.0031 | 0.0031 | -0.0031 | 00:00:00.300 | 00:00:00.300 | 2023-12-01 13:56:43.336 | 3.545 | 0 | 0 | 0 | 0 | 0 | 0 | 0 | 0 | 24.5 | 24.5 | 24.6 | 0 | 0 | 0 | 0 | 0 | 0
697 | 91 | 91 | 172 | 4 | 25 | 其它 | 静置 | 2023-12-01 13:56:43.733 | 完成 | 3.5638 | 3.5662 | 3.5662 | 0 | 0 | 0 | 0 | 0 | 0 | 0 | 0 | 0 | 0 | 00:00:04.500 | 00:00:04.500 | 2023-12-01 13:56:48.233 | 0 | 0 | 0 | 0 | 0 | 0 | 0 | 0 | 0 | 24.5 | 24.5 | 24.6 | 0 | 0 | 0 | 0 | 0 | 0
698 | 92 | 92 | 173 | 4 | 25 | 充电 | 充电 CC | 2023-12-01 13:56:48.442 | 完成 | 3.6064 | 3.6106 | 3.6106 | 20.999 | 20.9953 | 0.0017 | 0 | -0.0017 | 0.0017 | 0.0063 | 0 | -0.0063 | 0.0063 | 00:00:00.300 | 00:00:00.300 | 2023-12-01 13:56:48.742 | 3.6092 | 0 | 0 | 0 | 0 | 0 | 0 | 0 | 0 | 24.5 | 24.5 | 24.6 | 0 | 0 | 0 | 0 | 0 | 0
699 | 93 | 93 | 173 | 4 | 25 | 其它 | 静置 | 2023-12-01 13:56:49.133 | 完成 | 3.5715 | 3.5715 | 3.5671 | 0 | 0 | 0 | 0 | 0 | 0 | 0 | 0 | 0 | 0 | 00:00:04.500 | 00:00:04.500 | 2023-12-01 13:56:53.633 | 0 | 0 | 0 | 0 | 0 | 0 | 0 | 0 | 0 | 24.5 | 24.6 | 24.6 | 0 | 0 | 0 | 0 | 0 | 0
700 | 94 | 94 | 173 | 4 | 25 | 放电 | 放电 DC | 2023-12-01 13:56:53.849 | 完成 | 3.5265 | 3.5265 | 3.5222 | -21.0055 | -21 | 0 | -0.0017 | 0.0017 | -0.0017 | 0 | -0.0061 | 0.0061 | -0.0061 | 00:00:00.300 | 00:00:00.300 | 2023-12-01 13:56:54.149 | 3.5237 | 0 | 0 | 0 | 0 | 0 | 0 | 0 | 0 | 24.5 | 24.5 | 24.5 | 0 | 0 | 0 | 0 | 0 | 0
701 | 95 | 95 | 173 | 4 | 25 | 其它 | 静置 | 2023-12-01 13:56:54.529 | 完成 | 3.5615 | 3.566 | 3.566 | 0 | 0 | 0 | 0 | 0 | 0 | 0 | 0 | 0 | 0 | 00:00:04.500 | 00:00:04.500 | 2023-12-01 13:56:59.029 | 0 | 0 | 0 | 0 | 0 | 0 | 0 | 0 | 0 | 24.5 | 24.6 | 24.6 | 0 | 0 | 0 | 0 | 0 | 0
702 | 96 | 96 | 174 | 4 | 25 | 充电 | 充电 CC | 2023-12-01 13:56:59.251 | 完成 | 3.6266 | 3.6326 | 3.6326 | 31.5389 | 31.5006 | 0.0026 | 0 | -0.0026 | 0.0026 | 0.0095 | 0 | -0.0095 | 0.0095 | 00:00:00.300 | 00:00:00.300 | 2023-12-01 13:56:59.551 | 3.6308 | 0 | 0 | 0 | 0 | 0 | 0 | 0 | 0 | 24.5 | 24.5 | 24.5 | 0 | 0 | 0 | 0 | 0 | 0
703 | 97 | 97 | 174 | 4 | 25 | 其它 | 静置 | 2023-12-01 13:56:59.936 | 完成 | 3.5741 | 3.5741 | 3.5673 | 0 | 0 | 0 | 0 | 0 | 0 | 0 | 0 | 0 | 0 | 00:00:04.500 | 00:00:04.500 | 2023-12-01 13:57:04.436 | 0 | 0 | 0 | 0 | 0 | 0 | 0 | 0 | 0 | 24.6 | 24.6 | 24.6 | 0 | 0 | 0 | 0 | 0 | 0
704 | 98 | 98 | 174 | 4 | 25 | 放电 | 放电 DC | 2023-12-01 13:57:04.638 | 完成 | 3.5067 | 3.5067 | 3.5 | -31.54 | -31.4981 | 0 | -0.0026 | 0.0026 | -0.0026 | 0 | -0.0091 | 0.0091 | -0.0091 | 00:00:00.300 | 00:00:00.300 | 2023-12-01 13:57:04.938 | 3.5021 | 0 | 0 | 0 | 0 | 0 | 0 | 0 | 0 | 24.6 | 24.5 | 24.6 | 0 | 0 | 0 | 0 | 0 | 0
705 | 99 | 99 | 174 | 4 | 25 | 其它 | 静置 | 2023-12-01 13:57:05.339 | 完成 | 3.559 | 3.5659 | 3.5659 | 0 | 0 | 0 | 0 | 0 | 0 | 0 | 0 | 0 | 0 | 00:00:04.500 | 00:00:04.500 | 2023-12-01 13:57:09.839 | 0 | 0 | 0 | 0 | 0 | 0 | 0 | 0 | 0 | 24.5 | 24.5 | 24.6 | 0 | 0 | 0 | 0 | 0 | 0
706 | 100 | 100 | 175 | 4 | 25 | 充电 | 充电 CC | 2023-12-01 13:57:10.035 | 完成 | 3.6466 | 3.6542 | 3.6542 | 42.0232 | 41.9784 | 0.0034 | 0 | -0.0034 | 0.0034 | 0.0127 | 0 | -0.0127 | 0.0127 | 00:00:00.300 | 00:00:00.300 | 2023-12-01 13:57:10.335 | 3.6519 | 0 | 0 | 0 | 0 | 0 | 0 | 0 | 0 | 24.5 | 24.5 | 24.5 | 0 | 0 | 0 | 0 | 0 | 0
707 | 101 | 101 | 175 | 4 | 25 | 其它 | 静置 | 2023-12-01 13:57:10.736 | 完成 | 3.5766 | 3.5766 | 3.5678 | 0 | 0 | 0 | 0 | 0 | 0 | 0 | 0 | 0 | 0 | 00:00:04.500 | 00:00:04.500 | 2023-12-01 13:57:15.236 | 0 | 0 | 0 | 0 | 0 | 0 | 0 | 0 | 0 | 24.6 | 24.6 | 24.6 | 0 | 0 | 0 | 0 | 0 | 0
708 | 102 | 102 | 175 | 4 | 25 | 放电 | 放电 DC | 2023-12-01 13:57:15.446 | 完成 | 3.4869 | 3.4869 | 3.4777 | -41.9415 | -42.0013 | 0 | -0.0034 | 0.0034 | -0.0034 | 0 | -0.0121 | 0.0121 | -0.0121 | 00:00:00.300 | 00:00:00.300 | 2023-12-01 13:57:15.746 | 3.4806 | 0 | 0 | 0 | 0 | 0 | 0 | 0 | 0 | 24.5 | 24.5 | 24.5 | 0 | 0 | 0 | 0 | 0 | 0
709 | 103 | 103 | 175 | 4 | 25 | 其它 | 静置 | 2023-12-01 13:57:16.134 | 完成 | 3.5567 | 3.5657 | 3.5657 | 0 | 0 | 0 | 0 | 0 | 0 | 0 | 0 | 0 | 0 | 00:00:04.500 | 00:00:04.500 | 2023-12-01 13:57:20.634 | 0 | 0 | 0 | 0 | 0 | 0 | 0 | 0 | 0 | 24.6 | 24.6 | 24.6 | 0 | 0 | 0 | 0 | 0 | 0
710 | 104 | 104 | 176 | 4 | 25 | 充电 | 充电 CC | 2023-12-01 13:57:20.832 | 完成 | 3.6661 | 3.6761 | 3.6761 | 52.4654 | 52.4922 | 0.0043 | 0 | -0.0043 | 0.0043 | 0.016 | 0 | -0.016 | 0.016 | 00:00:00.300 | 00:00:00.300 | 2023-12-01 13:57:21.132 | 3.6728 | 0 | 0 | 0 | 0 | 0 | 0 | 0 | 0 | 24.6 | 24.5 | 24.6 | 0 | 0 | 0 | 0 | 0 | 0
711 | 105 | 105 | 176 | 4 | 25 | 其它 | 静置 | 2023-12-01 13:57:21.527 | 完成 | 3.5789 | 3.5789 | 3.568 | 0 | 0 | 0 | 0 | 0 | 0 | 0 | 0 | 0 | 0 | 00:00:04.500 | 00:00:04.500 | 2023-12-01 13:57:26.027 | 0 | 0 | 0 | 0 | 0 | 0 | 0 | 0 | 0 | 24.6 | 24.6 | 24.6 | 0 | 0 | 0 | 0 | 0 | 0
712 | 106 | 106 | 176 | 4 | 25 | 放电 | 放电 DC | 2023-12-01 13:57:26.140 | 完成 | 3.4667 | 3.4667 | 3.4554 | -52.5055 | -52.5009 | 0 | -0.0043 | 0.0043 | -0.0043 | 0 | -0.0151 | 0.0151 | -0.0151 | 00:00:00.300 | 00:00:00.300 | 2023-12-01 13:57:26.440 | 3.4593 | 0 | 0 | 0 | 0 | 0 | 0 | 0 | 0 | 24.6 | 24.5 | 24.6 | 0 | 0 | 0 | 0 | 0 | 0
713 | 107 | 107 | 176 | 4 | 25 | 其它 | 静置 | 2023-12-01 13:57:26.840 | 完成 | 3.5543 | 3.5655 | 3.5655 | 0 | 0 | 0 | 0 | 0 | 0 | 0 | 0 | 0 | 0 | 00:00:04.500 | 00:00:04.500 | 2023-12-01 13:57:31.340 | 0 | 0 | 0 | 0 | 0 | 0 | 0 | 0 | 0 | 24.6 | 24.6 | 24.6 | 0 | 0 | 0 | 0 | 0 | 0
714 | 108 | 108 | 177 | 4 | 25 | 充电 | 充电 CC | 2023-12-01 13:57:31.466 | 完成 | 3.5857 | 3.5887 | 3.5887 | 10.4928 | 10.4977 | 0.0014 | 0 | -0.0014 | 0.0014 | 0.0052 | 0 | -0.0052 | 0.0052 | 00:00:00.500 | 00:00:00.500 | 2023-12-01 13:57:31.966 | 3.5876 | 0 | 0 | 0 | 0 | 0 | 0 | 0 | 0 | 24.6 | 24.6 | 24.6 | 0 | 0 | 0 | 0 | 0 | 0
715 | 109 | 109 | 177 | 4 | 25 | 其它 | 静置 | 2023-12-01 13:57:32.338 | 完成 | 3.5687 | 3.5687 | 3.5664 | 0 | 0 | 0 | 0 | 0 | 0 | 0 | 0 | 0 | 0 | 00:00:07.500 | 00:00:07.500 | 2023-12-01 13:57:39.838 | 0 | 0 | 0 | 0 | 0 | 0 | 0 | 0 | 0 | 24.6 | 24.6 | 24.6 | 0 | 0 | 0 | 0 | 0 | 0
716 | 110 | 110 | 177 | 4 | 25 | 放电 | 放电 DC | 2023-12-01 13:57:40.037 | 完成 | 3.5462 | 3.5462 | 3.5432 | -10.4939 | -10.5031 | 0 | -0.0014 | 0.0014 | -0.0014 | 0 | -0.0051 | 0.0051 | -0.0051 | 00:00:00.500 | 00:00:00.500 | 2023-12-01 13:57:40.537 | 3.5443 | 0 | 0 | 0 | 0 | 0 | 0 | 0 | 0 | 24.6 | 24.5 | 24.6 | 0 | 0 | 0 | 0 | 0 | 0
717 | 111 | 111 | 177 | 4 | 25 | 其它 | 静置 | 2023-12-01 13:57:40.931 | 完成 | 3.5631 | 3.5659 | 3.5659 | 0 | 0 | 0 | 0 | 0 | 0 | 0 | 0 | 0 | 0 | 00:00:07.500 | 00:00:07.500 | 2023-12-01 13:57:48.431 | 0 | 0 | 0 | 0 | 0 | 0 | 0 | 0 | 0 | 24.6 | 24.6 | 24.6 | 0 | 0 | 0 | 0 | 0 | 0
718 | 112 | 112 | 178 | 4 | 25 | 充电 | 充电 CC | 2023-12-01 13:57:48.630 | 完成 | 3.6063 | 3.6119 | 3.6119 | 21.0084 | 20.9995 | 0.0028 | 0 | -0.0028 | 0.0028 | 0.0105 | 0 | -0.0105 | 0.0105 | 00:00:00.500 | 00:00:00.500 | 2023-12-01 13:57:49.130 | 3.6099 | 0 | 0 | 0 | 0 | 0 | 0 | 0 | 0 | 24.6 | 24.5 | 24.6 | 0 | 0 | 0 | 0 | 0 | 0
719 | 113 | 113 | 178 | 4 | 25 | 其它 | 静置 | 2023-12-01 13:57:49.533 | 完成 | 3.5725 | 3.5725 | 3.5671 | 0 | 0 | 0 | 0 | 0 | 0 | 0 | 0 | 0 | 0 | 00:00:07.500 | 00:00:07.500 | 2023-12-01 13:57:57.033 | 0 | 0 | 0 | 0 | 0 | 0 | 0 | 0 | 0 | 24.5 | 24.6 | 24.6 | 0 | 0 | 0 | 0 | 0 | 0
720 | 114 | 114 | 178 | 4 | 25 | 放电 | 放电 DC | 2023-12-01 13:57:57.235 | 完成 | 3.5265 | 3.5265 | 3.5206 | -21.0231 | -21.0009 | 0 | -0.0028 | 0.0028 | -0.0028 | 0 | -0.0102 | 0.0102 | -0.0102 | 00:00:00.500 | 00:00:00.500 | 2023-12-01 13:57:57.735 | 3.5227 | 0 | 0 | 0 | 0 | 0 | 0 | 0 | 0 | 24.6 | 24.5 | 24.6 | 0 | 0 | 0 | 0 | 0 | 0
721 | 115 | 115 | 178 | 4 | 25 | 其它 | 静置 | 2023-12-01 13:57:58.132 | 完成 | 3.5604 | 3.5659 | 3.5659 | 0 | 0 | 0 | 0 | 0 | 0 | 0 | 0 | 0 | 0 | 00:00:07.500 | 00:00:07.500 | 2023-12-01 13:58:05.632 | 0 | 0 | 0 | 0 | 0 | 0 | 0 | 0 | 0 | 24.6 | 24.6 | 24.6 | 0 | 0 | 0 | 0 | 0 | 0
722 | 116 | 116 | 179 | 4 | 25 | 充电 | 充电 CC | 2023-12-01 13:58:05.834 | 完成 | 3.6264 | 3.6345 | 3.6345 | 31.5471 | 31.4962 | 0.0043 | 0 | -0.0043 | 0.0043 | 0.0158 | 0 | -0.0158 | 0.0158 | 00:00:00.500 | 00:00:00.500 | 2023-12-01 13:58:06.334 | 3.6319 | 0 | 0 | 0 | 0 | 0 | 0 | 0 | 0 | 24.6 | 24.5 | 24.6 | 0 | 0 | 0 | 0 | 0 | 0
723 | 117 | 117 | 179 | 4 | 25 | 其它 | 静置 | 2023-12-01 13:58:06.754 | 完成 | 3.5759 | 3.5759 | 3.5675 | 0 | 0 | 0 | 0 | 0 | 0 | 0 | 0 | 0 | 0 | 00:00:07.500 | 00:00:07.500 | 2023-12-01 13:58:14.254 | 0 | 0 | 0 | 0 | 0 | 0 | 0 | 0 | 0 | 24.6 | 24.6 | 24.6 | 0 | 0 | 0 | 0 | 0 | 0
724 | 118 | 118 | 179 | 4 | 25 | 放电 | 放电 DC | 2023-12-01 13:58:14.445 | 完成 | 3.5067 | 3.5067 | 3.4979 | -31.5727 | -31.5 | 0 | -0.0043 | 0.0043 | -0.0043 | 0 | -0.0153 | 0.0153 | -0.0153 | 00:00:00.500 | 00:00:00.500 | 2023-12-01 13:58:14.945 | 3.5011 | 0 | 0 | 0 | 0 | 0 | 0 | 0 | 0 | 24.6 | 24.5 | 24.6 | 0 | 0 | 0 | 0 | 0 | 0
725 | 119 | 119 | 179 | 4 | 25 | 其它 | 静置 | 2023-12-01 13:58:15.331 | 完成 | 3.5576 | 3.5657 | 3.5657 | 0 | 0 | 0 | 0 | 0 | 0 | 0 | 0 | 0 | 0 | 00:00:07.500 | 00:00:07.500 | 2023-12-01 13:58:22.831 | 0 | 0 | 0 | 0 | 0 | 0 | 0 | 0 | 0 | 24.6 | 24.6 | 24.6 | 0 | 0 | 0 | 0 | 0 | 0
726 | 120 | 120 | 180 | 4 | 25 | 充电 | 充电 CC | 2023-12-01 13:58:23.039 | 完成 | 3.6463 | 3.657 | 3.657 | 42.0065 | 42.0071 | 0.0057 | 0 | -0.0057 | 0.0057 | 0.0213 | 0 | -0.0213 | 0.0213 | 00:00:00.500 | 00:00:00.500 | 2023-12-01 13:58:23.539 | 3.6531 | 0 | 0 | 0 | 0 | 0 | 0 | 0 | 0 | 24.5 | 24.6 | 24.6 | 0 | 0 | 0 | 0 | 0 | 0
727 | 121 | 121 | 180 | 4 | 25 | 其它 | 静置 | 2023-12-01 13:58:23.932 | 完成 | 3.5787 | 3.5787 | 3.5678 | 0 | 0 | 0 | 0 | 0 | 0 | 0 | 0 | 0 | 0 | 00:00:07.500 | 00:00:07.500 | 2023-12-01 13:58:31.432 | 0 | 0 | 0 | 0 | 0 | 0 | 0 | 0 | 0 | 24.6 | 24.6 | 24.6 | 0 | 0 | 0 | 0 | 0 | 0
728 | 122 | 122 | 180 | 4 | 25 | 放电 | 放电 DC | 2023-12-01 13:58:31.641 | 完成 | 3.4869 | 3.4869 | 3.4749 | -41.9902 | -42.005 | 0 | -0.0057 | 0.0057 | -0.0057 | 0 | -0.0202 | 0.0202 | -0.0202 | 00:00:00.500 | 00:00:00.500 | 2023-12-01 13:58:32.141 | 3.479 | 0 | 0 | 0 | 0 | 0 | 0 | 0 | 0 | 24.6 | 24.5 | 24.6 | 0 | 0 | 0 | 0 | 0 | 0
729 | 123 | 123 | 180 | 4 | 25 | 其它 | 静置 | 2023-12-01 13:58:32.531 | 完成 | 3.5546 | 3.5655 | 3.5655 | 0 | 0 | 0 | 0 | 0 | 0 | 0 | 0 | 0 | 0 | 00:00:07.500 | 00:00:07.500 | 2023-12-01 13:58:40.031 | 0 | 0 | 0 | 0 | 0 | 0 | 0 | 0 | 0 | 24.6 | 24.6 | 24.6 | 0 | 0 | 0 | 0 | 0 | 0
730 | 124 | 124 | 181 | 4 | 25 | 充电 | 充电 CC | 2023-12-01 13:58:40.243 | 完成 | 3.6659 | 3.6791 | 3.6791 | 52.4854 | 52.4874 | 0.0072 | 0 | -0.0072 | 0.0072 | 0.0267 | 0 | -0.0267 | 0.0267 | 00:00:00.500 | 00:00:00.500 | 2023-12-01 13:58:40.743 | 3.6747 | 0 | 0 | 0 | 0 | 0 | 0 | 0 | 0 | 24.6 | 24.6 | 24.6 | 0 | 0 | 0 | 0 | 0 | 0
731 | 125 | 125 | 181 | 4 | 25 | 其它 | 静置 | 2023-12-01 13:58:41.138 | 完成 | 3.5817 | 3.5817 | 3.5682 | 0 | 0 | 0 | 0 | 0 | 0 | 0 | 0 | 0 | 0 | 00:00:07.500 | 00:00:07.500 | 2023-12-01 13:58:48.638 | 0 | 0 | 0 | 0 | 0 | 0 | 0 | 0 | 0 | 24.6 | 24.6 | 24.6 | 0 | 0 | 0 | 0 | 0 | 0
732 | 126 | 126 | 181 | 4 | 25 | 放电 | 放电 DC | 2023-12-01 13:58:48.835 | 完成 | 3.467 | 3.467 | 3.4521 | -52.473 | -52.5164 | 0 | -0.0072 | 0.0072 | -0.0072 | 0 | -0.0252 | 0.0252 | -0.0252 | 00:00:00.500 | 00:00:00.500 | 2023-12-01 13:58:49.335 | 3.457 | 0 | 0 | 0 | 0 | 0 | 0 | 0 | 0 | 24.6 | 24.6 | 24.6 | 0 | 0 | 0 | 0 | 0 | 0
733 | 127 | 127 | 181 | 4 | 25 | 其它 | 静置 | 2023-12-01 13:58:49.731 | 完成 | 3.5515 | 3.5653 | 3.5652 | 0 | 0 | 0 | 0 | 0 | 0 | 0 | 0 | 0 | 0 | 00:00:07.500 | 00:00:07.500 | 2023-12-01 13:58:57.231 | 0 | 0 | 0 | 0 | 0 | 0 | 0 | 0 | 0 | 24.6 | 24.6 | 24.6 | 0 | 0 | 0 | 0 | 0 | 0
734 | 128 | 128 | 182 | 4 | 25 | 充电 | 充电 CC | 2023-12-01 13:58:57.439 | 完成 | 3.5855 | 3.5889 | 3.5889 | 10.4969 | 10.497 | 0.002 | 0 | -0.002 | 0.002 | 0.0073 | 0 | -0.0073 | 0.0073 | 00:00:00.700 | 00:00:00.700 | 2023-12-01 13:58:58.139 | 3.588 | 0 | 0 | 0 | 0 | 0 | 0 | 0 | 0 | 24.6 | 24.6 | 24.6 | 0 | 0 | 0 | 0 | 0 | 0
735 | 129 | 129 | 182 | 4 | 25 | 其它 | 静置 | 2023-12-01 13:58:58.535 | 完成 | 3.5692 | 3.5692 | 3.5664 | 0 | 0 | 0 | 0 | 0 | 0 | 0 | 0 | 0 | 0 | 00:00:10.500 | 00:00:10.500 | 2023-12-01 13:59:09.035 | 0 | 0 | 0 | 0 | 0 | 0 | 0 | 0 | 0 | 24.6 | 24.6 | 24.7 | 0 | 0 | 0 | 0 | 0 | 0
736 | 130 | 130 | 182 | 4 | 25 | 放电 | 放电 DC | 2023-12-01 13:59:09.232 | 完成 | 3.5462 | 3.5462 | 3.5427 | -10.491 | -10.5023 | 0 | -0.002 | 0.002 | -0.002 | 0 | -0.0072 | 0.0072 | -0.0072 | 00:00:00.700 | 00:00:00.700 | 2023-12-01 13:59:09.932 | 3.5438 | 0 | 0 | 0 | 0 | 0 | 0 | 0 | 0 | 24.6 | 24.6 | 24.6 | 0 | 0 | 0 | 0 | 0 | 0
737 | 131 | 131 | 182 | 4 | 25 | 其它 | 静置 | 2023-12-01 13:59:10.337 | 完成 | 3.5625 | 3.5659 | 3.5659 | 0 | 0 | 0 | 0 | 0 | 0 | 0 | 0 | 0 | 0 | 00:00:10.500 | 00:00:10.500 | 2023-12-01 13:59:20.837 | 0 | 0 | 0 | 0 | 0 | 0 | 0 | 0 | 0 | 24.6 | 24.7 | 24.7 | 0 | 0 | 0 | 0 | 0 | 0
738 | 132 | 132 | 183 | 4 | 25 | 充电 | 充电 CC | 2023-12-01 13:59:21.050 | 完成 | 3.6061 | 3.6127 | 3.6127 | 21.0004 | 20.9981 | 0.004 | 0 | -0.004 | 0.004 | 0.0147 | 0 | -0.0147 | 0.0147 | 00:00:00.700 | 00:00:00.700 | 2023-12-01 13:59:21.750 | 3.6108 | 0 | 0 | 0 | 0 | 0 | 0 | 0 | 0 | 24.6 | 24.6 | 24.6 | 0 | 0 | 0 | 0 | 0 | 0
739 | 133 | 133 | 183 | 4 | 25 | 其它 | 静置 | 2023-12-01 13:59:22.136 | 完成 | 3.5734 | 3.5734 | 3.5669 | 0 | 0 | 0 | 0 | 0 | 0 | 0 | 0 | 0 | 0 | 00:00:10.500 | 00:00:10.500 | 2023-12-01 13:59:32.636 | 0 | 0 | 0 | 0 | 0 | 0 | 0 | 0 | 0 | 24.6 | 24.7 | 24.7 | 0 | 0 | 0 | 0 | 0 | 0
740 | 134 | 134 | 183 | 4 | 25 | 放电 | 放电 DC | 2023-12-01 13:59:32.832 | 完成 | 3.5265 | 3.5265 | 3.5195 | -21.0116 | -21.0023 | 0 | -0.004 | 0.004 | -0.004 | 0 | -0.0143 | 0.0143 | -0.0143 | 00:00:00.700 | 00:00:00.700 | 2023-12-01 13:59:33.532 | 3.5218 | 0 | 0 | 0 | 0 | 0 | 0 | 0 | 0 | 24.6 | 24.6 | 24.6 | 0 | 0 | 0 | 0 | 0 | 0
741 | 135 | 135 | 183 | 4 | 25 | 其它 | 静置 | 2023-12-01 13:59:33.934 | 完成 | 3.5592 | 3.5657 | 3.5657 | 0 | 0 | 0 | 0 | 0 | 0 | 0 | 0 | 0 | 0 | 00:00:10.500 | 00:00:10.500 | 2023-12-01 13:59:44.434 | 0 | 0 | 0 | 0 | 0 | 0 | 0 | 0 | 0 | 24.6 | 24.6 | 24.7 | 0 | 0 | 0 | 0 | 0 | 0
742 | 136 | 136 | 184 | 4 | 25 | 充电 | 充电 CC | 2023-12-01 13:59:44.640 | 完成 | 3.6263 | 3.6359 | 3.6359 | 31.5454 | 31.5009 | 0.0061 | 0 | -0.0061 | 0.0061 | 0.0222 | 0 | -0.0222 | 0.0222 | 00:00:00.700 | 00:00:00.700 | 2023-12-01 13:59:45.340 | 3.6328 | 0 | 0 | 0 | 0 | 0 | 0 | 0 | 0 | 24.6 | 24.6 | 24.6 | 0 | 0 | 0 | 0 | 0 | 0
743 | 137 | 137 | 184 | 4 | 25 | 其它 | 静置 | 2023-12-01 13:59:45.740 | 完成 | 3.5769 | 3.5769 | 3.5676 | 0 | 0 | 0 | 0 | 0 | 0 | 0 | 0 | 0 | 0 | 00:00:10.500 | 00:00:10.500 | 2023-12-01 13:59:56.240 | 0 | 0 | 0 | 0 | 0 | 0 | 0 | 0 | 0 | 24.6 | 24.6 | 24.7 | 0 | 0 | 0 | 0 | 0 | 0
744 | 138 | 138 | 184 | 4 | 25 | 放电 | 放电 DC | 2023-12-01 13:59:56.440 | 完成 | 3.5067 | 3.5067 | 3.4962 | -31.5578 | -31.4993 | 0 | -0.0061 | 0.0061 | -0.0061 | 0 | -0.0214 | 0.0214 | -0.0214 | 00:00:00.700 | 00:00:00.700 | 2023-12-01 13:59:57.140 | 3.4995 | 0 | 0 | 0 | 0 | 0 | 0 | 0 | 0 | 24.6 | 24.6 | 24.6 | 0 | 0 | 0 | 0 | 0 | 0
745 | 139 | 139 | 184 | 4 | 25 | 其它 | 静置 | 2023-12-01 13:59:57.532 | 完成 | 3.5559 | 3.5655 | 3.5655 | 0 | 0 | 0 | 0 | 0 | 0 | 0 | 0 | 0 | 0 | 00:00:10.500 | 00:00:10.500 | 2023-12-01 14:00:08.032 | 0 | 0 | 0 | 0 | 0 | 0 | 0 | 0 | 0 | 24.6 | 24.6 | 24.7 | 0 | 0 | 0 | 0 | 0 | 0
746 | 140 | 140 | 185 | 4 | 25 | 充电 | 充电 CC | 2023-12-01 14:00:08.235 | 完成 | 3.6461 | 3.6589 | 3.6589 | 42.0612 | 41.9989 | 0.0081 | 0 | -0.0081 | 0.0081 | 0.0298 | 0 | -0.0298 | 0.0298 | 00:00:00.700 | 00:00:00.700 | 2023-12-01 14:00:08.935 | 3.6547 | 0 | 0 | 0 | 0 | 0 | 0 | 0 | 0 | 24.6 | 24.6 | 24.6 | 0 | 0 | 0 | 0 | 0 | 0
747 | 141 | 141 | 185 | 4 | 25 | 其它 | 静置 | 2023-12-01 14:00:09.352 | 完成 | 3.5806 | 3.5806 | 3.568 | 0 | 0 | 0 | 0 | 0 | 0 | 0 | 0 | 0 | 0 | 00:00:10.500 | 00:00:10.500 | 2023-12-01 14:00:19.852 | 0 | 0 | 0 | 0 | 0 | 0 | 0 | 0 | 0 | 24.6 | 24.6 | 24.7 | 0 | 0 | 0 | 0 | 0 | 0
748 | 142 | 142 | 185 | 4 | 25 | 放电 | 放电 DC | 2023-12-01 14:00:20.030 | 完成 | 3.4869 | 3.4869 | 3.4727 | -42.02 | -42.0015 | 0 | -0.0081 | 0.0081 | -0.0081 | 0 | -0.0284 | 0.0284 | -0.0284 | 00:00:00.700 | 00:00:00.700 | 2023-12-01 14:00:20.730 | 3.4772 | 0 | 0 | 0 | 0 | 0 | 0 | 0 | 0 | 24.6 | 24.6 | 24.6 | 0 | 0 | 0 | 0 | 0 | 0
749 | 143 | 143 | 185 | 4 | 25 | 其它 | 静置 | 2023-12-01 14:00:21.133 | 完成 | 3.5524 | 3.5652 | 3.5652 | 0 | 0 | 0 | 0 | 0 | 0 | 0 | 0 | 0 | 0 | 00:00:10.500 | 00:00:10.500 | 2023-12-01 14:00:31.633 | 0 | 0 | 0 | 0 | 0 | 0 | 0 | 0 | 0 | 24.6 | 24.6 | 24.7 | 0 | 0 | 0 | 0 | 0 | 0
750 | 144 | 144 | 186 | 4 | 25 | 充电 | 充电 CC | 2023-12-01 14:00:31.836 | 完成 | 3.6658 | 3.6814 | 3.6814 | 52.5134 | 52.4962 | 0.0102 | 0 | -0.0102 | 0.0102 | 0.0375 | 0 | -0.0375 | 0.0375 | 00:00:00.700 | 00:00:00.700 | 2023-12-01 14:00:32.536 | 3.6763 | 0 | 0 | 0 | 0 | 0 | 0 | 0 | 0 | 24.6 | 24.6 | 24.6 | 0 | 0 | 0 | 0 | 0 | 0
751 | 145 | 145 | 186 | 4 | 25 | 其它 | 静置 | 2023-12-01 14:00:32.933 | 完成 | 3.584 | 3.584 | 3.5683 | 0 | 0 | 0 | 0 | 0 | 0 | 0 | 0 | 0 | 0 | 00:00:10.500 | 00:00:10.500 | 2023-12-01 14:00:43.433 | 0 | 0 | 0 | 0 | 0 | 0 | 0 | 0 | 0 | 24.6 | 24.6 | 24.7 | 0 | 0 | 0 | 0 | 0 | 0
752 | 146 | 146 | 186 | 4 | 25 | 放电 | 放电 DC | 2023-12-01 14:00:43.637 | 完成 | 3.467 | 3.467 | 3.4491 | -52.507 | -52.4948 | 0 | -0.0102 | 0.0102 | -0.0102 | 0 | -0.0352 | 0.0352 | -0.0352 | 00:00:00.700 | 00:00:00.700 | 2023-12-01 14:00:44.337 | 3.4549 | 0 | 0 | 0 | 0 | 0 | 0 | 0 | 0 | 24.6 | 24.6 | 24.6 | 0 | 0 | 0 | 0 | 0 | 0
753 | 147 | 147 | 186 | 4 | 25 | 其它 | 静置 | 2023-12-01 14:00:44.738 | 完成 | 3.5492 | 3.5652 | 3.5652 | 0 | 0 | 0 | 0 | 0 | 0 | 0 | 0 | 0 | 0 | 00:00:10.500 | 00:00:10.500 | 2023-12-01 14:00:55.238 | 0 | 0 | 0 | 0 | 0 | 0 | 0 | 0 | 0 | 24.6 | 24.6 | 24.7 | 0 | 0 | 0 | 0 | 0 | 0
754 | 148 | 148 | 187 | 4 | 25 | 充电 | 充电 CC | 2023-12-01 14:00:55.460 | 完成 | 3.5852 | 3.5894 | 3.5894 | 10.4948 | 10.4968 | 0.0028 | 0 | -0.0028 | 0.0028 | 0.0104 | 0 | -0.0104 | 0.0104 | 00:00:01.000 | 00:00:01.000 | 2023-12-01 14:00:56.460 | 3.588 | 0 | 0 | 0 | 0 | 0 | 0 | 0 | 0 | 24.6 | 24.6 | 24.6 | 0 | 0 | 0 | 0 | 0 | 0
755 | 149 | 149 | 187 | 4 | 25 | 其它 | 静置 | 2023-12-01 14:00:56.833 | 完成 | 3.5696 | 3.5696 | 3.5662 | 0 | 0 | 0 | 0 | 0 | 0 | 0 | 0 | 0 | 0 | 00:00:15.000 | 00:00:15.000 | 2023-12-01 14:01:11.833 | 0 | 0 | 0 | 0 | 0 | 0 | 0 | 0 | 0 | 24.6 | 24.7 | 24.7 | 0 | 0 | 0 | 0 | 0 | 0
756 | 150 | 150 | 187 | 4 | 25 | 放电 | 放电 DC | 2023-12-01 14:01:11.954 | 完成 | 3.5462 | 3.5462 | 3.5418 | -10.4911 | -10.5002 | 0 | -0.0028 | 0.0028 | -0.0028 | 0 | -0.0103 | 0.0103 | -0.0103 | 00:00:01.000 | 00:00:01.000 | 2023-12-01 14:01:12.954 | 3.5432 | 0 | 0 | 0 | 0 | 0 | 0 | 0 | 0 | 24.6 | 24.6 | 24.6 | 0 | 0 | 0 | 0 | 0 | 0
757 | 151 | 151 | 187 | 4 | 25 | 其它 | 静置 | 2023-12-01 14:01:13.329 | 完成 | 3.5618 | 3.5657 | 3.5655 | 0 | 0 | 0 | 0 | 0 | 0 | 0 | 0 | 0 | 0 | 00:00:15.000 | 00:00:15.000 | 2023-12-01 14:01:28.329 | 0 | 0 | 0 | 0 | 0 | 0 | 0 | 0 | 0 | 24.6 | 24.7 | 24.7 | 0 | 0 | 0 | 0 | 0 | 0
758 | 152 | 152 | 188 | 4 | 25 | 充电 | 充电 CC | 2023-12-01 14:01:28.531 | 完成 | 3.6059 | 3.614 | 3.614 | 20.9937 | 20.9986 | 0.0057 | 0 | -0.0057 | 0.0057 | 0.021 | 0 | -0.021 | 0.021 | 00:00:01.000 | 00:00:01.000 | 2023-12-01 14:01:29.531 | 3.6113 | 0 | 0 | 0 | 0 | 0 | 0 | 0 | 0 | 24.6 | 24.6 | 24.6 | 0 | 0 | 0 | 0 | 0 | 0
759 | 153 | 153 | 188 | 4 | 25 | 其它 | 静置 | 2023-12-01 14:01:29.945 | 完成 | 3.5745 | 3.5745 | 3.5671 | 0 | 0 | 0 | 0 | 0 | 0 | 0 | 0 | 0 | 0 | 00:00:15.000 | 00:00:15.000 | 2023-12-01 14:01:44.945 | 0 | 0 | 0 | 0 | 0 | 0 | 0 | 0 | 0 | 24.6 | 24.7 | 24.7 | 0 | 0 | 0 | 0 | 0 | 0
760 | 154 | 154 | 188 | 4 | 25 | 放电 | 放电 DC | 2023-12-01 14:01:45.135 | 完成 | 3.5267 | 3.5267 | 3.5181 | -21.0046 | -20.9993 | 0 | -0.0057 | 0.0057 | -0.0057 | 0 | -0.0205 | 0.0205 | -0.0205 | 00:00:01.000 | 00:00:01.000 | 2023-12-01 14:01:46.135 | 3.5209 | 0 | 0 | 0 | 0 | 0 | 0 | 0 | 0 | 24.6 | 24.6 | 24.6 | 0 | 0 | 0 | 0 | 0 | 0
761 | 155 | 155 | 188 | 4 | 25 | 其它 | 静置 | 2023-12-01 14:01:46.537 | 完成 | 3.558 | 3.5655 | 3.5655 | 0 | 0 | 0 | 0 | 0 | 0 | 0 | 0 | 0 | 0 | 00:00:15.000 | 00:00:15.000 | 2023-12-01 14:02:01.537 | 0 | 0 | 0 | 0 | 0 | 0 | 0 | 0 | 0 | 24.6 | 24.6 | 24.7 | 0 | 0 | 0 | 0 | 0 | 0
762 | 156 | 156 | 189 | 4 | 25 | 充电 | 充电 CC | 2023-12-01 14:02:01.734 | 完成 | 3.6261 | 3.6379 | 3.6379 | 31.5396 | 31.4974 | 0.0087 | 0 | -0.0087 | 0.0087 | 0.0317 | 0 | -0.0317 | 0.0317 | 00:00:01.000 | 00:00:01.000 | 2023-12-01 14:02:02.734 | 3.6342 | 0 | 0 | 0 | 0 | 0 | 0 | 0 | 0 | 24.6 | 24.6 | 24.6 | 0 | 0 | 0 | 0 | 0 | 0
763 | 157 | 157 | 189 | 4 | 25 | 其它 | 静置 | 2023-12-01 14:02:03.135 | 完成 | 3.5787 | 3.5787 | 3.5676 | 0 | 0 | 0 | 0 | 0 | 0 | 0 | 0 | 0 | 0 | 00:00:15.000 | 00:00:15.000 | 2023-12-01 14:02:18.135 | 0 | 0 | 0 | 0 | 0 | 0 | 0 | 0 | 0 | 24.6 | 24.6 | 24.7 | 0 | 0 | 0 | 0 | 0 | 0
764 | 158 | 158 | 189 | 4 | 25 | 放电 | 放电 DC | 2023-12-01 14:02:18.336 | 完成 | 3.5067 | 3.5067 | 3.4939 | -31.5769 | -31.5009 | 0 | -0.0087 | 0.0087 | -0.0087 | 0 | -0.0306 | 0.0306 | -0.0306 | 00:00:01.000 | 00:00:01.000 | 2023-12-01 14:02:19.336 | 3.4981 | 0 | 0 | 0 | 0 | 0 | 0 | 0 | 0 | 24.6 | 24.6 | 24.6 | 0 | 0 | 0 | 0 | 0 | 0
765 | 159 | 159 | 189 | 4 | 25 | 其它 | 静置 | 2023-12-01 14:02:19.730 | 完成 | 3.5541 | 3.5652 | 3.5652 | 0 | 0 | 0 | 0 | 0 | 0 | 0 | 0 | 0 | 0 | 00:00:15.000 | 00:00:15.000 | 2023-12-01 14:02:34.730 | 0 | 0 | 0 | 0 | 0 | 0 | 0 | 0 | 0 | 24.6 | 24.7 | 24.7 | 0 | 0 | 0 | 0 | 0 | 0
766 | 160 | 160 | 190 | 4 | 25 | 充电 | 充电 CC | 2023-12-01 14:02:34.941 | 完成 | 3.6459 | 3.6612 | 3.6612 | 42.0162 | 41.9916 | 0.0115 | 0 | -0.0115 | 0.0115 | 0.0426 | 0 | -0.0426 | 0.0426 | 00:00:01.000 | 00:00:01.000 | 2023-12-01 14:02:35.941 | 3.6563 | 0 | 0 | 0 | 0 | 0 | 0 | 0 | 0 | 24.6 | 24.6 | 24.6 | 0 | 0 | 0 | 0 | 0 | 0
767 | 161 | 161 | 190 | 4 | 25 | 其它 | 静置 | 2023-12-01 14:02:36.348 | 完成 | 3.5829 | 3.5829 | 3.568 | 0 | 0 | 0 | 0 | 0 | 0 | 0 | 0 | 0 | 0 | 00:00:15.000 | 00:00:15.000 | 2023-12-01 14:02:51.348 | 0 | 0 | 0 | 0 | 0 | 0 | 0 | 0 | 0 | 24.6 | 24.6 | 24.7 | 0 | 0 | 0 | 0 | 0 | 0
768 | 162 | 162 | 190 | 4 | 25 | 放电 | 放电 DC | 2023-12-01 14:02:51.536 | 完成 | 3.4872 | 3.4872 | 3.4697 | -41.9956 | -41.9976 | 0 | -0.0115 | 0.0115 | -0.0115 | 0 | -0.0405 | 0.0405 | -0.0405 | 00:00:01.000 | 00:00:01.000 | 2023-12-01 14:02:52.536 | 3.4753 | 0 | 0 | 0 | 0 | 0 | 0 | 0 | 0 | 24.6 | 24.6 | 24.6 | 0 | 0 | 0 | 0 | 0 | 0
769 | 163 | 163 | 190 | 4 | 25 | 其它 | 静置 | 2023-12-01 14:02:52.949 | 完成 | 3.5499 | 3.565 | 3.565 | 0 | 0 | 0 | 0 | 0 | 0 | 0 | 0 | 0 | 0 | 00:00:15.000 | 00:00:15.000 | 2023-12-01 14:03:07.949 | 0 | 0 | 0 | 0 | 0 | 0 | 0 | 0 | 0 | 24.6 | 24.6 | 24.7 | 0 | 0 | 0 | 0 | 0 | 0
770 | 164 | 164 | 191 | 4 | 25 | 充电 | 充电 CC | 2023-12-01 14:03:08.144 | 完成 | 3.6654 | 3.6846 | 3.6846 | 52.4794 | 52.5043 | 0.0145 | 0 | -0.0145 | 0.0145 | 0.0536 | 0 | -0.0536 | 0.0536 | 00:00:01.000 | 00:00:01.000 | 2023-12-01 14:03:09.144 | 3.6784 | 0 | 0 | 0 | 0 | 0 | 0 | 0 | 0 | 24.6 | 24.6 | 24.6 | 0 | 0 | 0 | 0 | 0 | 0
771 | 165 | 165 | 191 | 4 | 25 | 其它 | 静置 | 2023-12-01 14:03:09.539 | 完成 | 3.5868 | 3.5868 | 3.5685 | 0 | 0 | 0 | 0 | 0 | 0 | 0 | 0 | 0 | 0 | 00:00:15.000 | 00:00:15.000 | 2023-12-01 14:03:24.539 | 0 | 0 | 0 | 0 | 0 | 0 | 0 | 0 | 0 | 24.6 | 24.6 | 24.7 | 0 | 0 | 0 | 0 | 0 | 0
772 | 166 | 166 | 191 | 4 | 25 | 放电 | 放电 DC | 2023-12-01 14:03:24.737 | 完成 | 3.4676 | 3.4676 | 3.4456 | -52.4333 | -52.486 | 0 | -0.0145 | 0.0145 | -0.0145 | 0 | -0.0503 | 0.0503 | -0.0503 | 00:00:01.000 | 00:00:01.000 | 2023-12-01 14:03:25.737 | 3.4526 | 0 | 0 | 0 | 0 | 0 | 0 | 0 | 0 | 24.6 | 24.6 | 24.6 | 0 | 0 | 0 | 0 | 0 | 0
773 | 167 | 167 | 191 | 4 | 25 | 其它 | 静置 | 2023-12-01 14:03:26.139 | 完成 | 3.546 | 3.5648 | 3.5648 | 0 | 0 | 0 | 0 | 0 | 0 | 0 | 0 | 0 | 0 | 00:00:15.000 | 00:00:15.000 | 2023-12-01 14:03:41.139 | 0 | 0 | 0 | 0 | 0 | 0 | 0 | 0 | 0 | 24.6 | 24.7 | 24.7 | 0 | 0 | 0 | 0 | 0 | 0
774 | 168 | 168 | 192 | 4 | 25 | 充电 | 充电 CC | 2023-12-01 14:03:41.339 | 完成 | 3.5848 | 3.5922 | 3.5922 | 10.4944 | 10.4959 | 0.0087 | 0 | -0.0087 | 0.0087 | 0.0314 | 0 | -0.0314 | 0.0314 | 00:00:03.000 | 00:00:03.000 | 2023-12-01 14:03:44.339 | 3.5901 | 0 | 0 | 0 | 0 | 0 | 0 | 0 | 0 | 24.6 | 24.6 | 24.6 | 0 | 0 | 0 | 0 | 0 | 0
775 | 169 | 169 | 192 | 4 | 25 | 其它 | 静置 | 2023-12-01 14:03:44.737 | 完成 | 3.5722 | 3.5722 | 3.5666 | 0 | 0 | 0 | 0 | 0 | 0 | 0 | 0 | 0 | 0 | 00:00:45.000 | 00:00:45.000 | 2023-12-01 14:04:29.737 | 0 | 0 | 0 | 0 | 0 | 0 | 0 | 0 | 0 | 24.6 | 24.7 | 24.7 | 0 | 0 | 0 | 0 | 0 | 0
776 | 170 | 170 | 192 | 4 | 25 | 放电 | 放电 DC | 2023-12-01 14:04:29.939 | 完成 | 3.5466 | 3.5466 | 3.5392 | -10.491 | -10.5006 | 0 | -0.0087 | 0.0087 | -0.0087 | 0 | -0.0309 | 0.0309 | -0.0309 | 00:00:03.000 | 00:00:03.000 | 2023-12-01 14:04:32.939 | 3.5413 | 0 | 0 | 0 | 0 | 0 | 0 | 0 | 0 | 24.6 | 24.6 | 24.6 | 0 | 0 | 0 | 0 | 0 | 0
777 | 171 | 171 | 192 | 4 | 25 | 其它 | 静置 | 2023-12-01 14:04:33.331 | 完成 | 3.5592 | 3.5655 | 3.5655 | 0 | 0 | 0 | 0 | 0 | 0 | 0 | 0 | 0 | 0 | 00:00:45.000 | 00:00:45.000 | 2023-12-01 14:05:18.331 | 0 | 0 | 0 | 0 | 0 | 0 | 0 | 0 | 0 | 24.6 | 24.6 | 24.7 | 0 | 0 | 0 | 0 | 0 | 0
778 | 172 | 172 | 193 | 4 | 25 | 充电 | 充电 CC | 2023-12-01 14:05:18.456 | 完成 | 3.6059 | 3.6198 | 3.6198 | 21.0065 | 20.9981 | 0.0174 | 0 | -0.0174 | 0.0174 | 0.0632 | 0 | -0.0632 | 0.0632 | 00:00:03.000 | 00:00:03.000 | 2023-12-01 14:05:21.456 | 3.6159 | 0 | 0 | 0 | 0 | 0 | 0 | 0 | 0 | 24.6 | 24.6 | 24.6 | 0 | 0 | 0 | 0 | 0 | 0
779 | 173 | 173 | 193 | 4 | 25 | 其它 | 静置 | 2023-12-01 14:05:21.838 | 完成 | 3.5799 | 3.5799 | 3.5676 | 0 | 0 | 0 | 0 | 0 | 0 | 0 | 0 | 0 | 0 | 00:00:45.000 | 00:00:45.000 | 2023-12-01 14:06:06.838 | 0 | 0 | 0 | 0 | 0 | 0 | 0 | 0 | 0 | 24.6 | 24.6 | 24.7 | 0 | 0 | 0 | 0 | 0 | 0
780 | 174 | 174 | 193 | 4 | 25 | 放电 | 放电 DC | 2023-12-01 14:06:07.031 | 完成 | 3.5271 | 3.5271 | 3.5123 | -21.0014 | -20.9995 | 0 | -0.0175 | 0.0175 | -0.0175 | 0 | -0.0615 | 0.0615 | -0.0615 | 00:00:03.000 | 00:00:03.000 | 2023-12-01 14:06:10.031 | 3.5165 | 0 | 0 | 0 | 0 | 0 | 0 | 0 | 0 | 24.6 | 24.5 | 24.6 | 0 | 0 | 0 | 0 | 0 | 0
781 | 175 | 175 | 193 | 4 | 25 | 其它 | 静置 | 2023-12-01 14:06:10.445 | 完成 | 3.5529 | 3.5652 | 3.5652 | 0 | 0 | 0 | 0 | 0 | 0 | 0 | 0 | 0 | 0 | 00:00:45.000 | 00:00:45.000 | 2023-12-01 14:06:55.445 | 0 | 0 | 0 | 0 | 0 | 0 | 0 | 0 | 0 | 24.5 | 24.5 | 24.6 | 0 | 0 | 0 | 0 | 0 | 0
782 | 176 | 176 | 194 | 4 | 25 | 充电 | 充电 CC | 2023-12-01 14:06:55.641 | 完成 | 3.6261 | 3.6465 | 3.6465 | 31.5601 | 31.4979 | 0.0262 | 0 | -0.0262 | 0.0262 | 0.0955 | 0 | -0.0955 | 0.0955 | 00:00:03.000 | 00:00:03.000 | 2023-12-01 14:06:58.641 | 3.6405 | 0 | 0 | 0 | 0 | 0 | 0 | 0 | 0 | 24.5 | 24.5 | 24.5 | 0 | 0 | 0 | 0 | 0 | 0
783 | 177 | 177 | 194 | 4 | 25 | 其它 | 静置 | 2023-12-01 14:06:59.033 | 完成 | 3.5868 | 3.5868 | 3.5683 | 0 | 0 | 0 | 0 | 0 | 0 | 0 | 0 | 0 | 0 | 00:00:45.000 | 00:00:45.000 | 2023-12-01 14:07:44.033 | 0 | 0 | 0 | 0 | 0 | 0 | 0 | 0 | 0 | 24.5 | 24.5 | 24.6 | 0 | 0 | 0 | 0 | 0 | 0
784 | 178 | 178 | 194 | 4 | 25 | 放电 | 放电 DC | 2023-12-01 14:07:44.230 | 完成 | 3.5074 | 3.5074 | 3.4853 | -31.5035 | -31.5007 | 0 | -0.0262 | 0.0262 | -0.0262 | 0 | -0.0916 | 0.0916 | -0.0916 | 00:00:03.000 | 00:00:03.000 | 2023-12-01 14:07:47.230 | 3.4916 | 0 | 0 | 0 | 0 | 0 | 0 | 0 | 0 | 24.5 | 24.5 | 24.5 | 0 | 0 | 0 | 0 | 0 | 0
785 | 179 | 179 | 194 | 4 | 25 | 其它 | 静置 | 2023-12-01 14:07:47.637 | 完成 | 3.5464 | 3.5648 | 3.5648 | 0 | 0 | 0 | 0 | 0 | 0 | 0 | 0 | 0 | 0 | 00:00:45.000 | 00:00:45.000 | 2023-12-01 14:08:32.637 | 0 | 0 | 0 | 0 | 0 | 0 | 0 | 0 | 0 | 24.5 | 24.5 | 24.6 | 0 | 0 | 0 | 0 | 0 | 0
786 | 180 | 180 | 195 | 4 | 25 | 充电 | 充电 CC | 2023-12-01 14:08:32.830 | 完成 | 3.6458 | 3.6723 | 3.6723 | 41.9837 | 41.9991 | 0.035 | 0 | -0.035 | 0.035 | 0.1282 | 0 | -0.1282 | 0.1282 | 00:00:03.000 | 00:00:03.000 | 2023-12-01 14:08:35.830 | 3.6649 | 0 | 0 | 0 | 0 | 0 | 0 | 0 | 0 | 24.5 | 24.5 | 24.5 | 0 | 0 | 0 | 0 | 0 | 0
787 | 181 | 181 | 195 | 4 | 25 | 其它 | 静置 | 2023-12-01 14:08:36.234 | 完成 | 3.5934 | 3.5934 | 3.569 | 0 | 0 | 0 | 0 | 0 | 0 | 0 | 0 | 0 | 0 | 00:00:45.000 | 00:00:45.000 | 2023-12-01 14:09:21.234 | 0 | 0 | 0 | 0 | 0 | 0 | 0 | 0 | 0 | 24.5 | 24.6 | 24.6 | 0 | 0 | 0 | 0 | 0 | 0
788 | 182 | 182 | 195 | 4 | 25 | 放电 | 放电 DC | 2023-12-01 14:09:21.443 | 完成 | 3.4879 | 3.4879 | 3.4584 | -42.0107 | -41.9987 | 0 | -0.035 | 0.035 | -0.035 | 0 | -0.1213 | 0.1213 | -0.1213 | 00:00:03.000 | 00:00:03.000 | 2023-12-01 14:09:24.443 | 3.4667 | 0 | 0 | 0 | 0 | 0 | 0 | 0 | 0 | 24.5 | 24.5 | 24.5 | 0 | 0 | 0 | 0 | 0 | 0
789 | 183 | 183 | 195 | 4 | 25 | 其它 | 静置 | 2023-12-01 14:09:24.842 | 完成 | 3.5399 | 3.5645 | 3.5645 | 0 | 0 | 0 | 0 | 0 | 0 | 0 | 0 | 0 | 0 | 00:00:45.000 | 00:00:45.000 | 2023-12-01 14:10:09.842 | 0 | 0 | 0 | 0 | 0 | 0 | 0 | 0 | 0 | 24.5 | 24.6 | 24.6 | 0 | 0 | 0 | 0 | 0 | 0
790 | 184 | 184 | 196 | 4 | 25 | 充电 | 充电 CC | 2023-12-01 14:10:10.041 | 完成 | 3.6651 | 3.6977 | 3.6977 | 52.4751 | 52.5 | 0.0437 | 0 | -0.0437 | 0.0437 | 0.1613 | 0 | -0.1613 | 0.1613 | 00:00:03.000 | 00:00:03.000 | 2023-12-01 14:10:13.041 | 3.6886 | 0 | 0 | 0 | 0 | 0 | 0 | 0 | 0 | 24.6 | 24.5 | 24.6 | 0 | 0 | 0 | 0 | 0 | 0
791 | 185 | 185 | 196 | 4 | 25 | 其它 | 静置 | 2023-12-01 14:10:13.467 | 完成 | 3.5999 | 3.5999 | 3.5697 | 0 | 0 | 0 | 0 | 0 | 0 | 0 | 0 | 0 | 0 | 00:00:45.000 | 00:00:45.000 | 2023-12-01 14:10:58.467 | 0 | 0 | 0 | 0 | 0 | 0 | 0 | 0 | 0 | 24.5 | 24.6 | 24.7 | 0 | 0 | 0 | 0 | 0 | 0
792 | 186 | 186 | 196 | 4 | 25 | 放电 | 放电 DC | 2023-12-01 14:10:58.643 | 完成 | 3.4688 | 3.4688 | 3.4319 | -52.5097 | -52.4947 | 0 | -0.0437 | 0.0437 | -0.0437 | 0 | -0.1506 | 0.1506 | -0.1506 | 00:00:03.000 | 00:00:03.000 | 2023-12-01 14:11:01.643 | 3.4423 | 0 | 0 | 0 | 0 | 0 | 0 | 0 | 0 | 24.6 | 24.6 | 24.6 | 0 | 0 | 0 | 0 | 0 | 0
793 | 187 | 187 | 196 | 4 | 25 | 其它 | 静置 | 2023-12-01 14:11:02.038 | 完成 | 3.5336 | 3.5641 | 3.5641 | 0 | 0 | 0 | 0 | 0 | 0 | 0 | 0 | 0 | 0 | 00:00:45.000 | 00:00:45.000 | 2023-12-01 14:11:47.038 | 0 | 0 | 0 | 0 | 0 | 0 | 0 | 0 | 0 | 24.6 | 24.7 | 24.7 | 0 | 0 | 0 | 0 | 0 | 0
794 | 188 | 188 | 197 | 4 | 25 | 充电 | 充电 CC | 2023-12-01 14:11:47.249 | 完成 | 3.5843 | 3.5933 | 3.5933 | 10.4955 | 10.502 | 0.0145 | 0 | -0.0145 | 0.0145 | 0.0523 | 0 | -0.0523 | 0.0523 | 00:00:05.000 | 00:00:05.000 | 2023-12-01 14:11:52.249 | 3.5906 | 0 | 0 | 0 | 0 | 0 | 0 | 0 | 0 | 24.7 | 24.6 | 24.7 | 0 | 0 | 0 | 0 | 0 | 0
795 | 189 | 189 | 197 | 4 | 25 | 其它 | 静置 | 2023-12-01 14:11:52.632 | 完成 | 3.5734 | 3.5734 | 3.5662 | 0 | 0 | 0 | 0 | 0 | 0 | 0 | 0 | 0 | 0 | 00:01:15.000 | 00:01:15.000 | 2023-12-01 14:13:07.632 | 0 | 0 | 0 | 0 | 0 | 0 | 0 | 0 | 0 | 24.7 | 24.7 | 24.7 | 0 | 0 | 0 | 0 | 0 | 0
796 | 190 | 190 | 197 | 4 | 25 | 放电 | 放电 DC | 2023-12-01 14:13:07.835 | 完成 | 3.5462 | 3.5462 | 3.5369 | -10.4926 | -10.4991 | 0 | -0.0145 | 0.0145 | -0.0145 | 0 | -0.0516 | 0.0516 | -0.0516 | 00:00:05.000 | 00:00:05.000 | 2023-12-01 14:13:12.835 | 3.5395 | 0 | 0 | 0 | 0 | 0 | 0 | 0 | 0 | 24.6 | 24.6 | 24.6 | 0 | 0 | 0 | 0 | 0 | 0
797 | 191 | 191 | 197 | 4 | 25 | 其它 | 静置 | 2023-12-01 14:13:13.241 | 完成 | 3.5571 | 3.565 | 3.565 | 0 | 0 | 0 | 0 | 0 | 0 | 0 | 0 | 0 | 0 | 00:01:15.000 | 00:01:15.000 | 2023-12-01 14:14:28.241 | 0 | 0 | 0 | 0 | 0 | 0 | 0 | 0 | 0 | 24.6 | 24.6 | 24.7 | 0 | 0 | 0 | 0 | 0 | 0
798 | 192 | 192 | 198 | 4 | 25 | 充电 | 充电 CC | 2023-12-01 14:14:28.439 | 完成 | 3.6054 | 3.6231 | 3.6231 | 20.9909 | 21.0009 | 0.0291 | 0 | -0.0291 | 0.0291 | 0.1055 | 0 | -0.1055 | 0.1055 | 00:00:05.000 | 00:00:05.000 | 2023-12-01 14:14:33.439 | 3.6182 | 0 | 0 | 0 | 0 | 0 | 0 | 0 | 0 | 24.5 | 24.5 | 24.6 | 0 | 0 | 0 | 0 | 0 | 0
799 | 193 | 193 | 198 | 4 | 25 | 其它 | 静置 | 2023-12-01 14:14:33.833 | 完成 | 3.5831 | 3.5831 | 3.5676 | 0 | 0 | 0 | 0 | 0 | 0 | 0 | 0 | 0 | 0 | 00:01:15.000 | 00:01:15.000 | 2023-12-01 14:15:48.833 | 0 | 0 | 0 | 0 | 0 | 0 | 0 | 0 | 0 | 24.5 | 24.5 | 24.6 | 0 | 0 | 0 | 0 | 0 | 0
800 | 194 | 194 | 198 | 4 | 25 | 放电 | 放电 DC | 2023-12-01 14:15:49.036 | 完成 | 3.5271 | 3.5271 | 3.5083 | -20.982 | -21.0009 | 0 | -0.0291 | 0.0291 | -0.0291 | 0 | -0.1025 | 0.1025 | -0.1025 | 00:00:05.000 | 00:00:05.000 | 2023-12-01 14:15:54.036 | 3.5136 | 0 | 0 | 0 | 0 | 0 | 0 | 0 | 0 | 24.5 | 24.4 | 24.5 | 0 | 0 | 0 | 0 | 0 | 0
801 | 195 | 195 | 198 | 4 | 25 | 其它 | 静置 | 2023-12-01 14:15:54.435 | 完成 | 3.549 | 3.5648 | 3.5648 | 0 | 0 | 0 | 0 | 0 | 0 | 0 | 0 | 0 | 0 | 00:01:15.000 | 00:01:15.000 | 2023-12-01 14:17:09.435 | 0 | 0 | 0 | 0 | 0 | 0 | 0 | 0 | 0 | 24.4 | 24.4 | 24.5 | 0 | 0 | 0 | 0 | 0 | 0
802 | 196 | 196 | 199 | 4 | 25 | 充电 | 充电 CC | 2023-12-01 14:17:09.635 | 完成 | 3.6259 | 3.6519 | 3.6519 | 31.5102 | 31.4983 | 0.0437 | 0 | -0.0437 | 0.0437 | 0.1593 | 0 | -0.1593 | 0.1593 | 00:00:05.000 | 00:00:05.000 | 2023-12-01 14:17:14.635 | 3.6447 | 0 | 0 | 0 | 0 | 0 | 0 | 0 | 0 | 24.4 | 24.4 | 24.4 | 0 | 0 | 0 | 0 | 0 | 0
803 | 197 | 197 | 199 | 4 | 25 | 其它 | 静置 | 2023-12-01 14:17:15.037 | 完成 | 3.592 | 3.592 | 3.5687 | 0 | 0 | 0 | 0 | 0 | 0 | 0 | 0 | 0 | 0 | 00:01:15.000 | 00:01:15.000 | 2023-12-01 14:18:30.037 | 0 | 0 | 0 | 0 | 0 | 0 | 0 | 0 | 0 | 24.4 | 24.4 | 24.5 | 0 | 0 | 0 | 0 | 0 | 0
804 | 198 | 198 | 199 | 4 | 25 | 放电 | 放电 DC | 2023-12-01 14:18:30.235 | 完成 | 3.5076 | 3.5076 | 3.4793 | -31.5298 | -31.5004 | 0 | -0.0437 | 0.0437 | -0.0437 | 0 | -0.1526 | 0.1526 | -0.1526 | 00:00:05.000 | 00:00:05.000 | 2023-12-01 14:18:35.235 | 3.4872 | 0 | 0 | 0 | 0 | 0 | 0 | 0 | 0 | 24.4 | 24.3 | 24.4 | 0 | 0 | 0 | 0 | 0 | 0
805 | 199 | 199 | 199 | 4 | 25 | 其它 | 静置 | 2023-12-01 14:18:35.640 | 完成 | 3.5409 | 3.5645 | 3.5645 | 0 | 0 | 0 | 0 | 0 | 0 | 0 | 0 | 0 | 0 | 00:01:15.000 | 00:01:15.000 | 2023-12-01 14:19:50.640 | 0 | 0 | 0 | 0 | 0 | 0 | 0 | 0 | 0 | 24.4 | 24.4 | 24.4 | 0 | 0 | 0 | 0 | 0 | 0
806 | 200 | 200 | 200 | 4 | 25 | 充电 | 充电 CC | 2023-12-01 14:19:50.837 | 完成 | 3.6459 | 3.6798 | 3.6798 | 41.9879 | 41.9982 | 0.0583 | 0 | -0.0583 | 0.0583 | 0.214 | 0 | -0.214 | 0.214 | 00:00:05.000 | 00:00:05.000 | 2023-12-01 14:19:55.837 | 3.6705 | 0 | 0 | 0 | 0 | 0 | 0 | 0 | 0 | 24.3 | 24.3 | 24.4 | 0 | 0 | 0 | 0 | 0 | 0
807 | 201 | 201 | 200 | 4 | 25 | 其它 | 静置 | 2023-12-01 14:19:56.231 | 完成 | 3.6006 | 3.6006 | 3.5696 | 0 | 0 | 0 | 0 | 0 | 0 | 0 | 0 | 0 | 0 | 00:01:15.000 | 00:01:15.000 | 2023-12-01 14:21:11.231 | 0 | 0 | 0 | 0 | 0 | 0 | 0 | 0 | 0 | 24.4 | 24.4 | 24.4 | 0 | 0 | 0 | 0 | 0 | 0
808 | 202 | 202 | 200 | 4 | 25 | 放电 | 放电 DC | 2023-12-01 14:21:11.439 | 完成 | 3.4881 | 3.4881 | 3.4505 | -42.0317 | -41.9985 | 0 | -0.0583 | 0.0583 | -0.0583 | 0 | -0.2019 | 0.2019 | -0.2019 | 00:00:05.000 | 00:00:05.000 | 2023-12-01 14:21:16.439 | 3.4609 | 0 | 0 | 0 | 0 | 0 | 0 | 0 | 0 | 24.3 | 24.3 | 24.3 | 0 | 0 | 0 | 0 | 0 | 0
809 | 203 | 203 | 200 | 4 | 25 | 其它 | 静置 | 2023-12-01 14:21:16.828 | 完成 | 3.5327 | 3.5641 | 3.5641 | 0 | 0 | 0 | 0 | 0 | 0 | 0 | 0 | 0 | 0 | 00:01:15.000 | 00:01:15.000 | 2023-12-01 14:22:31.828 | 0 | 0 | 0 | 0 | 0 | 0 | 0 | 0 | 0 | 24.3 | 24.4 | 24.4 | 0 | 0 | 0 | 0 | 0 | 0
810 | 204 | 204 | 201 | 4 | 25 | 充电 | 充电 CC | 2023-12-01 14:22:32.036 | 完成 | 3.6654 | 3.7068 | 3.7068 | 52.5041 | 52.498 | 0.0729 | 0 | -0.0729 | 0.0729 | 0.2693 | 0 | -0.2693 | 0.2693 | 00:00:05.000 | 00:00:05.000 | 2023-12-01 14:22:37.036 | 3.6956 | 0 | 0 | 0 | 0 | 0 | 0 | 0 | 0 | 24.3 | 24.4 | 24.4 | 0 | 0 | 0 | 0 | 0 | 0
811 | 205 | 205 | 201 | 4 | 25 | 其它 | 静置 | 2023-12-01 14:22:37.449 | 完成 | 3.6085 | 3.6085 | 3.5704 | 0 | 0 | 0 | 0 | 0 | 0 | 0 | 0 | 0 | 0 | 00:01:15.000 | 00:01:15.000 | 2023-12-01 14:23:52.449 | 0 | 0 | 0 | 0 | 0 | 0 | 0 | 0 | 0 | 24.4 | 24.4 | 24.5 | 0 | 0 | 0 | 0 | 0 | 0
812 | 206 | 206 | 201 | 4 | 25 | 放电 | 放电 DC | 2023-12-01 14:23:52.640 | 完成 | 3.4688 | 3.4688 | 3.4217 | -52.5256 | -52.4995 | 0 | -0.0729 | 0.0729 | -0.0729 | 0 | -0.2506 | 0.2506 | -0.2506 | 00:00:05.000 | 00:00:05.000 | 2023-12-01 14:23:57.640 | 3.4347 | 0 | 0 | 0 | 0 | 0 | 0 | 0 | 0 | 24.4 | 24.3 | 24.4 | 0 | 0 | 0 | 0 | 0 | 0
813 | 207 | 207 | 201 | 4 | 25 | 其它 | 静置 | 2023-12-01 14:23:58.034 | 完成 | 3.5248 | 3.5638 | 3.5636 | 0 | 0 | 0 | 0 | 0 | 0 | 0 | 0 | 0 | 0 | 00:01:15.000 | 00:01:15.000 | 2023-12-01 14:25:13.034 | 0 | 0 | 0 | 0 | 0 | 0 | 0 | 0 | 0 | 24.3 | 24.5 | 24.6 | 0 | 0 | 0 | 0 | 0 | 0
814 | 6 | 6 | 202 | 5 | 25 | 充电 | 充电 CC | 2023-12-01 14:25:13.231 | 完成 | 3.6064 | 3.6823 | 3.6823 | 20.9979 | 20.9993 | 1.0499 | 0 | -1.0499 | 1.0499 | 3.8456 | 0 | -3.8456 | 3.8456 | 00:03:00.000 | 00:03:00.000 | 2023-12-01 14:28:13.231 | 3.6672 | 0 | 0 | 0 | 0 | 0 | 0 | 0 | 0 | 24.4 | 24.8 | 24.9 | 0 | 0 | 0 | 0 | 0 | 0
815 | 7 | 7 | 202 | 5 | 25 | 其它 | 静置 | 2023-12-01 14:28:13.727 | 完成 | 3.6436 | 3.6436 | 3.5996 | 0 | 0 | 0 | 0 | 0 | 0 | 0 | 0 | 0 | 0 | 00:10:00.000 | 00:10:00.000 | 2023-12-01 14:38:13.727 | 0 | 0 | 0 | 0 | 0 | 0 | 0 | 0 | 0 | 24.9 | 24.3 | 25.1 | 0 | 0 | 0 | 0 | 0 | 0
816 | 8 | 8 | 202 | 5 | 25 | 充电 | 充电 CC | 2023-12-01 14:38:14.020 | 完成 | 3.6194 | 3.6199 | 3.6199 | 10.4919 | 10.4994 | 0 | 0 | 0 | 0 | 0.0002 | 0 | -0.0002 | 0.0002 | 00:00:00.030 | 00:00:00.030 | 2023-12-01 14:38:14.050 | 0 | 0 | 0 | 0 | 0 | 0 | 0 | 0 | 0 | 24.2 | 24.2 | 24.2 | 0 | 0 | 0 | 0 | 0 | 0
817 | 9 | 9 | 202 | 5 | 25 | 其它 | 静置 | 2023-12-01 14:38:14.447 | 完成 | 3.6012 | 3.6012 | 3.6001 | 0 | 0 | 0 | 0 | 0 | 0 | 0 | 0 | 0 | 0 | 00:00:00.450 | 00:00:00.450 | 2023-12-01 14:38:14.897 | 0 | 0 | 0 | 0 | 0 | 0 | 0 | 0 | 0 | 24.2 | 24.3 | 24.3 | 0 | 0 | 0 | 0 | 0 | 0
818 | 10 | 10 | 202 | 5 | 25 | 放电 | 放电 DC | 2023-12-01 14:38:15.041 | 完成 | 3.5803 | 3.5803 | 3.5797 | -10.4886 | -10.5038 | 0 | 0 | 0 | 0 | 0 | -0.0002 | 0.0002 | -0.0002 | 00:00:00.030 | 00:00:00.030 | 2023-12-01 14:38:15.071 | 0 | 0 | 0 | 0 | 0 | 0 | 0 | 0 | 0 | 24.2 | 24.2 | 24.3 | 0 | 0 | 0 | 0 | 0 | 0
819 | 11 | 11 | 202 | 5 | 25 | 其它 | 静置 | 2023-12-01 14:38:15.449 | 完成 | 3.5985 | 3.5994 | 3.5994 | 0 | 0 | 0 | 0 | 0 | 0 | 0 | 0 | 0 | 0 | 00:00:00.450 | 00:00:00.450 | 2023-12-01 14:38:15.899 | 0 | 0 | 0 | 0 | 0 | 0 | 0 | 0 | 0 | 24.3 | 24.3 | 24.3 | 0 | 0 | 0 | 0 | 0 | 0
820 | 12 | 12 | 203 | 5 | 25 | 充电 | 充电 CC | 2023-12-01 14:38:16.040 | 完成 | 3.6391 | 3.6401 | 3.6401 | 20.996 | 21.0056 | 0.0001 | 0 | -0.0001 | 0.0001 | 0.0005 | 0 | -0.0005 | 0.0005 | 00:00:00.030 | 00:00:00.030 | 2023-12-01 14:38:16.070 | 3.6394 | 0 | 0 | 0 | 0 | 0 | 0 | 0 | 0 | 24.2 | 24.2 | 24.3 | 0 | 0 | 0 | 0 | 0 | 0
821 | 13 | 13 | 203 | 5 | 25 | 其它 | 静置 | 2023-12-01 14:38:16.445 | 完成 | 3.6022 | 3.6022 | 3.6006 | 0 | 0 | 0 | 0 | 0 | 0 | 0 | 0 | 0 | 0 | 00:00:00.450 | 00:00:00.450 | 2023-12-01 14:38:16.895 | 0 | 0 | 0 | 0 | 0 | 0 | 0 | 0 | 0 | 24.3 | 24.2 | 24.3 | 0 | 0 | 0 | 0 | 0 | 0
822 | 14 | 14 | 203 | 5 | 25 | 放电 | 放电 DC | 2023-12-01 14:38:17.048 | 完成 | 3.5606 | 3.5606 | 3.5596 | -21.0018 | -21.0195 | 0 | -0.0001 | 0.0001 | -0.0001 | 0 | -0.0005 | 0.0005 | -0.0005 | 00:00:00.030 | 00:00:00.030 | 2023-12-01 14:38:17.078 | 3.5601 | 0 | 0 | 0 | 0 | 0 | 0 | 0 | 0 | 24.2 | 24.2 | 24.2 | 0 | 0 | 0 | 0 | 0 | 0
823 | 15 | 15 | 203 | 5 | 25 | 其它 | 静置 | 2023-12-01 14:38:17.458 | 完成 | 3.5973 | 3.5991 | 3.5991 | 0 | 0 | 0 | 0 | 0 | 0 | 0 | 0 | 0 | 0 | 00:00:00.450 | 00:00:00.450 | 2023-12-01 14:38:17.908 | 0 | 0 | 0 | 0 | 0 | 0 | 0 | 0 | 0 | 24.2 | 24.3 | 24.3 | 0 | 0 | 0 | 0 | 0 | 0
824 | 16 | 16 | 204 | 5 | 25 | 充电 | 充电 CC | 2023-12-01 14:38:18.039 | 完成 | 3.6587 | 3.6602 | 3.6602 | 31.5939 | 31.5461 | 0.0002 | 0 | -0.0002 | 0.0002 | 0.0009 | 0 | -0.0009 | 0.0009 | 00:00:00.030 | 00:00:00.030 | 2023-12-01 14:38:18.069 | 3.6593 | 0 | 0 | 0 | 0 | 0 | 0 | 0 | 0 | 24.2 | 24.2 | 24.2 | 0 | 0 | 0 | 0 | 0 | 0
825 | 17 | 17 | 204 | 5 | 25 | 其它 | 静置 | 2023-12-01 14:38:18.445 | 完成 | 3.6036 | 3.6036 | 3.601 | 0 | 0 | 0 | 0 | 0 | 0 | 0 | 0 | 0 | 0 | 00:00:00.450 | 00:00:00.450 | 2023-12-01 14:38:18.895 | 0 | 0 | 0 | 0 | 0 | 0 | 0 | 0 | 0 | 24.2 | 24.2 | 24.3 | 0 | 0 | 0 | 0 | 0 | 0
826 | 18 | 18 | 204 | 5 | 25 | 放电 | 放电 DC | 2023-12-01 14:38:19.033 | 完成 | 3.5409 | 3.5409 | 3.5394 | -31.507 | -31.5272 | 0 | -0.0002 | 0.0002 | -0.0002 | 0 | -0.0009 | 0.0009 | -0.0009 | 00:00:00.030 | 00:00:00.030 | 2023-12-01 14:38:19.063 | 3.5404 | 0 | 0 | 0 | 0 | 0 | 0 | 0 | 0 | 24.2 | 24.2 | 24.2 | 0 | 0 | 0 | 0 | 0 | 0
827 | 19 | 19 | 204 | 5 | 25 | 其它 | 静置 | 2023-12-01 14:38:19.443 | 完成 | 3.5964 | 3.5989 | 3.5989 | 0 | 0 | 0 | 0 | 0 | 0 | 0 | 0 | 0 | 0 | 00:00:00.450 | 00:00:00.450 | 2023-12-01 14:38:19.893 | 0 | 0 | 0 | 0 | 0 | 0 | 0 | 0 | 0 | 24.2 | 24.3 | 24.3 | 0 | 0 | 0 | 0 | 0 | 0
828 | 20 | 20 | 205 | 5 | 25 | 充电 | 充电 CC | 2023-12-01 14:38:20.040 | 完成 | 3.6784 | 3.6802 | 3.6802 | 42.0523 | 42.0264 | 0.0002 | 0 | -0.0002 | 0.0002 | 0.0011 | 0 | -0.0011 | 0.0011 | 00:00:00.030 | 00:00:00.030 | 2023-12-01 14:38:20.070 | 3.6784 | 0 | 0 | 0 | 0 | 0 | 0 | 0 | 0 | 24.2 | 24.2 | 24.2 | 0 | 0 | 0 | 0 | 0 | 0
829 | 21 | 21 | 205 | 5 | 25 | 其它 | 静置 | 2023-12-01 14:38:20.459 | 完成 | 3.605 | 3.605 | 3.6015 | 0 | 0 | 0 | 0 | 0 | 0 | 0 | 0 | 0 | 0 | 00:00:00.450 | 00:00:00.450 | 2023-12-01 14:38:20.909 | 0 | 0 | 0 | 0 | 0 | 0 | 0 | 0 | 0 | 24.2 | 24.3 | 24.3 | 0 | 0 | 0 | 0 | 0 | 0
830 | 22 | 22 | 205 | 5 | 25 | 放电 | 放电 DC | 2023-12-01 14:38:21.040 | 完成 | 3.5215 | 3.5215 | 3.5193 | -41.9944 | -42.0511 | 0 | -0.0002 | 0.0002 | -0.0002 | 0 | -0.0011 | 0.0011 | -0.0011 | 00:00:00.030 | 00:00:00.030 | 2023-12-01 14:38:21.070 | 3.5215 | 0 | 0 | 0 | 0 | 0 | 0 | 0 | 0 | 24.2 | 24.2 | 24.2 | 0 | 0 | 0 | 0 | 0 | 0
831 | 23 | 23 | 205 | 5 | 25 | 其它 | 静置 | 2023-12-01 14:38:21.460 | 完成 | 3.595 | 3.5985 | 3.5985 | 0 | 0 | 0 | 0 | 0 | 0 | 0 | 0 | 0 | 0 | 00:00:00.450 | 00:00:00.450 | 2023-12-01 14:38:21.910 | 0 | 0 | 0 | 0 | 0 | 0 | 0 | 0 | 0 | 24.2 | 24.3 | 24.3 | 0 | 0 | 0 | 0 | 0 | 0
832 | 24 | 24 | 206 | 5 | 25 | 充电 | 充电 CC | 2023-12-01 14:38:22.053 | 完成 | 3.6977 | 3.7 | 3.7 | 52.4687 | 52.4962 | 0.0004 | 0 | -0.0004 | 0.0004 | 0.0016 | 0 | -0.0016 | 0.0016 | 00:00:00.030 | 00:00:00.030 | 2023-12-01 14:38:22.083 | 3.6986 | 0 | 0 | 0 | 0 | 0 | 0 | 0 | 0 | 24.2 | 24.2 | 24.2 | 0 | 0 | 0 | 0 | 0 | 0
833 | 25 | 25 | 206 | 5 | 25 | 其它 | 静置 | 2023-12-01 14:38:22.458 | 完成 | 3.6061 | 3.6061 | 3.6017 | 0 | 0 | 0 | 0 | 0 | 0 | 0 | 0 | 0 | 0 | 00:00:00.450 | 00:00:00.450 | 2023-12-01 14:38:22.908 | 0 | 0 | 0 | 0 | 0 | 0 | 0 | 0 | 0 | 24.2 | 24.2 | 24.3 | 0 | 0 | 0 | 0 | 0 | 0
834 | 26 | 26 | 206 | 5 | 25 | 放电 | 放电 DC | 2023-12-01 14:38:23.037 | 完成 | 3.5018 | 3.5018 | 3.4993 | -52.5185 | -52.5051 | 0 | -0.0004 | 0.0004 | -0.0004 | 0 | -0.0015 | 0.0015 | -0.0015 | 00:00:00.030 | 00:00:00.030 | 2023-12-01 14:38:23.067 | 3.5009 | 0 | 0 | 0 | 0 | 0 | 0 | 0 | 0 | 24.2 | 24.2 | 24.2 | 0 | 0 | 0 | 0 | 0 | 0
835 | 27 | 27 | 206 | 5 | 25 | 其它 | 静置 | 2023-12-01 14:38:23.456 | 完成 | 3.594 | 3.5982 | 3.5982 | 0 | 0 | 0 | 0 | 0 | 0 | 0 | 0 | 0 | 0 | 00:00:00.450 | 00:00:00.450 | 2023-12-01 14:38:23.906 | 0 | 0 | 0 | 0 | 0 | 0 | 0 | 0 | 0 | 24.2 | 24.2 | 24.3 | 0 | 0 | 0 | 0 | 0 | 0
836 | 28 | 28 | 207 | 5 | 25 | 充电 | 充电 CC | 2023-12-01 14:38:24.031 | 完成 | 3.6185 | 3.6194 | 3.6194 | 10.4956 | 10.4989 | 0.0001 | 0 | -0.0001 | 0.0001 | 0.0005 | 0 | -0.0005 | 0.0005 | 00:00:00.050 | 00:00:00.050 | 2023-12-01 14:38:24.081 | 3.6191 | 0 | 0 | 0 | 0 | 0 | 0 | 0 | 0 | 24.2 | 24.2 | 24.2 | 0 | 0 | 0 | 0 | 0 | 0
837 | 29 | 29 | 207 | 5 | 25 | 其它 | 静置 | 2023-12-01 14:38:24.445 | 完成 | 3.6003 | 3.6003 | 3.5996 | 0 | 0 | 0 | 0 | 0 | 0 | 0 | 0 | 0 | 0 | 00:00:00.750 | 00:00:00.750 | 2023-12-01 14:38:25.195 | 0 | 0 | 0 | 0 | 0 | 0 | 0 | 0 | 0 | 24.2 | 24.3 | 24.3 | 0 | 0 | 0 | 0 | 0 | 0
838 | 30 | 30 | 207 | 5 | 25 | 放电 | 放电 DC | 2023-12-01 14:38:25.332 | 完成 | 3.5799 | 3.5799 | 3.579 | -10.4951 | -10.5043 | 0 | -0.0001 | 0.0001 | -0.0001 | 0 | -0.0005 | 0.0005 | -0.0005 | 00:00:00.050 | 00:00:00.050 | 2023-12-01 14:38:25.382 | 3.5792 | 0 | 0 | 0 | 0 | 0 | 0 | 0 | 0 | 24.2 | 24.2 | 24.3 | 0 | 0 | 0 | 0 | 0 | 0
839 | 31 | 31 | 207 | 5 | 25 | 其它 | 静置 | 2023-12-01 14:38:25.731 | 完成 | 3.5982 | 3.5992 | 3.5992 | 0 | 0 | 0 | 0 | 0 | 0 | 0 | 0 | 0 | 0 | 00:00:00.750 | 00:00:00.750 | 2023-12-01 14:38:26.481 | 0 | 0 | 0 | 0 | 0 | 0 | 0 | 0 | 0 | 24.2 | 24.3 | 24.3 | 0 | 0 | 0 | 0 | 0 | 0
840 | 32 | 32 | 208 | 5 | 25 | 充电 | 充电 CC | 2023-12-01 14:38:26.634 | 完成 | 3.6391 | 3.6403 | 3.6403 | 21.0036 | 21.0002 | 0.0002 | 0 | -0.0002 | 0.0002 | 0.001 | 0 | -0.001 | 0.001 | 00:00:00.050 | 00:00:00.050 | 2023-12-01 14:38:26.684 | 3.6394 | 0 | 0 | 0 | 0 | 0 | 0 | 0 | 0 | 24.2 | 24.2 | 24.2 | 0 | 0 | 0 | 0 | 0 | 0
841 | 33 | 33 | 208 | 5 | 25 | 其它 | 静置 | 2023-12-01 14:38:27.055 | 完成 | 3.6022 | 3.6022 | 3.6003 | 0 | 0 | 0 | 0 | 0 | 0 | 0 | 0 | 0 | 0 | 00:00:00.750 | 00:00:00.750 | 2023-12-01 14:38:27.805 | 0 | 0 | 0 | 0 | 0 | 0 | 0 | 0 | 0 | 24.2 | 24.2 | 24.3 | 0 | 0 | 0 | 0 | 0 | 0
842 | 34 | 34 | 208 | 5 | 25 | 放电 | 放电 DC | 2023-12-01 14:38:27.944 | 完成 | 3.5604 | 3.5604 | 3.559 | -21.0058 | -21.006 | 0 | -0.0002 | 0.0002 | -0.0002 | 0 | -0.001 | 0.001 | -0.001 | 00:00:00.050 | 00:00:00.050 | 2023-12-01 14:38:27.994 | 3.5601 | 0 | 0 | 0 | 0 | 0 | 0 | 0 | 0 | 24.2 | 24.2 | 24.2 | 0 | 0 | 0 | 0 | 0 | 0
843 | 35 | 35 | 208 | 5 | 25 | 其它 | 静置 | 2023-12-01 14:38:28.447 | 完成 | 3.5964 | 3.5987 | 3.5987 | 0 | 0 | 0 | 0 | 0 | 0 | 0 | 0 | 0 | 0 | 00:00:00.750 | 00:00:00.750 | 2023-12-01 14:38:29.197 | 0 | 0 | 0 | 0 | 0 | 0 | 0 | 0 | 0 | 24.2 | 24.2 | 24.3 | 0 | 0 | 0 | 0 | 0 | 0
844 | 36 | 36 | 209 | 5 | 25 | 充电 | 充电 CC | 2023-12-01 14:38:29.344 | 完成 | 3.6584 | 3.6603 | 3.6603 | 31.5394 | 31.5049 | 0.0004 | 0 | -0.0004 | 0.0004 | 0.0016 | 0 | -0.0016 | 0.0016 | 00:00:00.050 | 00:00:00.050 | 2023-12-01 14:38:29.394 | 3.6594 | 0 | 0 | 0 | 0 | 0 | 0 | 0 | 0 | 24.2 | 24.2 | 24.2 | 0 | 0 | 0 | 0 | 0 | 0
845 | 37 | 37 | 209 | 5 | 25 | 其它 | 静置 | 2023-12-01 14:38:29.744 | 完成 | 3.6031 | 3.6031 | 3.6005 | 0 | 0 | 0 | 0 | 0 | 0 | 0 | 0 | 0 | 0 | 00:00:00.750 | 00:00:00.750 | 2023-12-01 14:38:30.494 | 0 | 0 | 0 | 0 | 0 | 0 | 0 | 0 | 0 | 24.2 | 24.3 | 24.3 | 0 | 0 | 0 | 0 | 0 | 0
846 | 38 | 38 | 209 | 5 | 25 | 放电 | 放电 DC | 2023-12-01 14:38:30.639 | 完成 | 3.5404 | 3.5404 | 3.5385 | -31.5816 | -31.4678 | 0 | -0.0004 | 0.0004 | -0.0004 | 0 | -0.0015 | 0.0015 | -0.0015 | 00:00:00.050 | 00:00:00.050 | 2023-12-01 14:38:30.689 | 3.5394 | 0 | 0 | 0 | 0 | 0 | 0 | 0 | 0 | 24.2 | 24.2 | 24.2 | 0 | 0 | 0 | 0 | 0 | 0
847 | 39 | 39 | 209 | 5 | 25 | 其它 | 静置 | 2023-12-01 14:38:31.032 | 完成 | 3.5959 | 3.5987 | 3.5987 | 0 | 0 | 0 | 0 | 0 | 0 | 0 | 0 | 0 | 0 | 00:00:00.750 | 00:00:00.750 | 2023-12-01 14:38:31.782 | 0 | 0 | 0 | 0 | 0 | 0 | 0 | 0 | 0 | 24.2 | 24.3 | 24.3 | 0 | 0 | 0 | 0 | 0 | 0
848 | 40 | 40 | 210 | 5 | 25 | 充电 | 充电 CC | 2023-12-01 14:38:31.938 | 完成 | 3.6782 | 3.6807 | 3.6807 | 42.0116 | 41.9996 | 0.0005 | 0 | -0.0005 | 0.0005 | 0.0021 | 0 | -0.0021 | 0.0021 | 00:00:00.050 | 00:00:00.050 | 2023-12-01 14:38:31.988 | 3.6789 | 0 | 0 | 0 | 0 | 0 | 0 | 0 | 0 | 24.2 | 24.2 | 24.2 | 0 | 0 | 0 | 0 | 0 | 0
849 | 41 | 41 | 210 | 5 | 25 | 其它 | 静置 | 2023-12-01 14:38:32.343 | 完成 | 3.6047 | 3.6047 | 3.6008 | 0 | 0 | 0 | 0 | 0 | 0 | 0 | 0 | 0 | 0 | 00:00:00.750 | 00:00:00.750 | 2023-12-01 14:38:33.093 | 0 | 0 | 0 | 0 | 0 | 0 | 0 | 0 | 0 | 24.2 | 24.2 | 24.3 | 0 | 0 | 0 | 0 | 0 | 0
850 | 42 | 42 | 210 | 5 | 25 | 放电 | 放电 DC | 2023-12-01 14:38:33.230 | 完成 | 3.5209 | 3.5209 | 3.5181 | -42.0581 | -42.0218 | 0 | -0.0005 | 0.0005 | -0.0005 | 0 | -0.002 | 0.002 | -0.002 | 00:00:00.050 | 00:00:00.050 | 2023-12-01 14:38:33.280 | 3.5201 | 0 | 0 | 0 | 0 | 0 | 0 | 0 | 0 | 24.2 | 24.2 | 24.2 | 0 | 0 | 0 | 0 | 0 | 0
851 | 43 | 43 | 210 | 5 | 25 | 其它 | 静置 | 2023-12-01 14:38:33.639 | 完成 | 3.5948 | 3.5987 | 3.5987 | 0 | 0 | 0 | 0 | 0 | 0 | 0 | 0 | 0 | 0 | 00:00:00.750 | 00:00:00.750 | 2023-12-01 14:38:34.389 | 0 | 0 | 0 | 0 | 0 | 0 | 0 | 0 | 0 | 24.2 | 24.2 | 24.3 | 0 | 0 | 0 | 0 | 0 | 0
852 | 44 | 44 | 211 | 5 | 25 | 充电 | 充电 CC | 2023-12-01 14:38:34.531 | 完成 | 3.6975 | 3.7009 | 3.7009 | 52.4688 | 52.4995 | 0.0007 | 0 | -0.0007 | 0.0007 | 0.0026 | 0 | -0.0026 | 0.0026 | 00:00:00.050 | 00:00:00.050 | 2023-12-01 14:38:34.581 | 3.6993 | 0 | 0 | 0 | 0 | 0 | 0 | 0 | 0 | 24.2 | 24.2 | 24.2 | 0 | 0 | 0 | 0 | 0 | 0
853 | 45 | 45 | 211 | 5 | 25 | 其它 | 静置 | 2023-12-01 14:38:34.944 | 完成 | 3.6059 | 3.6059 | 3.6012 | 0 | 0 | 0 | 0 | 0 | 0 | 0 | 0 | 0 | 0 | 00:00:00.750 | 00:00:00.750 | 2023-12-01 14:38:35.694 | 0 | 0 | 0 | 0 | 0 | 0 | 0 | 0 | 0 | 24.2 | 24.3 | 24.3 | 0 | 0 | 0 | 0 | 0 | 0
854 | 46 | 46 | 211 | 5 | 25 | 放电 | 放电 DC | 2023-12-01 14:38:35.836 | 完成 | 3.5014 | 3.5014 | 3.4979 | -52.4944 | -52.5065 | 0 | -0.0007 | 0.0007 | -0.0007 | 0 | -0.0025 | 0.0025 | -0.0025 | 00:00:00.050 | 00:00:00.050 | 2023-12-01 14:38:35.886 | 3.4995 | 0 | 0 | 0 | 0 | 0 | 0 | 0 | 0 | 24.2 | 24.2 | 24.2 | 0 | 0 | 0 | 0 | 0 | 0
855 | 47 | 47 | 211 | 5 | 25 | 其它 | 静置 | 2023-12-01 14:38:36.243 | 完成 | 3.5936 | 3.5985 | 3.5985 | 0 | 0 | 0 | 0 | 0 | 0 | 0 | 0 | 0 | 0 | 00:00:00.750 | 00:00:00.750 | 2023-12-01 14:38:36.993 | 0 | 0 | 0 | 0 | 0 | 0 | 0 | 0 | 0 | 24.2 | 24.2 | 24.3 | 0 | 0 | 0 | 0 | 0 | 0
856 | 48 | 48 | 212 | 5 | 25 | 充电 | 充电 CC | 2023-12-01 14:38:37.144 | 完成 | 3.6185 | 3.6194 | 3.6194 | 10.4976 | 10.4961 | 0.0002 | 0 | -0.0002 | 0.0002 | 0.0007 | 0 | -0.0007 | 0.0007 | 00:00:00.070 | 00:00:00.070 | 2023-12-01 14:38:37.214 | 3.6191 | 0 | 0 | 0 | 0 | 0 | 0 | 0 | 0 | 24.2 | 24.2 | 24.2 | 0 | 0 | 0 | 0 | 0 | 0
857 | 49 | 49 | 212 | 5 | 25 | 其它 | 静置 | 2023-12-01 14:38:37.636 | 完成 | 3.6006 | 3.6006 | 3.5996 | 0 | 0 | 0 | 0 | 0 | 0 | 0 | 0 | 0 | 0 | 00:00:01.050 | 00:00:01.050 | 2023-12-01 14:38:38.686 | 0 | 0 | 0 | 0 | 0 | 0 | 0 | 0 | 0 | 24.2 | 24.3 | 24.3 | 0 | 0 | 0 | 0 | 0 | 0
858 | 50 | 50 | 212 | 5 | 25 | 放电 | 放电 DC | 2023-12-01 14:38:38.837 | 完成 | 3.5799 | 3.5799 | 3.5789 | -10.494 | -10.501 | 0 | -0.0002 | 0.0002 | -0.0002 | 0 | -0.0007 | 0.0007 | -0.0007 | 00:00:00.070 | 00:00:00.070 | 2023-12-01 14:38:38.907 | 3.5792 | 0 | 0 | 0 | 0 | 0 | 0 | 0 | 0 | 24.2 | 24.2 | 24.2 | 0 | 0 | 0 | 0 | 0 | 0
859 | 51 | 51 | 212 | 5 | 25 | 其它 | 静置 | 2023-12-01 14:38:39.337 | 完成 | 3.5978 | 3.5991 | 3.5991 | 0 | 0 | 0 | 0 | 0 | 0 | 0 | 0 | 0 | 0 | 00:00:01.050 | 00:00:01.050 | 2023-12-01 14:38:40.387 | 0 | 0 | 0 | 0 | 0 | 0 | 0 | 0 | 0 | 24.2 | 24.2 | 24.3 | 0 | 0 | 0 | 0 | 0 | 0
860 | 52 | 52 | 213 | 5 | 25 | 充电 | 充电 CC | 2023-12-01 14:38:40.538 | 完成 | 3.6387 | 3.6405 | 3.6405 | 20.9958 | 20.999 | 0.0004 | 0 | -0.0004 | 0.0004 | 0.0014 | 0 | -0.0014 | 0.0014 | 00:00:00.070 | 00:00:00.070 | 2023-12-01 14:38:40.608 | 3.6398 | 0 | 0 | 0 | 0 | 0 | 0 | 0 | 0 | 24.2 | 24.2 | 24.2 | 0 | 0 | 0 | 0 | 0 | 0
861 | 53 | 53 | 213 | 5 | 25 | 其它 | 静置 | 2023-12-01 14:38:41.035 | 完成 | 3.6027 | 3.6027 | 3.6003 | 0 | 0 | 0 | 0 | 0 | 0 | 0 | 0 | 0 | 0 | 00:00:01.050 | 00:00:01.050 | 2023-12-01 14:38:42.085 | 0 | 0 | 0 | 0 | 0 | 0 | 0 | 0 | 0 | 24.2 | 24.2 | 24.3 | 0 | 0 | 0 | 0 | 0 | 0
862 | 54 | 54 | 213 | 5 | 25 | 放电 | 放电 DC | 2023-12-01 14:38:42.243 | 完成 | 3.5604 | 3.5604 | 3.5587 | -20.9962 | -21.002 | 0 | -0.0004 | 0.0004 | -0.0004 | 0 | -0.0014 | 0.0014 | -0.0014 | 00:00:00.070 | 00:00:00.070 | 2023-12-01 14:38:42.313 | 3.5594 | 0 | 0 | 0 | 0 | 0 | 0 | 0 | 0 | 24.2 | 24.2 | 24.2 | 0 | 0 | 0 | 0 | 0 | 0
863 | 55 | 55 | 213 | 5 | 25 | 其它 | 静置 | 2023-12-01 14:38:42.740 | 完成 | 3.5964 | 3.5989 | 3.5989 | 0 | 0 | 0 | 0 | 0 | 0 | 0 | 0 | 0 | 0 | 00:00:01.050 | 00:00:01.050 | 2023-12-01 14:38:43.790 | 0 | 0 | 0 | 0 | 0 | 0 | 0 | 0 | 0 | 24.2 | 24.2 | 24.3 | 0 | 0 | 0 | 0 | 0 | 0
864 | 56 | 56 | 214 | 5 | 25 | 充电 | 充电 CC | 2023-12-01 14:38:43.950 | 完成 | 3.6584 | 3.6609 | 3.6609 | 31.5279 | 31.5011 | 0.0005 | 0 | -0.0005 | 0.0005 | 0.0022 | 0 | -0.0022 | 0.0022 | 00:00:00.070 | 00:00:00.070 | 2023-12-01 14:38:44.020 | 3.6594 | 0 | 0 | 0 | 0 | 0 | 0 | 0 | 0 | 24.2 | 24.2 | 24.2 | 0 | 0 | 0 | 0 | 0 | 0
865 | 57 | 57 | 214 | 5 | 25 | 其它 | 静置 | 2023-12-01 14:38:44.443 | 完成 | 3.6043 | 3.6043 | 3.6006 | 0 | 0 | 0 | 0 | 0 | 0 | 0 | 0 | 0 | 0 | 00:00:01.050 | 00:00:01.050 | 2023-12-01 14:38:45.493 | 0 | 0 | 0 | 0 | 0 | 0 | 0 | 0 | 0 | 24.2 | 24.2 | 24.3 | 0 | 0 | 0 | 0 | 0 | 0
866 | 58 | 58 | 214 | 5 | 25 | 放电 | 放电 DC | 2023-12-01 14:38:45.637 | 完成 | 3.5409 | 3.5409 | 3.5383 | -31.486 | -31.5168 | 0 | -0.0005 | 0.0005 | -0.0005 | 0 | -0.0021 | 0.0021 | -0.0021 | 00:00:00.070 | 00:00:00.070 | 2023-12-01 14:38:45.707 | 3.5397 | 0 | 0 | 0 | 0 | 0 | 0 | 0 | 0 | 24.2 | 24.2 | 24.2 | 0 | 0 | 0 | 0 | 0 | 0
867 | 59 | 59 | 214 | 5 | 25 | 其它 | 静置 | 2023-12-01 14:38:46.133 | 完成 | 3.5948 | 3.5985 | 3.5985 | 0 | 0 | 0 | 0 | 0 | 0 | 0 | 0 | 0 | 0 | 00:00:01.050 | 00:00:01.050 | 2023-12-01 14:38:47.183 | 0 | 0 | 0 | 0 | 0 | 0 | 0 | 0 | 0 | 24.2 | 24.3 | 24.3 | 0 | 0 | 0 | 0 | 0 | 0
868 | 60 | 60 | 215 | 5 | 25 | 充电 | 充电 CC | 2023-12-01 14:38:47.348 | 完成 | 3.6779 | 3.681 | 3.681 | 41.9684 | 42.0098 | 0.0008 | 0 | -0.0008 | 0.0008 | 0.003 | 0 | -0.003 | 0.003 | 00:00:00.070 | 00:00:00.070 | 2023-12-01 14:38:47.418 | 3.6796 | 0 | 0 | 0 | 0 | 0 | 0 | 0 | 0 | 24.2 | 24.2 | 24.2 | 0 | 0 | 0 | 0 | 0 | 0
869 | 61 | 61 | 215 | 5 | 25 | 其它 | 静置 | 2023-12-01 14:38:47.839 | 完成 | 3.6059 | 3.6059 | 3.601 | 0 | 0 | 0 | 0 | 0 | 0 | 0 | 0 | 0 | 0 | 00:00:01.050 | 00:00:01.050 | 2023-12-01 14:38:48.889 | 0 | 0 | 0 | 0 | 0 | 0 | 0 | 0 | 0 | 24.2 | 24.2 | 24.3 | 0 | 0 | 0 | 0 | 0 | 0
870 | 62 | 62 | 215 | 5 | 25 | 放电 | 放电 DC | 2023-12-01 14:38:49.041 | 完成 | 3.5213 | 3.5213 | 3.5178 | -42.0143 | -42.0017 | 0 | -0.0008 | 0.0008 | -0.0008 | 0 | -0.0028 | 0.0028 | -0.0028 | 00:00:00.070 | 00:00:00.070 | 2023-12-01 14:38:49.111 | 3.5192 | 0 | 0 | 0 | 0 | 0 | 0 | 0 | 0 | 24.2 | 24.2 | 24.2 | 0 | 0 | 0 | 0 | 0 | 0
871 | 63 | 63 | 215 | 5 | 25 | 其它 | 静置 | 2023-12-01 14:38:49.533 | 完成 | 3.5936 | 3.5984 | 3.5984 | 0 | 0 | 0 | 0 | 0 | 0 | 0 | 0 | 0 | 0 | 00:00:01.050 | 00:00:01.050 | 2023-12-01 14:38:50.583 | 0 | 0 | 0 | 0 | 0 | 0 | 0 | 0 | 0 | 24.2 | 24.3 | 24.3 | 0 | 0 | 0 | 0 | 0 | 0
872 | 64 | 64 | 216 | 5 | 25 | 充电 | 充电 CC | 2023-12-01 14:38:50.740 | 完成 | 3.6974 | 3.7014 | 3.7014 | 52.511 | 52.5246 | 0.001 | 0 | -0.001 | 0.001 | 0.0037 | 0 | -0.0037 | 0.0037 | 00:00:00.070 | 00:00:00.070 | 2023-12-01 14:38:50.810 | 3.7002 | 0 | 0 | 0 | 0 | 0 | 0 | 0 | 0 | 24.2 | 24.2 | 24.2 | 0 | 0 | 0 | 0 | 0 | 0
873 | 65 | 65 | 216 | 5 | 25 | 其它 | 静置 | 2023-12-01 14:38:51.144 | 完成 | 3.6057 | 3.6057 | 3.6008 | 0 | 0 | 0 | 0 | 0 | 0 | 0 | 0 | 0 | 0 | 00:00:01.050 | 00:00:01.050 | 2023-12-01 14:38:52.194 | 0 | 0 | 0 | 0 | 0 | 0 | 0 | 0 | 0 | 24.2 | 24.2 | 24.3 | 0 | 0 | 0 | 0 | 0 | 0
874 | 66 | 66 | 216 | 5 | 25 | 放电 | 放电 DC | 2023-12-01 14:38:52.347 | 完成 | 3.5011 | 3.5011 | 3.4967 | -52.5239 | -52.5145 | 0 | -0.001 | 0.001 | -0.001 | 0 | -0.0035 | 0.0035 | -0.0035 | 00:00:00.070 | 00:00:00.070 | 2023-12-01 14:38:52.417 | 3.4981 | 0 | 0 | 0 | 0 | 0 | 0 | 0 | 0 | 24.2 | 24.2 | 24.2 | 0 | 0 | 0 | 0 | 0 | 0
875 | 67 | 67 | 216 | 5 | 25 | 其它 | 静置 | 2023-12-01 14:38:52.837 | 完成 | 3.5917 | 3.5978 | 3.5978 | 0 | 0 | 0 | 0 | 0 | 0 | 0 | 0 | 0 | 0 | 00:00:01.050 | 00:00:01.050 | 2023-12-01 14:38:53.887 | 0 | 0 | 0 | 0 | 0 | 0 | 0 | 0 | 0 | 24.2 | 24.3 | 24.3 | 0 | 0 | 0 | 0 | 0 | 0
876 | 68 | 68 | 217 | 5 | 25 | 充电 | 充电 CC | 2023-12-01 14:38:54.031 | 完成 | 3.6178 | 3.6191 | 3.6191 | 10.4968 | 10.4965 | 0.0002 | 0 | -0.0002 | 0.0002 | 0.001 | 0 | -0.001 | 0.001 | 00:00:00.100 | 00:00:00.100 | 2023-12-01 14:38:54.131 | 3.6184 | 0 | 0 | 0 | 0 | 0 | 0 | 0 | 0 | 24.2 | 24.2 | 24.2 | 0 | 0 | 0 | 0 | 0 | 0
877 | 69 | 69 | 217 | 5 | 25 | 其它 | 静置 | 2023-12-01 14:38:54.539 | 完成 | 3.6001 | 3.6001 | 3.5992 | 0 | 0 | 0 | 0 | 0 | 0 | 0 | 0 | 0 | 0 | 00:00:01.500 | 00:00:01.500 | 2023-12-01 14:38:56.039 | 0 | 0 | 0 | 0 | 0 | 0 | 0 | 0 | 0 | 24.2 | 24.2 | 24.3 | 0 | 0 | 0 | 0 | 0 | 0
878 | 70 | 70 | 217 | 5 | 25 | 放电 | 放电 DC | 2023-12-01 14:38:56.254 | 完成 | 3.5794 | 3.5794 | 3.5782 | -10.4965 | -10.5024 | 0 | -0.0002 | 0.0002 | -0.0002 | 0 | -0.001 | 0.001 | -0.001 | 00:00:00.100 | 00:00:00.100 | 2023-12-01 14:38:56.354 | 3.5789 | 0 | 0 | 0 | 0 | 0 | 0 | 0 | 0 | 24.2 | 24.2 | 24.2 | 0 | 0 | 0 | 0 | 0 | 0
879 | 71 | 71 | 217 | 5 | 25 | 其它 | 静置 | 2023-12-01 14:38:56.738 | 完成 | 3.5973 | 3.5987 | 3.5987 | 0 | 0 | 0 | 0 | 0 | 0 | 0 | 0 | 0 | 0 | 00:00:01.500 | 00:00:01.500 | 2023-12-01 14:38:58.238 | 0 | 0 | 0 | 0 | 0 | 0 | 0 | 0 | 0 | 24.2 | 24.3 | 24.3 | 0 | 0 | 0 | 0 | 0 | 0
880 | 72 | 72 | 218 | 5 | 25 | 充电 | 充电 CC | 2023-12-01 14:38:58.444 | 完成 | 3.6386 | 3.6405 | 3.6405 | 21.0186 | 21.0018 | 0.0005 | 0 | -0.0005 | 0.0005 | 0.0021 | 0 | -0.0021 | 0.0021 | 00:00:00.100 | 00:00:00.100 | 2023-12-01 14:38:58.544 | 3.6394 | 0 | 0 | 0 | 0 | 0 | 0 | 0 | 0 | 24.2 | 24.2 | 24.2 | 0 | 0 | 0 | 0 | 0 | 0
881 | 73 | 73 | 218 | 5 | 25 | 其它 | 静置 | 2023-12-01 14:38:58.940 | 完成 | 3.6024 | 3.6024 | 3.5998 | 0 | 0 | 0 | 0 | 0 | 0 | 0 | 0 | 0 | 0 | 00:00:01.500 | 00:00:01.500 | 2023-12-01 14:39:00.440 | 0 | 0 | 0 | 0 | 0 | 0 | 0 | 0 | 0 | 24.2 | 24.2 | 24.3 | 0 | 0 | 0 | 0 | 0 | 0
882 | 74 | 74 | 218 | 5 | 25 | 放电 | 放电 DC | 2023-12-01 14:39:00.637 | 完成 | 3.5599 | 3.5599 | 3.5578 | -21.0159 | -20.9941 | 0 | -0.0005 | 0.0005 | -0.0005 | 0 | -0.002 | 0.002 | -0.002 | 00:00:00.100 | 00:00:00.100 | 2023-12-01 14:39:00.737 | 3.559 | 0 | 0 | 0 | 0 | 0 | 0 | 0 | 0 | 24.2 | 24.2 | 24.2 | 0 | 0 | 0 | 0 | 0 | 0
883 | 75 | 75 | 218 | 5 | 25 | 其它 | 静置 | 2023-12-01 14:39:01.138 | 完成 | 3.5961 | 3.5987 | 3.5987 | 0 | 0 | 0 | 0 | 0 | 0 | 0 | 0 | 0 | 0 | 00:00:01.500 | 00:00:01.500 | 2023-12-01 14:39:02.638 | 0 | 0 | 0 | 0 | 0 | 0 | 0 | 0 | 0 | 24.2 | 24.2 | 24.3 | 0 | 0 | 0 | 0 | 0 | 0
884 | 76 | 76 | 219 | 5 | 25 | 充电 | 充电 CC | 2023-12-01 14:39:02.832 | 完成 | 3.6579 | 3.6612 | 3.6612 | 31.4137 | 31.4867 | 0.0008 | 0 | -0.0008 | 0.0008 | 0.0032 | 0 | -0.0032 | 0.0032 | 00:00:00.100 | 00:00:00.100 | 2023-12-01 14:39:02.932 | 3.6598 | 0 | 0 | 0 | 0 | 0 | 0 | 0 | 0 | 24.2 | 24.2 | 24.2 | 0 | 0 | 0 | 0 | 0 | 0
885 | 77 | 77 | 219 | 5 | 25 | 其它 | 静置 | 2023-12-01 14:39:03.338 | 完成 | 3.6043 | 3.6043 | 3.6003 | 0 | 0 | 0 | 0 | 0 | 0 | 0 | 0 | 0 | 0 | 00:00:01.500 | 00:00:01.500 | 2023-12-01 14:39:04.838 | 0 | 0 | 0 | 0 | 0 | 0 | 0 | 0 | 0 | 24.2 | 24.3 | 24.3 | 0 | 0 | 0 | 0 | 0 | 0
886 | 78 | 78 | 219 | 5 | 25 | 放电 | 放电 DC | 2023-12-01 14:39:05.037 | 完成 | 3.5404 | 3.5404 | 3.5374 | -31.5342 | -31.5004 | 0 | -0.0008 | 0.0008 | -0.0008 | 0 | -0.003 | 0.003 | -0.003 | 00:00:00.100 | 00:00:00.100 | 2023-12-01 14:39:05.137 | 3.5388 | 0 | 0 | 0 | 0 | 0 | 0 | 0 | 0 | 24.2 | 24.2 | 24.2 | 0 | 0 | 0 | 0 | 0 | 0
887 | 79 | 79 | 219 | 5 | 25 | 其它 | 静置 | 2023-12-01 14:39:05.530 | 完成 | 3.5947 | 3.5987 | 3.5985 | 0 | 0 | 0 | 0 | 0 | 0 | 0 | 0 | 0 | 0 | 00:00:01.500 | 00:00:01.500 | 2023-12-01 14:39:07.030 | 0 | 0 | 0 | 0 | 0 | 0 | 0 | 0 | 0 | 24.2 | 24.2 | 24.3 | 0 | 0 | 0 | 0 | 0 | 0
888 | 80 | 80 | 220 | 5 | 25 | 充电 | 充电 CC | 2023-12-01 14:39:07.243 | 完成 | 3.6777 | 3.6817 | 3.6817 | 41.9587 | 41.9983 | 0.0011 | 0 | -0.0011 | 0.0011 | 0.0042 | 0 | -0.0042 | 0.0042 | 00:00:00.100 | 00:00:00.100 | 2023-12-01 14:39:07.343 | 3.6803 | 0 | 0 | 0 | 0 | 0 | 0 | 0 | 0 | 24.2 | 24.2 | 24.2 | 0 | 0 | 0 | 0 | 0 | 0
889 | 81 | 81 | 220 | 5 | 25 | 其它 | 静置 | 2023-12-01 14:39:07.736 | 完成 | 3.6059 | 3.6059 | 3.6006 | 0 | 0 | 0 | 0 | 0 | 0 | 0 | 0 | 0 | 0 | 00:00:01.500 | 00:00:01.500 | 2023-12-01 14:39:09.236 | 0 | 0 | 0 | 0 | 0 | 0 | 0 | 0 | 0 | 24.2 | 24.2 | 24.3 | 0 | 0 | 0 | 0 | 0 | 0
890 | 82 | 82 | 220 | 5 | 25 | 放电 | 放电 DC | 2023-12-01 14:39:09.442 | 完成 | 3.5209 | 3.5209 | 3.5167 | -41.9976 | -42.0036 | 0 | -0.0011 | 0.0011 | -0.0011 | 0 | -0.0041 | 0.0041 | -0.0041 | 00:00:00.100 | 00:00:00.100 | 2023-12-01 14:39:09.542 | 3.5181 | 0 | 0 | 0 | 0 | 0 | 0 | 0 | 0 | 24.2 | 24.2 | 24.2 | 0 | 0 | 0 | 0 | 0 | 0
891 | 83 | 83 | 220 | 5 | 25 | 其它 | 静置 | 2023-12-01 14:39:09.936 | 完成 | 3.5931 | 3.5985 | 3.5985 | 0 | 0 | 0 | 0 | 0 | 0 | 0 | 0 | 0 | 0 | 00:00:01.500 | 00:00:01.500 | 2023-12-01 14:39:11.436 | 0 | 0 | 0 | 0 | 0 | 0 | 0 | 0 | 0 | 24.2 | 24.3 | 24.3 | 0 | 0 | 0 | 0 | 0 | 0
892 | 84 | 84 | 221 | 5 | 25 | 充电 | 充电 CC | 2023-12-01 14:39:11.633 | 完成 | 3.6972 | 3.7021 | 3.7021 | 52.4911 | 52.4407 | 0.0014 | 0 | -0.0014 | 0.0014 | 0.0053 | 0 | -0.0053 | 0.0053 | 00:00:00.100 | 00:00:00.100 | 2023-12-01 14:39:11.733 | 3.7 | 0 | 0 | 0 | 0 | 0 | 0 | 0 | 0 | 24.2 | 24.2 | 24.2 | 0 | 0 | 0 | 0 | 0 | 0
893 | 85 | 85 | 221 | 5 | 25 | 其它 | 静置 | 2023-12-01 14:39:12.137 | 完成 | 3.6077 | 3.6077 | 3.601 | 0 | 0 | 0 | 0 | 0 | 0 | 0 | 0 | 0 | 0 | 00:00:01.500 | 00:00:01.500 | 2023-12-01 14:39:13.637 | 0 | 0 | 0 | 0 | 0 | 0 | 0 | 0 | 0 | 24.2 | 24.3 | 24.3 | 0 | 0 | 0 | 0 | 0 | 0
894 | 86 | 86 | 221 | 5 | 25 | 放电 | 放电 DC | 2023-12-01 14:39:13.840 | 完成 | 3.5018 | 3.5018 | 3.4962 | -52.3827 | -52.5199 | 0 | -0.0014 | 0.0014 | -0.0014 | 0 | -0.0051 | 0.0051 | -0.0051 | 00:00:00.100 | 00:00:00.100 | 2023-12-01 14:39:13.940 | 3.4986 | 0 | 0 | 0 | 0 | 0 | 0 | 0 | 0 | 24.2 | 24.2 | 24.2 | 0 | 0 | 0 | 0 | 0 | 0
895 | 87 | 87 | 221 | 5 | 25 | 其它 | 静置 | 2023-12-01 14:39:14.338 | 完成 | 3.5915 | 3.5982 | 3.5982 | 0 | 0 | 0 | 0 | 0 | 0 | 0 | 0 | 0 | 0 | 00:00:01.500 | 00:00:01.500 | 2023-12-01 14:39:15.838 | 0 | 0 | 0 | 0 | 0 | 0 | 0 | 0 | 0 | 24.2 | 24.3 | 24.3 | 0 | 0 | 0 | 0 | 0 | 0
896 | 88 | 88 | 222 | 5 | 25 | 充电 | 充电 CC | 2023-12-01 14:39:16.042 | 完成 | 3.6182 | 3.6203 | 3.6203 | 10.4911 | 10.4995 | 0.0008 | 0 | -0.0008 | 0.0008 | 0.0031 | 0 | -0.0031 | 0.0031 | 00:00:00.300 | 00:00:00.300 | 2023-12-01 14:39:16.342 | 3.6194 | 0 | 0 | 0 | 0 | 0 | 0 | 0 | 0 | 24.2 | 24.2 | 24.2 | 0 | 0 | 0 | 0 | 0 | 0
897 | 89 | 89 | 222 | 5 | 25 | 其它 | 静置 | 2023-12-01 14:39:16.741 | 完成 | 3.601 | 3.601 | 3.5994 | 0 | 0 | 0 | 0 | 0 | 0 | 0 | 0 | 0 | 0 | 00:00:04.500 | 00:00:04.500 | 2023-12-01 14:39:21.241 | 0 | 0 | 0 | 0 | 0 | 0 | 0 | 0 | 0 | 24.2 | 24.3 | 24.3 | 0 | 0 | 0 | 0 | 0 | 0
898 | 90 | 90 | 222 | 5 | 25 | 放电 | 放电 DC | 2023-12-01 14:39:21.442 | 完成 | 3.5796 | 3.5796 | 3.5776 | -10.4921 | -10.5017 | 0 | -0.0008 | 0.0008 | -0.0008 | 0 | -0.0031 | 0.0031 | -0.0031 | 00:00:00.300 | 00:00:00.300 | 2023-12-01 14:39:21.742 | 3.5783 | 0 | 0 | 0 | 0 | 0 | 0 | 0 | 0 | 24.2 | 24.2 | 24.2 | 0 | 0 | 0 | 0 | 0 | 0
899 | 91 | 91 | 222 | 5 | 25 | 其它 | 静置 | 2023-12-01 14:39:22.140 | 完成 | 3.5968 | 3.5991 | 3.5991 | 0 | 0 | 0 | 0 | 0 | 0 | 0 | 0 | 0 | 0 | 00:00:04.500 | 00:00:04.500 | 2023-12-01 14:39:26.640 | 0 | 0 | 0 | 0 | 0 | 0 | 0 | 0 | 0 | 24.2 | 24.3 | 24.3 | 0 | 0 | 0 | 0 | 0 | 0
900 | 92 | 92 | 223 | 5 | 25 | 充电 | 充电 CC | 2023-12-01 14:39:26.834 | 完成 | 3.6387 | 3.6424 | 3.6424 | 20.9941 | 20.9974 | 0.0017 | 0 | -0.0017 | 0.0017 | 0.0063 | 0 | -0.0063 | 0.0063 | 00:00:00.300 | 00:00:00.300 | 2023-12-01 14:39:27.134 | 3.641 | 0 | 0 | 0 | 0 | 0 | 0 | 0 | 0 | 24.2 | 24.2 | 24.2 | 0 | 0 | 0 | 0 | 0 | 0
901 | 93 | 93 | 223 | 5 | 25 | 其它 | 静置 | 2023-12-01 14:39:27.539 | 完成 | 3.604 | 3.604 | 3.5999 | 0 | 0 | 0 | 0 | 0 | 0 | 0 | 0 | 0 | 0 | 00:00:04.500 | 00:00:04.500 | 2023-12-01 14:39:32.039 | 0 | 0 | 0 | 0 | 0 | 0 | 0 | 0 | 0 | 24.2 | 24.3 | 24.3 | 0 | 0 | 0 | 0 | 0 | 0
902 | 94 | 94 | 223 | 5 | 25 | 放电 | 放电 DC | 2023-12-01 14:39:32.238 | 完成 | 3.5603 | 3.5603 | 3.5562 | -20.9915 | -21.0023 | 0 | -0.0017 | 0.0017 | -0.0017 | 0 | -0.0062 | 0.0062 | -0.0062 | 00:00:00.300 | 00:00:00.300 | 2023-12-01 14:39:32.538 | 3.5578 | 0 | 0 | 0 | 0 | 0 | 0 | 0 | 0 | 24.2 | 24.2 | 24.2 | 0 | 0 | 0 | 0 | 0 | 0
903 | 95 | 95 | 223 | 5 | 25 | 其它 | 静置 | 2023-12-01 14:39:32.929 | 完成 | 3.595 | 3.5991 | 3.5989 | 0 | 0 | 0 | 0 | 0 | 0 | 0 | 0 | 0 | 0 | 00:00:04.500 | 00:00:04.500 | 2023-12-01 14:39:37.429 | 0 | 0 | 0 | 0 | 0 | 0 | 0 | 0 | 0 | 24.2 | 24.2 | 24.3 | 0 | 0 | 0 | 0 | 0 | 0
904 | 96 | 96 | 224 | 5 | 25 | 充电 | 充电 CC | 2023-12-01 14:39:37.638 | 完成 | 3.6584 | 3.6638 | 3.6638 | 31.5153 | 31.499 | 0.0026 | 0 | -0.0026 | 0.0026 | 0.0095 | 0 | -0.0095 | 0.0095 | 00:00:00.300 | 00:00:00.300 | 2023-12-01 14:39:37.938 | 3.6621 | 0 | 0 | 0 | 0 | 0 | 0 | 0 | 0 | 24.2 | 24.2 | 24.2 | 0 | 0 | 0 | 0 | 0 | 0
905 | 97 | 97 | 224 | 5 | 25 | 其它 | 静置 | 2023-12-01 14:39:38.340 | 完成 | 3.6064 | 3.6064 | 3.6003 | 0 | 0 | 0 | 0 | 0 | 0 | 0 | 0 | 0 | 0 | 00:00:04.500 | 00:00:04.500 | 2023-12-01 14:39:42.840 | 0 | 0 | 0 | 0 | 0 | 0 | 0 | 0 | 0 | 24.2 | 24.2 | 24.2 | 0 | 0 | 0 | 0 | 0 | 0
906 | 98 | 98 | 224 | 5 | 25 | 放电 | 放电 DC | 2023-12-01 14:39:43.040 | 完成 | 3.5406 | 3.5406 | 3.5348 | -31.4972 | -31.4993 | 0 | -0.0026 | 0.0026 | -0.0026 | 0 | -0.0092 | 0.0092 | -0.0092 | 00:00:00.300 | 00:00:00.300 | 2023-12-01 14:39:43.340 | 3.5366 | 0 | 0 | 0 | 0 | 0 | 0 | 0 | 0 | 24.2 | 24.2 | 24.2 | 0 | 0 | 0 | 0 | 0 | 0
907 | 99 | 99 | 224 | 5 | 25 | 其它 | 静置 | 2023-12-01 14:39:43.738 | 完成 | 3.5927 | 3.5989 | 3.5987 | 0 | 0 | 0 | 0 | 0 | 0 | 0 | 0 | 0 | 0 | 00:00:04.500 | 00:00:04.500 | 2023-12-01 14:39:48.238 | 0 | 0 | 0 | 0 | 0 | 0 | 0 | 0 | 0 | 24.2 | 24.3 | 24.3 | 0 | 0 | 0 | 0 | 0 | 0
908 | 100 | 100 | 225 | 5 | 25 | 充电 | 充电 CC | 2023-12-01 14:39:48.435 | 完成 | 3.6777 | 3.6851 | 3.6851 | 41.8821 | 42.0031 | 0.0034 | 0 | -0.0034 | 0.0034 | 0.0128 | 0 | -0.0128 | 0.0128 | 00:00:00.300 | 00:00:00.300 | 2023-12-01 14:39:48.735 | 3.6828 | 0 | 0 | 0 | 0 | 0 | 0 | 0 | 0 | 24.2 | 24.2 | 24.2 | 0 | 0 | 0 | 0 | 0 | 0
909 | 101 | 101 | 225 | 5 | 25 | 其它 | 静置 | 2023-12-01 14:39:49.139 | 完成 | 3.6085 | 3.6085 | 3.6006 | 0 | 0 | 0 | 0 | 0 | 0 | 0 | 0 | 0 | 0 | 00:00:04.500 | 00:00:04.500 | 2023-12-01 14:39:53.639 | 0 | 0 | 0 | 0 | 0 | 0 | 0 | 0 | 0 | 24.2 | 24.2 | 24.3 | 0 | 0 | 0 | 0 | 0 | 0
910 | 102 | 102 | 225 | 5 | 25 | 放电 | 放电 DC | 2023-12-01 14:39:53.738 | 完成 | 3.5211 | 3.5211 | 3.513 | -41.965 | -41.9977 | 0 | -0.0035 | 0.0035 | -0.0035 | 0 | -0.0123 | 0.0123 | -0.0123 | 00:00:00.300 | 00:00:00.300 | 2023-12-01 14:39:54.038 | 3.5157 | 0 | 0 | 0 | 0 | 0 | 0 | 0 | 0 | 24.2 | 24.2 | 24.2 | 0 | 0 | 0 | 0 | 0 | 0
911 | 103 | 103 | 225 | 5 | 25 | 其它 | 静置 | 2023-12-01 14:39:54.443 | 完成 | 3.5903 | 3.5987 | 3.5985 | 0 | 0 | 0 | 0 | 0 | 0 | 0 | 0 | 0 | 0 | 00:00:04.500 | 00:00:04.500 | 2023-12-01 14:39:58.943 | 0 | 0 | 0 | 0 | 0 | 0 | 0 | 0 | 0 | 24.2 | 24.2 | 24.3 | 0 | 0 | 0 | 0 | 0 | 0
912 | 104 | 104 | 226 | 5 | 25 | 充电 | 充电 CC | 2023-12-01 14:39:59.141 | 完成 | 3.6972 | 3.7063 | 3.7063 | 52.4831 | 52.5298 | 0.0043 | 0 | -0.0043 | 0.0043 | 0.0162 | 0 | -0.0162 | 0.0162 | 00:00:00.300 | 00:00:00.300 | 2023-12-01 14:39:59.441 | 3.703 | 0 | 0 | 0 | 0 | 0 | 0 | 0 | 0 | 24.2 | 24.2 | 24.2 | 0 | 0 | 0 | 0 | 0 | 0
913 | 105 | 105 | 226 | 5 | 25 | 其它 | 静置 | 2023-12-01 14:39:59.838 | 完成 | 3.6108 | 3.6108 | 3.6008 | 0 | 0 | 0 | 0 | 0 | 0 | 0 | 0 | 0 | 0 | 00:00:04.500 | 00:00:04.500 | 2023-12-01 14:40:04.338 | 0 | 0 | 0 | 0 | 0 | 0 | 0 | 0 | 0 | 24.2 | 24.2 | 24.3 | 0 | 0 | 0 | 0 | 0 | 0
914 | 106 | 106 | 226 | 5 | 25 | 放电 | 放电 DC | 2023-12-01 14:40:04.539 | 完成 | 3.5016 | 3.5016 | 3.4916 | -52.4813 | -52.5106 | 0 | -0.0043 | 0.0043 | -0.0043 | 0 | -0.0152 | 0.0152 | -0.0152 | 00:00:00.300 | 00:00:00.300 | 2023-12-01 14:40:04.839 | 3.4953 | 0 | 0 | 0 | 0 | 0 | 0 | 0 | 0 | 24.2 | 24.2 | 24.2 | 0 | 0 | 0 | 0 | 0 | 0
915 | 107 | 107 | 226 | 5 | 25 | 其它 | 静置 | 2023-12-01 14:40:05.237 | 完成 | 3.5882 | 3.5985 | 3.5984 | 0 | 0 | 0 | 0 | 0 | 0 | 0 | 0 | 0 | 0 | 00:00:04.500 | 00:00:04.500 | 2023-12-01 14:40:09.737 | 0 | 0 | 0 | 0 | 0 | 0 | 0 | 0 | 0 | 24.2 | 24.3 | 24.3 | 0 | 0 | 0 | 0 | 0 | 0
916 | 108 | 108 | 227 | 5 | 25 | 充电 | 充电 CC | 2023-12-01 14:40:09.935 | 完成 | 3.6182 | 3.6208 | 3.6208 | 10.4919 | 10.5003 | 0.0014 | 0 | -0.0014 | 0.0014 | 0.0052 | 0 | -0.0052 | 0.0052 | 00:00:00.500 | 00:00:00.500 | 2023-12-01 14:40:10.435 | 3.6199 | 0 | 0 | 0 | 0 | 0 | 0 | 0 | 0 | 24.2 | 24.2 | 24.2 | 0 | 0 | 0 | 0 | 0 | 0
917 | 109 | 109 | 227 | 5 | 25 | 其它 | 静置 | 2023-12-01 14:40:10.843 | 完成 | 3.6017 | 3.6017 | 3.5994 | 0 | 0 | 0 | 0 | 0 | 0 | 0 | 0 | 0 | 0 | 00:00:07.500 | 00:00:07.500 | 2023-12-01 14:40:18.343 | 0 | 0 | 0 | 0 | 0 | 0 | 0 | 0 | 0 | 24.2 | 24.2 | 24.3 | 0 | 0 | 0 | 0 | 0 | 0
918 | 110 | 110 | 227 | 5 | 25 | 放电 | 放电 DC | 2023-12-01 14:40:18.533 | 完成 | 3.5796 | 3.5796 | 3.5769 | -10.4913 | -10.502 | 0 | -0.0014 | 0.0014 | -0.0014 | 0 | -0.0052 | 0.0052 | -0.0052 | 00:00:00.500 | 00:00:00.500 | 2023-12-01 14:40:19.033 | 3.5778 | 0 | 0 | 0 | 0 | 0 | 0 | 0 | 0 | 24.2 | 24.2 | 24.2 | 0 | 0 | 0 | 0 | 0 | 0
919 | 111 | 111 | 227 | 5 | 25 | 其它 | 静置 | 2023-12-01 14:40:19.457 | 完成 | 3.5961 | 3.5989 | 3.5989 | 0 | 0 | 0 | 0 | 0 | 0 | 0 | 0 | 0 | 0 | 00:00:07.500 | 00:00:07.500 | 2023-12-01 14:40:26.957 | 0 | 0 | 0 | 0 | 0 | 0 | 0 | 0 | 0 | 24.2 | 24.2 | 24.3 | 0 | 0 | 0 | 0 | 0 | 0
920 | 112 | 112 | 228 | 5 | 25 | 充电 | 充电 CC | 2023-12-01 14:40:27.136 | 完成 | 3.6384 | 3.6435 | 3.6435 | 20.9975 | 20.9995 | 0.0028 | 0 | -0.0028 | 0.0028 | 0.0106 | 0 | -0.0106 | 0.0106 | 00:00:00.500 | 00:00:00.500 | 2023-12-01 14:40:27.636 | 3.6417 | 0 | 0 | 0 | 0 | 0 | 0 | 0 | 0 | 24.2 | 24.2 | 24.2 | 0 | 0 | 0 | 0 | 0 | 0
921 | 113 | 113 | 228 | 5 | 25 | 其它 | 静置 | 2023-12-01 14:40:28.031 | 完成 | 3.6048 | 3.6048 | 3.5999 | 0 | 0 | 0 | 0 | 0 | 0 | 0 | 0 | 0 | 0 | 00:00:07.500 | 00:00:07.500 | 2023-12-01 14:40:35.531 | 0 | 0 | 0 | 0 | 0 | 0 | 0 | 0 | 0 | 24.2 | 24.2 | 24.3 | 0 | 0 | 0 | 0 | 0 | 0
922 | 114 | 114 | 228 | 5 | 25 | 放电 | 放电 DC | 2023-12-01 14:40:35.736 | 完成 | 3.5601 | 3.5601 | 3.5548 | -21 | -21.0002 | 0 | -0.0028 | 0.0028 | -0.0028 | 0 | -0.0103 | 0.0103 | -0.0103 | 00:00:00.500 | 00:00:00.500 | 2023-12-01 14:40:36.236 | 3.5567 | 0 | 0 | 0 | 0 | 0 | 0 | 0 | 0 | 24.2 | 24.2 | 24.2 | 0 | 0 | 0 | 0 | 0 | 0
923 | 115 | 115 | 228 | 5 | 25 | 其它 | 静置 | 2023-12-01 14:40:36.628 | 完成 | 3.5938 | 3.5989 | 3.5989 | 0 | 0 | 0 | 0 | 0 | 0 | 0 | 0 | 0 | 0 | 00:00:07.500 | 00:00:07.500 | 2023-12-01 14:40:44.128 | 0 | 0 | 0 | 0 | 0 | 0 | 0 | 0 | 0 | 24.2 | 24.2 | 24.3 | 0 | 0 | 0 | 0 | 0 | 0
924 | 116 | 116 | 229 | 5 | 25 | 充电 | 充电 CC | 2023-12-01 14:40:44.338 | 完成 | 3.658 | 3.6654 | 3.6654 | 31.5286 | 31.492 | 0.0043 | 0 | -0.0043 | 0.0043 | 0.016 | 0 | -0.016 | 0.016 | 00:00:00.500 | 00:00:00.500 | 2023-12-01 14:40:44.838 | 3.663 | 0 | 0 | 0 | 0 | 0 | 0 | 0 | 0 | 24.2 | 24.2 | 24.2 | 0 | 0 | 0 | 0 | 0 | 0
925 | 117 | 117 | 229 | 5 | 25 | 其它 | 静置 | 2023-12-01 14:40:45.237 | 完成 | 3.6078 | 3.6078 | 3.6003 | 0 | 0 | 0 | 0 | 0 | 0 | 0 | 0 | 0 | 0 | 00:00:07.500 | 00:00:07.500 | 2023-12-01 14:40:52.737 | 0 | 0 | 0 | 0 | 0 | 0 | 0 | 0 | 0 | 24.2 | 24.3 | 24.3 | 0 | 0 | 0 | 0 | 0 | 0
926 | 118 | 118 | 229 | 5 | 25 | 放电 | 放电 DC | 2023-12-01 14:40:52.938 | 完成 | 3.5408 | 3.5408 | 3.5327 | -31.4482 | -31.5137 | 0 | -0.0043 | 0.0043 | -0.0043 | 0 | -0.0154 | 0.0154 | -0.0154 | 00:00:00.500 | 00:00:00.500 | 2023-12-01 14:40:53.438 | 3.5355 | 0 | 0 | 0 | 0 | 0 | 0 | 0 | 0 | 24.3 | 24.2 | 24.3 | 0 | 0 | 0 | 0 | 0 | 0
927 | 119 | 119 | 229 | 5 | 25 | 其它 | 静置 | 2023-12-01 14:40:53.841 | 完成 | 3.591 | 3.5987 | 3.5987 | 0 | 0 | 0 | 0 | 0 | 0 | 0 | 0 | 0 | 0 | 00:00:07.500 | 00:00:07.500 | 2023-12-01 14:41:01.341 | 0 | 0 | 0 | 0 | 0 | 0 | 0 | 0 | 0 | 24.2 | 24.2 | 24.3 | 0 | 0 | 0 | 0 | 0 | 0
928 | 120 | 120 | 230 | 5 | 25 | 充电 | 充电 CC | 2023-12-01 14:41:01.543 | 完成 | 3.6777 | 3.6874 | 3.6874 | 42.0066 | 42.0107 | 0.0057 | 0 | -0.0057 | 0.0057 | 0.0214 | 0 | -0.0214 | 0.0214 | 00:00:00.500 | 00:00:00.500 | 2023-12-01 14:41:02.043 | 3.684 | 0 | 0 | 0 | 0 | 0 | 0 | 0 | 0 | 24.2 | 24.2 | 24.2 | 0 | 0 | 0 | 0 | 0 | 0
929 | 121 | 121 | 230 | 5 | 25 | 其它 | 静置 | 2023-12-01 14:41:02.446 | 完成 | 3.6108 | 3.6108 | 3.6006 | 0 | 0 | 0 | 0 | 0 | 0 | 0 | 0 | 0 | 0 | 00:00:07.500 | 00:00:07.500 | 2023-12-01 14:41:09.946 | 0 | 0 | 0 | 0 | 0 | 0 | 0 | 0 | 0 | 24.2 | 24.3 | 24.3 | 0 | 0 | 0 | 0 | 0 | 0
930 | 122 | 122 | 230 | 5 | 25 | 放电 | 放电 DC | 2023-12-01 14:41:10.137 | 完成 | 3.5213 | 3.5213 | 3.5106 | -41.972 | -42.0057 | 0 | -0.0057 | 0.0057 | -0.0057 | 0 | -0.0205 | 0.0205 | -0.0205 | 00:00:00.500 | 00:00:00.500 | 2023-12-01 14:41:10.637 | 3.5144 | 0 | 0 | 0 | 0 | 0 | 0 | 0 | 0 | 24.2 | 24.2 | 24.2 | 0 | 0 | 0 | 0 | 0 | 0
931 | 123 | 123 | 230 | 5 | 25 | 其它 | 静置 | 2023-12-01 14:41:11.030 | 完成 | 3.5883 | 3.5985 | 3.5985 | 0 | 0 | 0 | 0 | 0 | 0 | 0 | 0 | 0 | 0 | 00:00:07.500 | 00:00:07.500 | 2023-12-01 14:41:18.530 | 0 | 0 | 0 | 0 | 0 | 0 | 0 | 0 | 0 | 24.2 | 24.3 | 24.3 | 0 | 0 | 0 | 0 | 0 | 0
932 | 124 | 124 | 231 | 5 | 25 | 充电 | 充电 CC | 2023-12-01 14:41:18.741 | 完成 | 3.697 | 3.7091 | 3.7091 | 52.4441 | 52.4999 | 0.0072 | 0 | -0.0072 | 0.0072 | 0.027 | 0 | -0.027 | 0.027 | 00:00:00.500 | 00:00:00.500 | 2023-12-01 14:41:19.241 | 3.7049 | 0 | 0 | 0 | 0 | 0 | 0 | 0 | 0 | 24.2 | 24.2 | 24.2 | 0 | 0 | 0 | 0 | 0 | 0
933 | 125 | 125 | 231 | 5 | 25 | 其它 | 静置 | 2023-12-01 14:41:19.631 | 完成 | 3.6133 | 3.6133 | 3.6008 | 0 | 0 | 0 | 0 | 0 | 0 | 0 | 0 | 0 | 0 | 00:00:07.500 | 00:00:07.500 | 2023-12-01 14:41:27.131 | 0 | 0 | 0 | 0 | 0 | 0 | 0 | 0 | 0 | 24.2 | 24.2 | 24.3 | 0 | 0 | 0 | 0 | 0 | 0
934 | 126 | 126 | 231 | 5 | 25 | 放电 | 放电 DC | 2023-12-01 14:41:27.336 | 完成 | 3.5018 | 3.5018 | 3.4885 | -52.4953 | -52.4753 | 0 | -0.0072 | 0.0072 | -0.0072 | 0 | -0.0254 | 0.0254 | -0.0254 | 00:00:00.500 | 00:00:00.500 | 2023-12-01 14:41:27.836 | 3.493 | 0 | 0 | 0 | 0 | 0 | 0 | 0 | 0 | 24.2 | 24.2 | 24.3 | 0 | 0 | 0 | 0 | 0 | 0
935 | 127 | 127 | 231 | 5 | 25 | 其它 | 静置 | 2023-12-01 14:41:28.239 | 完成 | 3.5857 | 3.5982 | 3.5982 | 0 | 0 | 0 | 0 | 0 | 0 | 0 | 0 | 0 | 0 | 00:00:07.500 | 00:00:07.500 | 2023-12-01 14:41:35.739 | 0 | 0 | 0 | 0 | 0 | 0 | 0 | 0 | 0 | 24.2 | 24.3 | 24.3 | 0 | 0 | 0 | 0 | 0 | 0
936 | 128 | 128 | 232 | 5 | 25 | 充电 | 充电 CC | 2023-12-01 14:41:35.934 | 完成 | 3.618 | 3.6212 | 3.6212 | 10.4948 | 10.4991 | 0.002 | 0 | -0.002 | 0.002 | 0.0073 | 0 | -0.0073 | 0.0073 | 00:00:00.700 | 00:00:00.700 | 2023-12-01 14:41:36.634 | 3.6203 | 0 | 0 | 0 | 0 | 0 | 0 | 0 | 0 | 24.2 | 24.2 | 24.3 | 0 | 0 | 0 | 0 | 0 | 0
937 | 129 | 129 | 232 | 5 | 25 | 其它 | 静置 | 2023-12-01 14:41:37.038 | 完成 | 3.6019 | 3.6019 | 3.5992 | 0 | 0 | 0 | 0 | 0 | 0 | 0 | 0 | 0 | 0 | 00:00:10.500 | 00:00:10.500 | 2023-12-01 14:41:47.538 | 0 | 0 | 0 | 0 | 0 | 0 | 0 | 0 | 0 | 24.2 | 24.3 | 24.3 | 0 | 0 | 0 | 0 | 0 | 0
938 | 130 | 130 | 232 | 5 | 25 | 放电 | 放电 DC | 2023-12-01 14:41:47.742 | 完成 | 3.5794 | 3.5794 | 3.5762 | -10.4907 | -10.5023 | 0 | -0.002 | 0.002 | -0.002 | 0 | -0.0073 | 0.0073 | -0.0073 | 00:00:00.700 | 00:00:00.700 | 2023-12-01 14:41:48.442 | 3.5771 | 0 | 0 | 0 | 0 | 0 | 0 | 0 | 0 | 24.2 | 24.2 | 24.3 | 0 | 0 | 0 | 0 | 0 | 0
939 | 131 | 131 | 232 | 5 | 25 | 其它 | 静置 | 2023-12-01 14:41:48.841 | 完成 | 3.5957 | 3.5987 | 3.5987 | 0 | 0 | 0 | 0 | 0 | 0 | 0 | 0 | 0 | 0 | 00:00:10.500 | 00:00:10.500 | 2023-12-01 14:41:59.341 | 0 | 0 | 0 | 0 | 0 | 0 | 0 | 0 | 0 | 24.3 | 24.3 | 24.3 | 0 | 0 | 0 | 0 | 0 | 0
940 | 132 | 132 | 233 | 5 | 25 | 充电 | 充电 CC | 2023-12-01 14:41:59.461 | 完成 | 3.6382 | 3.6443 | 3.6443 | 20.9967 | 20.9975 | 0.004 | 0 | -0.004 | 0.004 | 0.0148 | 0 | -0.0148 | 0.0148 | 00:00:00.700 | 00:00:00.700 | 2023-12-01 14:42:00.161 | 3.6424 | 0 | 0 | 0 | 0 | 0 | 0 | 0 | 0 | 24.2 | 24.2 | 24.3 | 0 | 0 | 0 | 0 | 0 | 0
941 | 133 | 133 | 233 | 5 | 25 | 其它 | 静置 | 2023-12-01 14:42:00.538 | 完成 | 3.6056 | 3.6056 | 3.5998 | 0 | 0 | 0 | 0 | 0 | 0 | 0 | 0 | 0 | 0 | 00:00:10.500 | 00:00:10.500 | 2023-12-01 14:42:11.038 | 0 | 0 | 0 | 0 | 0 | 0 | 0 | 0 | 0 | 24.2 | 24.2 | 24.3 | 0 | 0 | 0 | 0 | 0 | 0
942 | 134 | 134 | 233 | 5 | 25 | 放电 | 放电 DC | 2023-12-01 14:42:11.235 | 完成 | 3.5601 | 3.5601 | 3.5538 | -21.0039 | -21.0006 | 0 | -0.004 | 0.004 | -0.004 | 0 | -0.0145 | 0.0145 | -0.0145 | 00:00:00.700 | 00:00:00.700 | 2023-12-01 14:42:11.935 | 3.5559 | 0 | 0 | 0 | 0 | 0 | 0 | 0 | 0 | 24.2 | 24.2 | 24.2 | 0 | 0 | 0 | 0 | 0 | 0
943 | 135 | 135 | 233 | 5 | 25 | 其它 | 静置 | 2023-12-01 14:42:12.337 | 完成 | 3.5927 | 3.5987 | 3.5985 | 0 | 0 | 0 | 0 | 0 | 0 | 0 | 0 | 0 | 0 | 00:00:10.500 | 00:00:10.500 | 2023-12-01 14:42:22.837 | 0 | 0 | 0 | 0 | 0 | 0 | 0 | 0 | 0 | 24.2 | 24.2 | 24.3 | 0 | 0 | 0 | 0 | 0 | 0
944 | 136 | 136 | 234 | 5 | 25 | 充电 | 充电 CC | 2023-12-01 14:42:23.041 | 完成 | 3.6579 | 3.6668 | 3.6668 | 31.5242 | 31.4969 | 0.0061 | 0 | -0.0061 | 0.0061 | 0.0224 | 0 | -0.0224 | 0.0224 | 00:00:00.700 | 00:00:00.700 | 2023-12-01 14:42:23.741 | 3.664 | 0 | 0 | 0 | 0 | 0 | 0 | 0 | 0 | 24.2 | 24.2 | 24.3 | 0 | 0 | 0 | 0 | 0 | 0
945 | 137 | 137 | 234 | 5 | 25 | 其它 | 静置 | 2023-12-01 14:42:24.141 | 完成 | 3.6091 | 3.6091 | 3.6003 | 0 | 0 | 0 | 0 | 0 | 0 | 0 | 0 | 0 | 0 | 00:00:10.500 | 00:00:10.500 | 2023-12-01 14:42:34.641 | 0 | 0 | 0 | 0 | 0 | 0 | 0 | 0 | 0 | 24.2 | 24.3 | 24.3 | 0 | 0 | 0 | 0 | 0 | 0
946 | 138 | 138 | 234 | 5 | 25 | 放电 | 放电 DC | 2023-12-01 14:42:34.833 | 完成 | 3.5406 | 3.5406 | 3.5309 | -31.5571 | -31.5006 | 0 | -0.0061 | 0.0061 | -0.0061 | 0 | -0.0216 | 0.0216 | -0.0216 | 00:00:00.700 | 00:00:00.700 | 2023-12-01 14:42:35.533 | 3.5341 | 0 | 0 | 0 | 0 | 0 | 0 | 0 | 0 | 24.2 | 24.2 | 24.2 | 0 | 0 | 0 | 0 | 0 | 0
947 | 139 | 139 | 234 | 5 | 25 | 其它 | 静置 | 2023-12-01 14:42:35.948 | 完成 | 3.5896 | 3.5985 | 3.5984 | 0 | 0 | 0 | 0 | 0 | 0 | 0 | 0 | 0 | 0 | 00:00:10.500 | 00:00:10.500 | 2023-12-01 14:42:46.448 | 0 | 0 | 0 | 0 | 0 | 0 | 0 | 0 | 0 | 24.2 | 24.2 | 24.3 | 0 | 0 | 0 | 0 | 0 | 0
948 | 140 | 140 | 235 | 5 | 25 | 充电 | 充电 CC | 2023-12-01 14:42:46.633 | 完成 | 3.6775 | 3.6893 | 3.6893 | 42.0429 | 42.0028 | 0.0081 | 0 | -0.0081 | 0.0081 | 0.03 | 0 | -0.03 | 0.03 | 00:00:00.700 | 00:00:00.700 | 2023-12-01 14:42:47.333 | 3.6854 | 0 | 0 | 0 | 0 | 0 | 0 | 0 | 0 | 24.2 | 24.2 | 24.2 | 0 | 0 | 0 | 0 | 0 | 0
949 | 141 | 141 | 235 | 5 | 25 | 其它 | 静置 | 2023-12-01 14:42:47.739 | 完成 | 3.6124 | 3.6124 | 3.6006 | 0 | 0 | 0 | 0 | 0 | 0 | 0 | 0 | 0 | 0 | 00:00:10.500 | 00:00:10.500 | 2023-12-01 14:42:58.239 | 0 | 0 | 0 | 0 | 0 | 0 | 0 | 0 | 0 | 24.2 | 24.3 | 24.3 | 0 | 0 | 0 | 0 | 0 | 0
950 | 142 | 142 | 235 | 5 | 25 | 放电 | 放电 DC | 2023-12-01 14:42:58.449 | 完成 | 3.5211 | 3.5211 | 3.5083 | -42.0236 | -42.0012 | 0 | -0.0081 | 0.0081 | -0.0081 | 0 | -0.0286 | 0.0286 | -0.0286 | 00:00:00.700 | 00:00:00.700 | 2023-12-01 14:42:59.149 | 3.5125 | 0 | 0 | 0 | 0 | 0 | 0 | 0 | 0 | 24.2 | 24.2 | 24.2 | 0 | 0 | 0 | 0 | 0 | 0
951 | 143 | 143 | 235 | 5 | 25 | 其它 | 静置 | 2023-12-01 14:42:59.537 | 完成 | 3.5866 | 3.5982 | 3.5982 | 0 | 0 | 0 | 0 | 0 | 0 | 0 | 0 | 0 | 0 | 00:00:10.500 | 00:00:10.500 | 2023-12-01 14:43:10.037 | 0 | 0 | 0 | 0 | 0 | 0 | 0 | 0 | 0 | 24.2 | 24.3 | 24.3 | 0 | 0 | 0 | 0 | 0 | 0
952 | 144 | 144 | 236 | 5 | 25 | 充电 | 充电 CC | 2023-12-01 14:43:10.239 | 完成 | 3.6968 | 3.7114 | 3.7114 | 52.4995 | 52.4967 | 0.0102 | 0 | -0.0102 | 0.0102 | 0.0378 | 0 | -0.0378 | 0.0378 | 00:00:00.700 | 00:00:00.700 | 2023-12-01 14:43:10.939 | 3.7067 | 0 | 0 | 0 | 0 | 0 | 0 | 0 | 0 | 24.2 | 24.2 | 24.3 | 0 | 0 | 0 | 0 | 0 | 0
953 | 145 | 145 | 236 | 5 | 25 | 其它 | 静置 | 2023-12-01 14:43:11.337 | 完成 | 3.6156 | 3.6156 | 3.601 | 0 | 0 | 0 | 0 | 0 | 0 | 0 | 0 | 0 | 0 | 00:00:10.500 | 00:00:10.500 | 2023-12-01 14:43:21.837 | 0 | 0 | 0 | 0 | 0 | 0 | 0 | 0 | 0 | 24.2 | 24.3 | 24.3 | 0 | 0 | 0 | 0 | 0 | 0
954 | 146 | 146 | 236 | 5 | 25 | 放电 | 放电 DC | 2023-12-01 14:43:22.035 | 完成 | 3.502 | 3.502 | 3.4856 | -52.4892 | -52.5073 | 0 | -0.0102 | 0.0102 | -0.0102 | 0 | -0.0356 | 0.0356 | -0.0356 | 00:00:00.700 | 00:00:00.700 | 2023-12-01 14:43:22.735 | 3.4909 | 0 | 0 | 0 | 0 | 0 | 0 | 0 | 0 | 24.2 | 24.2 | 24.3 | 0 | 0 | 0 | 0 | 0 | 0
955 | 147 | 147 | 236 | 5 | 25 | 其它 | 静置 | 2023-12-01 14:43:23.148 | 完成 | 3.5833 | 3.598 | 3.598 | 0 | 0 | 0 | 0 | 0 | 0 | 0 | 0 | 0 | 0 | 00:00:10.500 | 00:00:10.500 | 2023-12-01 14:43:33.648 | 0 | 0 | 0 | 0 | 0 | 0 | 0 | 0 | 0 | 24.3 | 24.3 | 24.3 | 0 | 0 | 0 | 0 | 0 | 0
956 | 148 | 148 | 237 | 5 | 25 | 充电 | 充电 CC | 2023-12-01 14:43:33.846 | 完成 | 3.6177 | 3.6215 | 3.6215 | 10.4965 | 10.4987 | 0.0028 | 0 | -0.0028 | 0.0028 | 0.0105 | 0 | -0.0105 | 0.0105 | 00:00:01.000 | 00:00:01.000 | 2023-12-01 14:43:34.846 | 3.6203 | 0 | 0 | 0 | 0 | 0 | 0 | 0 | 0 | 24.2 | 24.2 | 24.3 | 0 | 0 | 0 | 0 | 0 | 0
957 | 149 | 149 | 237 | 5 | 25 | 其它 | 静置 | 2023-12-01 14:43:35.236 | 完成 | 3.6022 | 3.6022 | 3.5991 | 0 | 0 | 0 | 0 | 0 | 0 | 0 | 0 | 0 | 0 | 00:00:15.000 | 00:00:15.000 | 2023-12-01 14:43:50.236 | 0 | 0 | 0 | 0 | 0 | 0 | 0 | 0 | 0 | 24.3 | 24.3 | 24.3 | 0 | 0 | 0 | 0 | 0 | 0
958 | 150 | 150 | 237 | 5 | 25 | 放电 | 放电 DC | 2023-12-01 14:43:50.446 | 完成 | 3.5794 | 3.5794 | 3.5754 | -10.497 | -10.5006 | 0 | -0.0028 | 0.0028 | -0.0028 | 0 | -0.0104 | 0.0104 | -0.0104 | 00:00:01.000 | 00:00:01.000 | 2023-12-01 14:43:51.446 | 3.5766 | 0 | 0 | 0 | 0 | 0 | 0 | 0 | 0 | 24.2 | 24.2 | 24.2 | 0 | 0 | 0 | 0 | 0 | 0
959 | 151 | 151 | 237 | 5 | 25 | 其它 | 静置 | 2023-12-01 14:43:51.826 | 完成 | 3.595 | 3.5985 | 3.5985 | 0 | 0 | 0 | 0 | 0 | 0 | 0 | 0 | 0 | 0 | 00:00:15.000 | 00:00:15.000 | 2023-12-01 14:44:06.826 | 0 | 0 | 0 | 0 | 0 | 0 | 0 | 0 | 0 | 24.2 | 24.3 | 24.3 | 0 | 0 | 0 | 0 | 0 | 0
960 | 152 | 152 | 238 | 5 | 25 | 充电 | 充电 CC | 2023-12-01 14:44:07.038 | 完成 | 3.638 | 3.6456 | 3.6456 | 21.0055 | 21.0006 | 0.0057 | 0 | -0.0057 | 0.0057 | 0.0212 | 0 | -0.0212 | 0.0212 | 00:00:01.000 | 00:00:01.000 | 2023-12-01 14:44:08.038 | 3.6431 | 0 | 0 | 0 | 0 | 0 | 0 | 0 | 0 | 24.2 | 24.3 | 24.3 | 0 | 0 | 0 | 0 | 0 | 0
961 | 153 | 153 | 238 | 5 | 25 | 其它 | 静置 | 2023-12-01 14:44:08.444 | 完成 | 3.6068 | 3.6068 | 3.5998 | 0 | 0 | 0 | 0 | 0 | 0 | 0 | 0 | 0 | 0 | 00:00:15.000 | 00:00:15.000 | 2023-12-01 14:44:23.444 | 0 | 0 | 0 | 0 | 0 | 0 | 0 | 0 | 0 | 24.3 | 24.3 | 24.3 | 0 | 0 | 0 | 0 | 0 | 0
962 | 154 | 154 | 238 | 5 | 25 | 放电 | 放电 DC | 2023-12-01 14:44:23.633 | 完成 | 3.5601 | 3.5601 | 3.5524 | -21.0091 | -21.0009 | 0 | -0.0057 | 0.0057 | -0.0057 | 0 | -0.0207 | 0.0207 | -0.0207 | 00:00:01.000 | 00:00:01.000 | 2023-12-01 14:44:24.633 | 3.555 | 0 | 0 | 0 | 0 | 0 | 0 | 0 | 0 | 24.3 | 24.3 | 24.3 | 0 | 0 | 0 | 0 | 0 | 0
963 | 155 | 155 | 238 | 5 | 25 | 其它 | 静置 | 2023-12-01 14:44:25.038 | 完成 | 3.5915 | 3.5985 | 3.5984 | 0 | 0 | 0 | 0 | 0 | 0 | 0 | 0 | 0 | 0 | 00:00:15.000 | 00:00:15.000 | 2023-12-01 14:44:40.038 | 0 | 0 | 0 | 0 | 0 | 0 | 0 | 0 | 0 | 24.3 | 24.3 | 24.3 | 0 | 0 | 0 | 0 | 0 | 0
964 | 156 | 156 | 239 | 5 | 25 | 充电 | 充电 CC | 2023-12-01 14:44:40.235 | 完成 | 3.6577 | 3.6686 | 3.6686 | 31.5405 | 31.4927 | 0.0087 | 0 | -0.0087 | 0.0087 | 0.032 | 0 | -0.032 | 0.032 | 00:00:01.000 | 00:00:01.000 | 2023-12-01 14:44:41.235 | 3.6651 | 0 | 0 | 0 | 0 | 0 | 0 | 0 | 0 | 24.2 | 24.2 | 24.2 | 0 | 0 | 0 | 0 | 0 | 0
965 | 157 | 157 | 239 | 5 | 25 | 其它 | 静置 | 2023-12-01 14:44:41.637 | 完成 | 3.6106 | 3.6106 | 3.6003 | 0 | 0 | 0 | 0 | 0 | 0 | 0 | 0 | 0 | 0 | 00:00:15.000 | 00:00:15.000 | 2023-12-01 14:44:56.637 | 0 | 0 | 0 | 0 | 0 | 0 | 0 | 0 | 0 | 24.2 | 24.3 | 24.3 | 0 | 0 | 0 | 0 | 0 | 0
966 | 158 | 158 | 239 | 5 | 25 | 放电 | 放电 DC | 2023-12-01 14:44:56.841 | 完成 | 3.5408 | 3.5408 | 3.529 | -31.5037 | -31.5025 | 0 | -0.0087 | 0.0087 | -0.0087 | 0 | -0.0309 | 0.0309 | -0.0309 | 00:00:01.000 | 00:00:01.000 | 2023-12-01 14:44:57.841 | 3.5327 | 0 | 0 | 0 | 0 | 0 | 0 | 0 | 0 | 24.3 | 24.2 | 24.3 | 0 | 0 | 0 | 0 | 0 | 0
967 | 159 | 159 | 239 | 5 | 25 | 其它 | 静置 | 2023-12-01 14:44:58.241 | 完成 | 3.5878 | 3.5982 | 3.5982 | 0 | 0 | 0 | 0 | 0 | 0 | 0 | 0 | 0 | 0 | 00:00:15.000 | 00:00:15.000 | 2023-12-01 14:45:13.241 | 0 | 0 | 0 | 0 | 0 | 0 | 0 | 0 | 0 | 24.2 | 24.2 | 24.3 | 0 | 0 | 0 | 0 | 0 | 0
968 | 160 | 160 | 240 | 5 | 25 | 充电 | 充电 CC | 2023-12-01 14:45:13.447 | 完成 | 3.677 | 3.6916 | 3.6916 | 41.9539 | 41.988 | 0.0115 | 0 | -0.0115 | 0.0115 | 0.0429 | 0 | -0.0429 | 0.0429 | 00:00:01.000 | 00:00:01.000 | 2023-12-01 14:45:14.447 | 3.6868 | 0 | 0 | 0 | 0 | 0 | 0 | 0 | 0 | 24.2 | 24.2 | 24.2 | 0 | 0 | 0 | 0 | 0 | 0
969 | 161 | 161 | 240 | 5 | 25 | 其它 | 静置 | 2023-12-01 14:45:14.839 | 完成 | 3.6143 | 3.6143 | 3.6006 | 0 | 0 | 0 | 0 | 0 | 0 | 0 | 0 | 0 | 0 | 00:00:15.000 | 00:00:15.000 | 2023-12-01 14:45:29.839 | 0 | 0 | 0 | 0 | 0 | 0 | 0 | 0 | 0 | 24.2 | 24.3 | 24.3 | 0 | 0 | 0 | 0 | 0 | 0
970 | 162 | 162 | 240 | 5 | 25 | 放电 | 放电 DC | 2023-12-01 14:45:30.035 | 完成 | 3.5213 | 3.5213 | 3.5055 | -42.0173 | -42.0069 | 0 | -0.0115 | 0.0115 | -0.0115 | 0 | -0.0409 | 0.0409 | -0.0409 | 00:00:01.000 | 00:00:01.000 | 2023-12-01 14:45:31.035 | 3.5106 | 0 | 0 | 0 | 0 | 0 | 0 | 0 | 0 | 24.2 | 24.2 | 24.2 | 0 | 0 | 0 | 0 | 0 | 0
971 | 163 | 163 | 240 | 5 | 25 | 其它 | 静置 | 2023-12-01 14:45:31.447 | 完成 | 3.5841 | 3.598 | 3.5978 | 0 | 0 | 0 | 0 | 0 | 0 | 0 | 0 | 0 | 0 | 00:00:15.000 | 00:00:15.000 | 2023-12-01 14:45:46.447 | 0 | 0 | 0 | 0 | 0 | 0 | 0 | 0 | 0 | 24.2 | 24.3 | 24.3 | 0 | 0 | 0 | 0 | 0 | 0
972 | 164 | 164 | 241 | 5 | 25 | 充电 | 充电 CC | 2023-12-01 14:45:46.632 | 完成 | 3.6965 | 3.7142 | 3.7142 | 52.4861 | 52.5122 | 0.0145 | 0 | -0.0145 | 0.0145 | 0.054 | 0 | -0.054 | 0.054 | 00:00:01.000 | 00:00:01.000 | 2023-12-01 14:45:47.632 | 3.7084 | 0 | 0 | 0 | 0 | 0 | 0 | 0 | 0 | 24.2 | 24.2 | 24.3 | 0 | 0 | 0 | 0 | 0 | 0
973 | 165 | 165 | 241 | 5 | 25 | 其它 | 静置 | 2023-12-01 14:45:48.043 | 完成 | 3.618 | 3.618 | 3.601 | 0 | 0 | 0 | 0 | 0 | 0 | 0 | 0 | 0 | 0 | 00:00:15.000 | 00:00:15.000 | 2023-12-01 14:46:03.043 | 0 | 0 | 0 | 0 | 0 | 0 | 0 | 0 | 0 | 24.2 | 24.2 | 24.3 | 0 | 0 | 0 | 0 | 0 | 0
974 | 166 | 166 | 241 | 5 | 25 | 放电 | 放电 DC | 2023-12-01 14:46:03.245 | 完成 | 3.502 | 3.502 | 3.4823 | -52.5015 | -52.5046 | 0 | -0.0145 | 0.0145 | -0.0145 | 0 | -0.0508 | 0.0508 | -0.0508 | 00:00:01.000 | 00:00:01.000 | 2023-12-01 14:46:04.245 | 3.4888 | 0 | 0 | 0 | 0 | 0 | 0 | 0 | 0 | 24.2 | 24.2 | 24.3 | 0 | 0 | 0 | 0 | 0 | 0
975 | 167 | 167 | 241 | 5 | 25 | 其它 | 静置 | 2023-12-01 14:46:04.633 | 完成 | 3.5804 | 3.5977 | 3.5977 | 0 | 0 | 0 | 0 | 0 | 0 | 0 | 0 | 0 | 0 | 00:00:15.000 | 00:00:15.000 | 2023-12-01 14:46:19.633 | 0 | 0 | 0 | 0 | 0 | 0 | 0 | 0 | 0 | 24.2 | 24.3 | 24.3 | 0 | 0 | 0 | 0 | 0 | 0
976 | 168 | 168 | 242 | 5 | 25 | 充电 | 充电 CC | 2023-12-01 14:46:19.833 | 完成 | 3.6175 | 3.6243 | 3.6243 | 10.5003 | 10.5003 | 0.0087 | 0 | -0.0087 | 0.0087 | 0.0316 | 0 | -0.0316 | 0.0316 | 00:00:03.000 | 00:00:03.000 | 2023-12-01 14:46:22.833 | 3.6222 | 0 | 0 | 0 | 0 | 0 | 0 | 0 | 0 | 24.2 | 24.2 | 24.3 | 0 | 0 | 0 | 0 | 0 | 0
977 | 169 | 169 | 242 | 5 | 25 | 其它 | 静置 | 2023-12-01 14:46:23.236 | 完成 | 3.6047 | 3.6047 | 3.5992 | 0 | 0 | 0 | 0 | 0 | 0 | 0 | 0 | 0 | 0 | 00:00:45.000 | 00:00:45.000 | 2023-12-01 14:47:08.236 | 0 | 0 | 0 | 0 | 0 | 0 | 0 | 0 | 0 | 24.2 | 24.3 | 24.3 | 0 | 0 | 0 | 0 | 0 | 0
978 | 170 | 170 | 242 | 5 | 25 | 放电 | 放电 DC | 2023-12-01 14:47:08.452 | 完成 | 3.5796 | 3.5796 | 3.5729 | -10.4886 | -10.5017 | 0 | -0.0087 | 0.0087 | -0.0087 | 0 | -0.0312 | 0.0312 | -0.0312 | 00:00:03.000 | 00:00:03.000 | 2023-12-01 14:47:11.452 | 3.5748 | 0 | 0 | 0 | 0 | 0 | 0 | 0 | 0 | 24.2 | 24.2 | 24.3 | 0 | 0 | 0 | 0 | 0 | 0
979 | 171 | 171 | 242 | 5 | 25 | 其它 | 静置 | 2023-12-01 14:47:11.840 | 完成 | 3.5924 | 3.5985 | 3.5984 | 0 | 0 | 0 | 0 | 0 | 0 | 0 | 0 | 0 | 0 | 00:00:45.000 | 00:00:45.000 | 2023-12-01 14:47:56.840 | 0 | 0 | 0 | 0 | 0 | 0 | 0 | 0 | 0 | 24.2 | 24.3 | 24.3 | 0 | 0 | 0 | 0 | 0 | 0
980 | 172 | 172 | 243 | 5 | 25 | 充电 | 充电 CC | 2023-12-01 14:47:57.033 | 完成 | 3.638 | 3.651 | 3.651 | 20.9943 | 20.9969 | 0.0174 | 0 | -0.0174 | 0.0174 | 0.0638 | 0 | -0.0638 | 0.0638 | 00:00:03.000 | 00:00:03.000 | 2023-12-01 14:48:00.033 | 3.6473 | 0 | 0 | 0 | 0 | 0 | 0 | 0 | 0 | 24.2 | 24.2 | 24.3 | 0 | 0 | 0 | 0 | 0 | 0
981 | 173 | 173 | 243 | 5 | 25 | 其它 | 静置 | 2023-12-01 14:48:00.441 | 完成 | 3.6119 | 3.6119 | 3.6001 | 0 | 0 | 0 | 0 | 0 | 0 | 0 | 0 | 0 | 0 | 00:00:45.000 | 00:00:45.000 | 2023-12-01 14:48:45.441 | 0 | 0 | 0 | 0 | 0 | 0 | 0 | 0 | 0 | 24.3 | 24.2 | 24.3 | 0 | 0 | 0 | 0 | 0 | 0
982 | 174 | 174 | 243 | 5 | 25 | 放电 | 放电 DC | 2023-12-01 14:48:45.631 | 完成 | 3.5604 | 3.5604 | 3.5467 | -20.9892 | -21.0023 | 0 | -0.0175 | 0.0175 | -0.0175 | 0 | -0.0621 | 0.0621 | -0.0621 | 00:00:03.000 | 00:00:03.000 | 2023-12-01 14:48:48.631 | 3.5508 | 0 | 0 | 0 | 0 | 0 | 0 | 0 | 0 | 24.2 | 24.2 | 24.2 | 0 | 0 | 0 | 0 | 0 | 0
983 | 175 | 175 | 243 | 5 | 25 | 其它 | 静置 | 2023-12-01 14:48:49.034 | 完成 | 3.5864 | 3.5982 | 3.598 | 0 | 0 | 0 | 0 | 0 | 0 | 0 | 0 | 0 | 0 | 00:00:45.000 | 00:00:45.000 | 2023-12-01 14:49:34.034 | 0 | 0 | 0 | 0 | 0 | 0 | 0 | 0 | 0 | 24.2 | 24.2 | 24.3 | 0 | 0 | 0 | 0 | 0 | 0
984 | 176 | 176 | 244 | 5 | 25 | 充电 | 充电 CC | 2023-12-01 14:49:34.232 | 完成 | 3.6577 | 3.6768 | 3.6768 | 31.51 | 31.4943 | 0.0262 | 0 | -0.0262 | 0.0262 | 0.0963 | 0 | -0.0963 | 0.0963 | 00:00:03.000 | 00:00:03.000 | 2023-12-01 14:49:37.232 | 3.6714 | 0 | 0 | 0 | 0 | 0 | 0 | 0 | 0 | 24.2 | 24.1 | 24.2 | 0 | 0 | 0 | 0 | 0 | 0
985 | 177 | 177 | 244 | 5 | 25 | 其它 | 静置 | 2023-12-01 14:49:37.637 | 完成 | 3.6184 | 3.6184 | 3.6008 | 0 | 0 | 0 | 0 | 0 | 0 | 0 | 0 | 0 | 0 | 00:00:45.000 | 00:00:45.000 | 2023-12-01 14:50:22.637 | 0 | 0 | 0 | 0 | 0 | 0 | 0 | 0 | 0 | 24.1 | 24.2 | 24.2 | 0 | 0 | 0 | 0 | 0 | 0
986 | 178 | 178 | 244 | 5 | 25 | 放电 | 放电 DC | 2023-12-01 14:50:22.839 | 完成 | 3.5411 | 3.5411 | 3.5204 | -31.5296 | -31.4995 | 0 | -0.0262 | 0.0262 | -0.0262 | 0 | -0.0925 | 0.0925 | -0.0925 | 00:00:03.000 | 00:00:03.000 | 2023-12-01 14:50:25.839 | 3.5264 | 0 | 0 | 0 | 0 | 0 | 0 | 0 | 0 | 24.2 | 24.1 | 24.2 | 0 | 0 | 0 | 0 | 0 | 0
987 | 179 | 179 | 244 | 5 | 25 | 其它 | 静置 | 2023-12-01 14:50:26.240 | 完成 | 3.5803 | 3.5978 | 3.5978 | 0 | 0 | 0 | 0 | 0 | 0 | 0 | 0 | 0 | 0 | 00:00:45.000 | 00:00:45.000 | 2023-12-01 14:51:11.240 | 0 | 0 | 0 | 0 | 0 | 0 | 0 | 0 | 0 | 24.1 | 24.2 | 24.2 | 0 | 0 | 0 | 0 | 0 | 0
988 | 180 | 180 | 245 | 5 | 25 | 充电 | 充电 CC | 2023-12-01 14:51:11.446 | 完成 | 3.6772 | 3.7023 | 3.7023 | 42.0265 | 42 | 0.0349 | 0 | -0.0349 | 0.0349 | 0.1292 | 0 | -0.1292 | 0.1292 | 00:00:03.000 | 00:00:03.000 | 2023-12-01 14:51:14.446 | 3.6951 | 0 | 0 | 0 | 0 | 0 | 0 | 0 | 0 | 24.1 | 24.1 | 24.1 | 0 | 0 | 0 | 0 | 0 | 0
989 | 181 | 181 | 245 | 5 | 25 | 其它 | 静置 | 2023-12-01 14:51:14.848 | 完成 | 3.6245 | 3.6245 | 3.6015 | 0 | 0 | 0 | 0 | 0 | 0 | 0 | 0 | 0 | 0 | 00:00:45.000 | 00:00:45.000 | 2023-12-01 14:51:59.848 | 0 | 0 | 0 | 0 | 0 | 0 | 0 | 0 | 0 | 24.1 | 24.2 | 24.2 | 0 | 0 | 0 | 0 | 0 | 0
990 | 182 | 182 | 245 | 5 | 25 | 放电 | 放电 DC | 2023-12-01 14:52:00.039 | 完成 | 3.5218 | 3.5218 | 3.4944 | -42.0392 | -42.0023 | 0 | -0.035 | 0.035 | -0.035 | 0 | -0.1226 | 0.1226 | -0.1226 | 00:00:03.000 | 00:00:03.000 | 2023-12-01 14:52:03.039 | 3.5023 | 0 | 0 | 0 | 0 | 0 | 0 | 0 | 0 | 24.1 | 24.1 | 24.1 | 0 | 0 | 0 | 0 | 0 | 0
991 | 183 | 183 | 245 | 5 | 25 | 其它 | 静置 | 2023-12-01 14:52:03.436 | 完成 | 3.5741 | 3.5973 | 3.5973 | 0 | 0 | 0 | 0 | 0 | 0 | 0 | 0 | 0 | 0 | 00:00:45.000 | 00:00:45.000 | 2023-12-01 14:52:48.436 | 0 | 0 | 0 | 0 | 0 | 0 | 0 | 0 | 0 | 24.1 | 24.2 | 24.2 | 0 | 0 | 0 | 0 | 0 | 0
992 | 184 | 184 | 246 | 5 | 25 | 充电 | 充电 CC | 2023-12-01 14:52:48.638 | 完成 | 3.6963 | 3.7269 | 3.7269 | 52.499 | 52.5008 | 0.0437 | 0 | -0.0437 | 0.0437 | 0.1626 | 0 | -0.1626 | 0.1626 | 00:00:03.000 | 00:00:03.000 | 2023-12-01 14:52:51.638 | 3.7184 | 0 | 0 | 0 | 0 | 0 | 0 | 0 | 0 | 24.2 | 24.2 | 24.2 | 0 | 0 | 0 | 0 | 0 | 0
993 | 185 | 185 | 246 | 5 | 25 | 其它 | 静置 | 2023-12-01 14:52:52.042 | 完成 | 3.6303 | 3.6303 | 3.602 | 0 | 0 | 0 | 0 | 0 | 0 | 0 | 0 | 0 | 0 | 00:00:45.000 | 00:00:45.000 | 2023-12-01 14:53:37.042 | 0 | 0 | 0 | 0 | 0 | 0 | 0 | 0 | 0 | 24.2 | 24.2 | 24.3 | 0 | 0 | 0 | 0 | 0 | 0
994 | 186 | 186 | 246 | 5 | 25 | 放电 | 放电 DC | 2023-12-01 14:53:37.231 | 完成 | 3.503 | 3.503 | 3.4686 | -52.5373 | -52.5029 | 0 | -0.0437 | 0.0437 | -0.0437 | 0 | -0.1522 | 0.1522 | -0.1522 | 00:00:03.000 | 00:00:03.000 | 2023-12-01 14:53:40.231 | 3.4786 | 0 | 0 | 0 | 0 | 0 | 0 | 0 | 0 | 24.2 | 24.2 | 24.2 | 0 | 0 | 0 | 0 | 0 | 0
995 | 187 | 187 | 246 | 5 | 25 | 其它 | 静置 | 2023-12-01 14:53:40.637 | 完成 | 3.568 | 3.5971 | 3.5969 | 0 | 0 | 0 | 0 | 0 | 0 | 0 | 0 | 0 | 0 | 00:00:45.000 | 00:00:45.000 | 2023-12-01 14:54:25.637 | 0 | 0 | 0 | 0 | 0 | 0 | 0 | 0 | 0 | 24.2 | 24.3 | 24.3 | 0 | 0 | 0 | 0 | 0 | 0
996 | 188 | 188 | 247 | 5 | 25 | 充电 | 充电 CC | 2023-12-01 14:54:25.834 | 完成 | 3.6168 | 3.6254 | 3.6254 | 10.5002 | 10.5006 | 0.0145 | 0 | -0.0145 | 0.0145 | 0.0528 | 0 | -0.0528 | 0.0528 | 00:00:05.000 | 00:00:05.000 | 2023-12-01 14:54:30.834 | 3.6229 | 0 | 0 | 0 | 0 | 0 | 0 | 0 | 0 | 24.2 | 24.3 | 24.3 | 0 | 0 | 0 | 0 | 0 | 0
997 | 189 | 189 | 247 | 5 | 25 | 其它 | 静置 | 2023-12-01 14:54:31.251 | 完成 | 3.6057 | 3.6057 | 3.5991 | 0 | 0 | 0 | 0 | 0 | 0 | 0 | 0 | 0 | 0 | 00:01:15.000 | 00:01:15.000 | 2023-12-01 14:55:46.251 | 0 | 0 | 0 | 0 | 0 | 0 | 0 | 0 | 0 | 24.3 | 24.2 | 24.3 | 0 | 0 | 0 | 0 | 0 | 0
998 | 190 | 190 | 247 | 5 | 25 | 放电 | 放电 DC | 2023-12-01 14:55:46.443 | 完成 | 3.5792 | 3.5792 | 3.5706 | -10.4906 | -10.5001 | 0 | -0.0145 | 0.0145 | -0.0145 | 0 | -0.0521 | 0.0521 | -0.0521 | 00:00:05.000 | 00:00:05.000 | 2023-12-01 14:55:51.443 | 3.5729 | 0 | 0 | 0 | 0 | 0 | 0 | 0 | 0 | 24.2 | 24.2 | 24.2 | 0 | 0 | 0 | 0 | 0 | 0
999 | 191 | 191 | 247 | 5 | 25 | 其它 | 静置 | 2023-12-01 14:55:51.852 | 完成 | 3.5903 | 3.5978 | 3.5978 | 0 | 0 | 0 | 0 | 0 | 0 | 0 | 0 | 0 | 0 | 00:01:15.000 | 00:01:15.000 | 2023-12-01 14:57:06.852 | 0 | 0 | 0 | 0 | 0 | 0 | 0 | 0 | 0 | 24.2 | 24.2 | 24.3 | 0 | 0 | 0 | 0 | 0 | 0
1000 | 192 | 192 | 248 | 5 | 25 | 充电 | 充电 CC | 2023-12-01 14:57:07.040 | 完成 | 3.6377 | 3.6542 | 3.6542 | 20.9948 | 21 | 0.0291 | 0 | -0.0291 | 0.0291 | 0.1064 | 0 | -0.1064 | 0.1064 | 00:00:05.000 | 00:00:05.000 | 2023-12-01 14:57:12.040 | 3.6496 | 0 | 0 | 0 | 0 | 0 | 0 | 0 | 0 | 24.1 | 24.1 | 24.2 | 0 | 0 | 0 | 0 | 0 | 0
1001 | 193 | 193 | 248 | 5 | 25 | 其它 | 静置 | 2023-12-01 14:57:12.449 | 完成 | 3.615 | 3.615 | 3.6001 | 0 | 0 | 0 | 0 | 0 | 0 | 0 | 0 | 0 | 0 | 00:01:15.000 | 00:01:15.000 | 2023-12-01 14:58:27.449 | 0 | 0 | 0 | 0 | 0 | 0 | 0 | 0 | 0 | 24.2 | 24.1 | 24.2 | 0 | 0 | 0 | 0 | 0 | 0
1002 | 194 | 194 | 248 | 5 | 25 | 放电 | 放电 DC | 2023-12-01 14:58:27.640 | 完成 | 3.5603 | 3.5603 | 3.5427 | -20.9972 | -20.9997 | 0 | -0.0291 | 0.0291 | -0.0291 | 0 | -0.1035 | 0.1035 | -0.1035 | 00:00:05.000 | 00:00:05.000 | 2023-12-01 14:58:32.640 | 3.5476 | 0 | 0 | 0 | 0 | 0 | 0 | 0 | 0 | 24.1 | 24.1 | 24.1 | 0 | 0 | 0 | 0 | 0 | 0
1003 | 195 | 195 | 248 | 5 | 25 | 其它 | 静置 | 2023-12-01 14:58:33.037 | 完成 | 3.5827 | 3.5977 | 3.5977 | 0 | 0 | 0 | 0 | 0 | 0 | 0 | 0 | 0 | 0 | 00:01:15.000 | 00:01:15.000 | 2023-12-01 14:59:48.037 | 0 | 0 | 0 | 0 | 0 | 0 | 0 | 0 | 0 | 24.1 | 24 | 24.2 | 0 | 0 | 0 | 0 | 0 | 0
1004 | 196 | 196 | 249 | 5 | 25 | 充电 | 充电 CC | 2023-12-01 14:59:48.236 | 完成 | 3.6575 | 3.6819 | 3.6819 | 31.5403 | 31.4997 | 0.0437 | 0 | -0.0437 | 0.0437 | 0.1607 | 0 | -0.1607 | 0.1607 | 00:00:05.000 | 00:00:05.000 | 2023-12-01 14:59:53.236 | 3.6752 | 0 | 0 | 0 | 0 | 0 | 0 | 0 | 0 | 24 | 24 | 24.1 | 0 | 0 | 0 | 0 | 0 | 0
1005 | 197 | 197 | 249 | 5 | 25 | 其它 | 静置 | 2023-12-01 14:59:53.638 | 完成 | 3.6231 | 3.6231 | 3.601 | 0 | 0 | 0 | 0 | 0 | 0 | 0 | 0 | 0 | 0 | 00:01:15.000 | 00:01:15.000 | 2023-12-01 15:01:08.638 | 0 | 0 | 0 | 0 | 0 | 0 | 0 | 0 | 0 | 24 | 24.1 | 24.1 | 0 | 0 | 0 | 0 | 0 | 0
1006 | 198 | 198 | 249 | 5 | 25 | 放电 | 放电 DC | 2023-12-01 15:01:08.840 | 完成 | 3.5409 | 3.5409 | 3.5146 | -31.5156 | -31.4997 | 0 | -0.0437 | 0.0437 | -0.0437 | 0 | -0.154 | 0.154 | -0.154 | 00:00:05.000 | 00:00:05.000 | 2023-12-01 15:01:13.840 | 3.522 | 0 | 0 | 0 | 0 | 0 | 0 | 0 | 0 | 24 | 24.1 | 24.1 | 0 | 0 | 0 | 0 | 0 | 0
1007 | 199 | 199 | 249 | 5 | 25 | 其它 | 静置 | 2023-12-01 15:01:14.241 | 完成 | 3.575 | 3.5973 | 3.5973 | 0 | 0 | 0 | 0 | 0 | 0 | 0 | 0 | 0 | 0 | 00:01:15.000 | 00:01:15.000 | 2023-12-01 15:02:29.241 | 0 | 0 | 0 | 0 | 0 | 0 | 0 | 0 | 0 | 24 | 24.1 | 24.2 | 0 | 0 | 0 | 0 | 0 | 0
1008 | 200 | 200 | 250 | 5 | 25 | 充电 | 充电 CC | 2023-12-01 15:02:29.442 | 完成 | 3.677 | 3.7088 | 3.7088 | 41.99 | 42.0001 | 0.0583 | 0 | -0.0583 | 0.0583 | 0.2157 | 0 | -0.2157 | 0.2157 | 00:00:05.000 | 00:00:05.000 | 2023-12-01 15:02:34.442 | 3.7002 | 0 | 0 | 0 | 0 | 0 | 0 | 0 | 0 | 24.1 | 24 | 24.1 | 0 | 0 | 0 | 0 | 0 | 0
1009 | 201 | 201 | 250 | 5 | 25 | 其它 | 静置 | 2023-12-01 15:02:34.839 | 完成 | 3.6308 | 3.6308 | 3.6019 | 0 | 0 | 0 | 0 | 0 | 0 | 0 | 0 | 0 | 0 | 00:01:15.000 | 00:01:15.000 | 2023-12-01 15:03:49.839 | 0 | 0 | 0 | 0 | 0 | 0 | 0 | 0 | 0 | 24 | 24.1 | 24.2 | 0 | 0 | 0 | 0 | 0 | 0
1010 | 202 | 202 | 250 | 5 | 25 | 放电 | 放电 DC | 2023-12-01 15:03:50.032 | 完成 | 3.522 | 3.522 | 3.4869 | -42.0354 | -41.9998 | 0 | -0.0583 | 0.0583 | -0.0583 | 0 | -0.2039 | 0.2039 | -0.2039 | 00:00:05.000 | 00:00:05.000 | 2023-12-01 15:03:55.032 | 3.4969 | 0 | 0 | 0 | 0 | 0 | 0 | 0 | 0 | 24.1 | 24.1 | 24.1 | 0 | 0 | 0 | 0 | 0 | 0
1011 | 203 | 203 | 250 | 5 | 25 | 其它 | 静置 | 2023-12-01 15:03:55.450 | 完成 | 3.5673 | 3.5971 | 3.5969 | 0 | 0 | 0 | 0 | 0 | 0 | 0 | 0 | 0 | 0 | 00:01:15.000 | 00:01:15.000 | 2023-12-01 15:05:10.450 | 0 | 0 | 0 | 0 | 0 | 0 | 0 | 0 | 0 | 24.1 | 24.1 | 24.2 | 0 | 0 | 0 | 0 | 0 | 0
1012 | 204 | 204 | 251 | 5 | 25 | 充电 | 充电 CC | 2023-12-01 15:05:10.632 | 完成 | 3.6963 | 3.7348 | 3.7348 | 52.5225 | 52.5004 | 0.0729 | 0 | -0.0729 | 0.0729 | 0.2713 | 0 | -0.2713 | 0.2713 | 00:00:05.000 | 00:00:05.000 | 2023-12-01 15:05:15.632 | 3.7246 | 0 | 0 | 0 | 0 | 0 | 0 | 0 | 0 | 24.1 | 24.1 | 24.1 | 0 | 0 | 0 | 0 | 0 | 0
1013 | 205 | 205 | 251 | 5 | 25 | 其它 | 静置 | 2023-12-01 15:05:16.044 | 完成 | 3.6382 | 3.6382 | 3.6026 | 0 | 0 | 0 | 0 | 0 | 0 | 0 | 0 | 0 | 0 | 00:01:15.000 | 00:01:15.000 | 2023-12-01 15:06:31.044 | 0 | 0 | 0 | 0 | 0 | 0 | 0 | 0 | 0 | 24.1 | 24.2 | 24.3 | 0 | 0 | 0 | 0 | 0 | 0
1014 | 206 | 206 | 251 | 5 | 25 | 放电 | 放电 DC | 2023-12-01 15:06:31.244 | 完成 | 3.5034 | 3.5034 | 3.4598 | -52.5211 | -52.5019 | 0 | -0.0729 | 0.0729 | -0.0729 | 0 | -0.2533 | 0.2533 | -0.2533 | 00:00:05.000 | 00:00:05.000 | 2023-12-01 15:06:36.244 | 3.4721 | 0 | 0 | 0 | 0 | 0 | 0 | 0 | 0 | 24.2 | 24.2 | 24.3 | 0 | 0 | 0 | 0 | 0 | 0
1015 | 207 | 207 | 251 | 5 | 25 | 其它 | 静置 | 2023-12-01 15:06:36.630 | 完成 | 3.5599 | 3.5966 | 3.5966 | 0 | 0 | 0 | 0 | 0 | 0 | 0 | 0 | 0 | 0 | 00:01:15.000 | 00:01:15.000 | 2023-12-01 15:07:51.630 | 0 | 0 | 0 | 0 | 0 | 0 | 0 | 0 | 0 | 24.2 | 24.3 | 24.4 | 0 | 0 | 0 | 0 | 0 | 0
1016 | 6 | 6 | 252 | 6 | 25 | 充电 | 充电 CC | 2023-12-01 15:07:51.838 | 完成 | 3.6382 | 3.7002 | 3.7 | 20.9991 | 21.0016 | 1.0499 | 0 | -1.0499 | 1.0499 | 3.87 | 0 | -3.87 | 3.87 | 00:03:00.000 | 00:03:00.000 | 2023-12-01 15:10:51.838 | 3.6898 | 0 | 0 | 0 | 0 | 0 | 0 | 0 | 0 | 24.3 | 24.8 | 24.9 | 0 | 0 | 0 | 0 | 0 | 0
1017 | 7 | 7 | 252 | 6 | 25 | 其它 | 静置 | 2023-12-01 15:10:52.325 | 完成 | 3.6621 | 3.6621 | 3.6177 | 0 | 0 | 0 | 0 | 0 | 0 | 0 | 0 | 0 | 0 | 00:10:00.000 | 00:10:00.000 | 2023-12-01 15:20:52.325 | 0 | 0 | 0 | 0 | 0 | 0 | 0 | 0 | 0 | 24.9 | 24.2 | 25.2 | 0 | 0 | 0 | 0 | 0 | 0
1018 | 8 | 8 | 252 | 6 | 25 | 充电 | 充电 CC | 2023-12-01 15:20:52.627 | 完成 | 3.6372 | 3.6375 | 3.6375 | 10.4918 | 10.4981 | 0 | 0 | 0 | 0 | 0.0002 | 0 | -0.0002 | 0.0002 | 00:00:00.030 | 00:00:00.030 | 2023-12-01 15:20:52.657 | 0 | 0 | 0 | 0 | 0 | 0 | 0 | 0 | 0 | 24.2 | 24.2 | 24.2 | 0 | 0 | 0 | 0 | 0 | 0
1019 | 9 | 9 | 252 | 6 | 25 | 其它 | 静置 | 2023-12-01 15:20:53.036 | 完成 | 3.6191 | 3.6191 | 3.6182 | 0 | 0 | 0 | 0 | 0 | 0 | 0 | 0 | 0 | 0 | 00:00:00.450 | 00:00:00.450 | 2023-12-01 15:20:53.486 | 0 | 0 | 0 | 0 | 0 | 0 | 0 | 0 | 0 | 24.2 | 24.2 | 24.3 | 0 | 0 | 0 | 0 | 0 | 0
1020 | 10 | 10 | 252 | 6 | 25 | 放电 | 放电 DC | 2023-12-01 15:20:53.639 | 完成 | 3.5989 | 3.5989 | 3.5984 | -10.4885 | -10.4986 | 0 | 0 | 0 | 0 | 0 | -0.0002 | 0.0002 | -0.0002 | 00:00:00.030 | 00:00:00.030 | 2023-12-01 15:20:53.669 | 0 | 0 | 0 | 0 | 0 | 0 | 0 | 0 | 0 | 24.2 | 24.2 | 24.2 | 0 | 0 | 0 | 0 | 0 | 0
1021 | 11 | 11 | 252 | 6 | 25 | 其它 | 静置 | 2023-12-01 15:20:54.041 | 完成 | 3.6168 | 3.6175 | 3.6175 | 0 | 0 | 0 | 0 | 0 | 0 | 0 | 0 | 0 | 0 | 00:00:00.450 | 00:00:00.450 | 2023-12-01 15:20:54.491 | 0 | 0 | 0 | 0 | 0 | 0 | 0 | 0 | 0 | 24.2 | 24.3 | 24.3 | 0 | 0 | 0 | 0 | 0 | 0
1022 | 12 | 12 | 253 | 6 | 25 | 充电 | 充电 CC | 2023-12-01 15:20:54.632 | 完成 | 3.6563 | 3.6572 | 3.6572 | 20.9897 | 20.9988 | 0.0001 | 0 | -0.0001 | 0.0001 | 0.0005 | 0 | -0.0005 | 0.0005 | 00:00:00.030 | 00:00:00.030 | 2023-12-01 15:20:54.662 | 3.6568 | 0 | 0 | 0 | 0 | 0 | 0 | 0 | 0 | 24.2 | 24.2 | 24.2 | 0 | 0 | 0 | 0 | 0 | 0
1023 | 13 | 13 | 253 | 6 | 25 | 其它 | 静置 | 2023-12-01 15:20:55.037 | 完成 | 3.6205 | 3.6205 | 3.6187 | 0 | 0 | 0 | 0 | 0 | 0 | 0 | 0 | 0 | 0 | 00:00:00.450 | 00:00:00.450 | 2023-12-01 15:20:55.487 | 0 | 0 | 0 | 0 | 0 | 0 | 0 | 0 | 0 | 24.2 | 24.3 | 24.3 | 0 | 0 | 0 | 0 | 0 | 0
1024 | 14 | 14 | 253 | 6 | 25 | 放电 | 放电 DC | 2023-12-01 15:20:55.624 | 完成 | 3.5797 | 3.5797 | 3.5787 | -20.9878 | -21.0004 | 0 | -0.0001 | 0.0001 | -0.0001 | 0 | -0.0005 | 0.0005 | -0.0005 | 00:00:00.030 | 00:00:00.030 | 2023-12-01 15:20:55.654 | 3.5794 | 0 | 0 | 0 | 0 | 0 | 0 | 0 | 0 | 24.2 | 24.2 | 24.2 | 0 | 0 | 0 | 0 | 0 | 0
1025 | 15 | 15 | 253 | 6 | 25 | 其它 | 静置 | 2023-12-01 15:20:56.048 | 完成 | 3.6157 | 3.6173 | 3.6173 | 0 | 0 | 0 | 0 | 0 | 0 | 0 | 0 | 0 | 0 | 00:00:00.450 | 00:00:00.450 | 2023-12-01 15:20:56.498 | 0 | 0 | 0 | 0 | 0 | 0 | 0 | 0 | 0 | 24.2 | 24.3 | 24.3 | 0 | 0 | 0 | 0 | 0 | 0
1026 | 16 | 16 | 254 | 6 | 25 | 充电 | 充电 CC | 2023-12-01 15:20:56.646 | 完成 | 3.6756 | 3.677 | 3.677 | 31.5174 | 31.5137 | 0.0002 | 0 | -0.0002 | 0.0002 | 0.0009 | 0 | -0.0009 | 0.0009 | 00:00:00.030 | 00:00:00.030 | 2023-12-01 15:20:56.676 | 3.6761 | 0 | 0 | 0 | 0 | 0 | 0 | 0 | 0 | 24.2 | 24.2 | 24.2 | 0 | 0 | 0 | 0 | 0 | 0
1027 | 17 | 17 | 254 | 6 | 25 | 其它 | 静置 | 2023-12-01 15:20:57.040 | 完成 | 3.6217 | 3.6217 | 3.6192 | 0 | 0 | 0 | 0 | 0 | 0 | 0 | 0 | 0 | 0 | 00:00:00.450 | 00:00:00.450 | 2023-12-01 15:20:57.490 | 0 | 0 | 0 | 0 | 0 | 0 | 0 | 0 | 0 | 24.2 | 24.2 | 24.3 | 0 | 0 | 0 | 0 | 0 | 0
1028 | 18 | 18 | 254 | 6 | 25 | 放电 | 放电 DC | 2023-12-01 15:20:57.646 | 完成 | 3.5606 | 3.5606 | 3.5592 | -31.5555 | -31.5212 | 0 | -0.0002 | 0.0002 | -0.0002 | 0 | -0.0009 | 0.0009 | -0.0009 | 00:00:00.030 | 00:00:00.030 | 2023-12-01 15:20:57.676 | 3.5599 | 0 | 0 | 0 | 0 | 0 | 0 | 0 | 0 | 24.2 | 24.2 | 24.2 | 0 | 0 | 0 | 0 | 0 | 0
1029 | 19 | 19 | 254 | 6 | 25 | 其它 | 静置 | 2023-12-01 15:20:58.041 | 完成 | 3.6149 | 3.6171 | 3.6171 | 0 | 0 | 0 | 0 | 0 | 0 | 0 | 0 | 0 | 0 | 00:00:00.450 | 00:00:00.450 | 2023-12-01 15:20:58.491 | 0 | 0 | 0 | 0 | 0 | 0 | 0 | 0 | 0 | 24.2 | 24.2 | 24.2 | 0 | 0 | 0 | 0 | 0 | 0
1030 | 20 | 20 | 255 | 6 | 25 | 充电 | 充电 CC | 2023-12-01 15:20:58.642 | 完成 | 3.6949 | 3.6965 | 3.6965 | 42.0341 | 42.0195 | 0.0002 | 0 | -0.0002 | 0.0002 | 0.0011 | 0 | -0.0011 | 0.0011 | 00:00:00.030 | 00:00:00.030 | 2023-12-01 15:20:58.672 | 3.6949 | 0 | 0 | 0 | 0 | 0 | 0 | 0 | 0 | 24.2 | 24.2 | 24.2 | 0 | 0 | 0 | 0 | 0 | 0
1031 | 21 | 21 | 255 | 6 | 25 | 其它 | 静置 | 2023-12-01 15:20:59.033 | 完成 | 3.6228 | 3.6228 | 3.6196 | 0 | 0 | 0 | 0 | 0 | 0 | 0 | 0 | 0 | 0 | 00:00:00.450 | 00:00:00.450 | 2023-12-01 15:20:59.483 | 0 | 0 | 0 | 0 | 0 | 0 | 0 | 0 | 0 | 24.2 | 24.2 | 24.2 | 0 | 0 | 0 | 0 | 0 | 0
1032 | 22 | 22 | 255 | 6 | 25 | 放电 | 放电 DC | 2023-12-01 15:20:59.643 | 完成 | 3.5413 | 3.5413 | 3.5397 | -42.015 | -41.9364 | 0 | -0.0002 | 0.0002 | -0.0002 | 0 | -0.0011 | 0.0011 | -0.0011 | 00:00:00.030 | 00:00:00.030 | 2023-12-01 15:20:59.673 | 3.5413 | 0 | 0 | 0 | 0 | 0 | 0 | 0 | 0 | 24.2 | 24.2 | 24.2 | 0 | 0 | 0 | 0 | 0 | 0
1033 | 23 | 23 | 255 | 6 | 25 | 其它 | 静置 | 2023-12-01 15:21:00.039 | 完成 | 3.6135 | 3.6168 | 3.6168 | 0 | 0 | 0 | 0 | 0 | 0 | 0 | 0 | 0 | 0 | 00:00:00.450 | 00:00:00.450 | 2023-12-01 15:21:00.489 | 0 | 0 | 0 | 0 | 0 | 0 | 0 | 0 | 0 | 24.2 | 24.2 | 24.2 | 0 | 0 | 0 | 0 | 0 | 0
1034 | 24 | 24 | 256 | 6 | 25 | 充电 | 充电 CC | 2023-12-01 15:21:00.640 | 完成 | 3.7137 | 3.7158 | 3.7158 | 52.4262 | 52.481 | 0.0004 | 0 | -0.0004 | 0.0004 | 0.0016 | 0 | -0.0016 | 0.0016 | 00:00:00.030 | 00:00:00.030 | 2023-12-01 15:21:00.670 | 3.7146 | 0 | 0 | 0 | 0 | 0 | 0 | 0 | 0 | 24.2 | 24.2 | 24.2 | 0 | 0 | 0 | 0 | 0 | 0
1035 | 25 | 25 | 256 | 6 | 25 | 其它 | 静置 | 2023-12-01 15:21:01.040 | 完成 | 3.6242 | 3.6242 | 3.6201 | 0 | 0 | 0 | 0 | 0 | 0 | 0 | 0 | 0 | 0 | 00:00:00.450 | 00:00:00.450 | 2023-12-01 15:21:01.490 | 0 | 0 | 0 | 0 | 0 | 0 | 0 | 0 | 0 | 24.2 | 24.2 | 24.2 | 0 | 0 | 0 | 0 | 0 | 0
1036 | 26 | 26 | 256 | 6 | 25 | 放电 | 放电 DC | 2023-12-01 15:21:01.641 | 完成 | 3.5223 | 3.5223 | 3.5199 | -52.5192 | -52.4953 | 0 | -0.0004 | 0.0004 | -0.0004 | 0 | -0.0015 | 0.0015 | -0.0015 | 00:00:00.030 | 00:00:00.030 | 2023-12-01 15:21:01.671 | 3.5213 | 0 | 0 | 0 | 0 | 0 | 0 | 0 | 0 | 24.2 | 24.2 | 24.2 | 0 | 0 | 0 | 0 | 0 | 0
1037 | 27 | 27 | 256 | 6 | 25 | 其它 | 静置 | 2023-12-01 15:21:02.036 | 完成 | 3.6126 | 3.6166 | 3.6166 | 0 | 0 | 0 | 0 | 0 | 0 | 0 | 0 | 0 | 0 | 00:00:00.450 | 00:00:00.450 | 2023-12-01 15:21:02.486 | 0 | 0 | 0 | 0 | 0 | 0 | 0 | 0 | 0 | 24.2 | 24.2 | 24.2 | 0 | 0 | 0 | 0 | 0 | 0
1038 | 28 | 28 | 257 | 6 | 25 | 充电 | 充电 CC | 2023-12-01 15:21:02.640 | 完成 | 3.6363 | 3.637 | 3.637 | 10.494 | 10.498 | 0.0001 | 0 | -0.0001 | 0.0001 | 0.0005 | 0 | -0.0005 | 0.0005 | 00:00:00.050 | 00:00:00.050 | 2023-12-01 15:21:02.690 | 3.6368 | 0 | 0 | 0 | 0 | 0 | 0 | 0 | 0 | 24.2 | 24.2 | 24.2 | 0 | 0 | 0 | 0 | 0 | 0
1039 | 29 | 29 | 257 | 6 | 25 | 其它 | 静置 | 2023-12-01 15:21:03.036 | 完成 | 3.6185 | 3.6185 | 3.6178 | 0 | 0 | 0 | 0 | 0 | 0 | 0 | 0 | 0 | 0 | 00:00:00.750 | 00:00:00.750 | 2023-12-01 15:21:03.786 | 0 | 0 | 0 | 0 | 0 | 0 | 0 | 0 | 0 | 24.2 | 24.2 | 24.2 | 0 | 0 | 0 | 0 | 0 | 0
1040 | 30 | 30 | 257 | 6 | 25 | 放电 | 放电 DC | 2023-12-01 15:21:03.942 | 完成 | 3.5985 | 3.5985 | 3.5978 | -10.4892 | -10.4949 | 0 | -0.0001 | 0.0001 | -0.0001 | 0 | -0.0005 | 0.0005 | -0.0005 | 00:00:00.050 | 00:00:00.050 | 2023-12-01 15:21:03.992 | 3.598 | 0 | 0 | 0 | 0 | 0 | 0 | 0 | 0 | 24.2 | 24.2 | 24.2 | 0 | 0 | 0 | 0 | 0 | 0
1041 | 31 | 31 | 257 | 6 | 25 | 其它 | 静置 | 2023-12-01 15:21:04.443 | 完成 | 3.6161 | 3.6173 | 3.6171 | 0 | 0 | 0 | 0 | 0 | 0 | 0 | 0 | 0 | 0 | 00:00:00.750 | 00:00:00.750 | 2023-12-01 15:21:05.193 | 0 | 0 | 0 | 0 | 0 | 0 | 0 | 0 | 0 | 24.2 | 24.2 | 24.2 | 0 | 0 | 0 | 0 | 0 | 0
1042 | 32 | 32 | 258 | 6 | 25 | 充电 | 充电 CC | 2023-12-01 15:21:05.339 | 完成 | 3.6561 | 3.6573 | 3.6573 | 21.0018 | 20.9986 | 0.0002 | 0 | -0.0002 | 0.0002 | 0.001 | 0 | -0.001 | 0.001 | 00:00:00.050 | 00:00:00.050 | 2023-12-01 15:21:05.389 | 3.6565 | 0 | 0 | 0 | 0 | 0 | 0 | 0 | 0 | 24.2 | 24.2 | 24.2 | 0 | 0 | 0 | 0 | 0 | 0
1043 | 33 | 33 | 258 | 6 | 25 | 其它 | 静置 | 2023-12-01 15:21:05.740 | 完成 | 3.6201 | 3.6201 | 3.6184 | 0 | 0 | 0 | 0 | 0 | 0 | 0 | 0 | 0 | 0 | 00:00:00.750 | 00:00:00.750 | 2023-12-01 15:21:06.490 | 0 | 0 | 0 | 0 | 0 | 0 | 0 | 0 | 0 | 24.2 | 24.2 | 24.2 | 0 | 0 | 0 | 0 | 0 | 0
1044 | 34 | 34 | 258 | 6 | 25 | 放电 | 放电 DC | 2023-12-01 15:21:06.633 | 完成 | 3.5794 | 3.5794 | 3.578 | -20.9934 | -21.0009 | 0 | -0.0002 | 0.0002 | -0.0002 | 0 | -0.001 | 0.001 | -0.001 | 00:00:00.050 | 00:00:00.050 | 2023-12-01 15:21:06.683 | 3.5789 | 0 | 0 | 0 | 0 | 0 | 0 | 0 | 0 | 24.2 | 24.2 | 24.2 | 0 | 0 | 0 | 0 | 0 | 0
1045 | 35 | 35 | 258 | 6 | 25 | 其它 | 静置 | 2023-12-01 15:21:07.042 | 完成 | 3.6154 | 3.6173 | 3.6173 | 0 | 0 | 0 | 0 | 0 | 0 | 0 | 0 | 0 | 0 | 00:00:00.750 | 00:00:00.750 | 2023-12-01 15:21:07.792 | 0 | 0 | 0 | 0 | 0 | 0 | 0 | 0 | 0 | 24.2 | 24.2 | 24.2 | 0 | 0 | 0 | 0 | 0 | 0
1046 | 36 | 36 | 259 | 6 | 25 | 充电 | 充电 CC | 2023-12-01 15:21:07.938 | 完成 | 3.6756 | 3.6774 | 3.6774 | 31.5205 | 31.4988 | 0.0004 | 0 | -0.0004 | 0.0004 | 0.0016 | 0 | -0.0016 | 0.0016 | 00:00:00.050 | 00:00:00.050 | 2023-12-01 15:21:07.988 | 3.6765 | 0 | 0 | 0 | 0 | 0 | 0 | 0 | 0 | 24.2 | 24.2 | 24.2 | 0 | 0 | 0 | 0 | 0 | 0
1047 | 37 | 37 | 259 | 6 | 25 | 其它 | 静置 | 2023-12-01 15:21:08.339 | 完成 | 3.6215 | 3.6215 | 3.6187 | 0 | 0 | 0 | 0 | 0 | 0 | 0 | 0 | 0 | 0 | 00:00:00.750 | 00:00:00.750 | 2023-12-01 15:21:09.089 | 0 | 0 | 0 | 0 | 0 | 0 | 0 | 0 | 0 | 24.2 | 24.2 | 24.2 | 0 | 0 | 0 | 0 | 0 | 0
1048 | 38 | 38 | 259 | 6 | 25 | 放电 | 放电 DC | 2023-12-01 15:21:09.244 | 完成 | 3.5603 | 3.5603 | 3.5583 | -31.4346 | -31.5009 | 0 | -0.0004 | 0.0004 | -0.0004 | 0 | -0.0015 | 0.0015 | -0.0015 | 00:00:00.050 | 00:00:00.050 | 2023-12-01 15:21:09.294 | 3.5592 | 0 | 0 | 0 | 0 | 0 | 0 | 0 | 0 | 24.2 | 24.2 | 24.2 | 0 | 0 | 0 | 0 | 0 | 0
1049 | 39 | 39 | 259 | 6 | 25 | 其它 | 静置 | 2023-12-01 15:21:09.640 | 完成 | 3.6145 | 3.6171 | 3.6171 | 0 | 0 | 0 | 0 | 0 | 0 | 0 | 0 | 0 | 0 | 00:00:00.750 | 00:00:00.750 | 2023-12-01 15:21:10.390 | 0 | 0 | 0 | 0 | 0 | 0 | 0 | 0 | 0 | 24.2 | 24.2 | 24.2 | 0 | 0 | 0 | 0 | 0 | 0
1050 | 40 | 40 | 260 | 6 | 25 | 充电 | 充电 CC | 2023-12-01 15:21:10.538 | 完成 | 3.6947 | 3.6972 | 3.6972 | 42.0018 | 41.9931 | 0.0005 | 0 | -0.0005 | 0.0005 | 0.0021 | 0 | -0.0021 | 0.0021 | 00:00:00.050 | 00:00:00.050 | 2023-12-01 15:21:10.588 | 3.6954 | 0 | 0 | 0 | 0 | 0 | 0 | 0 | 0 | 24.2 | 24.2 | 24.2 | 0 | 0 | 0 | 0 | 0 | 0
1051 | 41 | 41 | 260 | 6 | 25 | 其它 | 静置 | 2023-12-01 15:21:10.941 | 完成 | 3.6229 | 3.6229 | 3.6191 | 0 | 0 | 0 | 0 | 0 | 0 | 0 | 0 | 0 | 0 | 00:00:00.750 | 00:00:00.750 | 2023-12-01 15:21:11.691 | 0 | 0 | 0 | 0 | 0 | 0 | 0 | 0 | 0 | 24.2 | 24.2 | 24.2 | 0 | 0 | 0 | 0 | 0 | 0
1052 | 42 | 42 | 260 | 6 | 25 | 放电 | 放电 DC | 2023-12-01 15:21:11.835 | 完成 | 3.5411 | 3.5411 | 3.5383 | -42.0153 | -42.0245 | 0 | -0.0005 | 0.0005 | -0.0005 | 0 | -0.002 | 0.002 | -0.002 | 00:00:00.050 | 00:00:00.050 | 2023-12-01 15:21:11.885 | 3.5402 | 0 | 0 | 0 | 0 | 0 | 0 | 0 | 0 | 24.2 | 24.2 | 24.2 | 0 | 0 | 0 | 0 | 0 | 0
1053 | 43 | 43 | 260 | 6 | 25 | 其它 | 静置 | 2023-12-01 15:21:12.241 | 完成 | 3.6133 | 3.6168 | 3.6168 | 0 | 0 | 0 | 0 | 0 | 0 | 0 | 0 | 0 | 0 | 00:00:00.750 | 00:00:00.750 | 2023-12-01 15:21:12.991 | 0 | 0 | 0 | 0 | 0 | 0 | 0 | 0 | 0 | 24.2 | 24.2 | 24.2 | 0 | 0 | 0 | 0 | 0 | 0
1054 | 44 | 44 | 261 | 6 | 25 | 充电 | 充电 CC | 2023-12-01 15:21:13.133 | 完成 | 3.7139 | 3.7169 | 3.7169 | 52.4799 | 52.4669 | 0.0007 | 0 | -0.0007 | 0.0007 | 0.0027 | 0 | -0.0027 | 0.0027 | 00:00:00.050 | 00:00:00.050 | 2023-12-01 15:21:13.183 | 3.7153 | 0 | 0 | 0 | 0 | 0 | 0 | 0 | 0 | 24.2 | 24.2 | 24.2 | 0 | 0 | 0 | 0 | 0 | 0
1055 | 45 | 45 | 261 | 6 | 25 | 其它 | 静置 | 2023-12-01 15:21:13.541 | 完成 | 3.6238 | 3.6238 | 3.6194 | 0 | 0 | 0 | 0 | 0 | 0 | 0 | 0 | 0 | 0 | 00:00:00.750 | 00:00:00.750 | 2023-12-01 15:21:14.291 | 0 | 0 | 0 | 0 | 0 | 0 | 0 | 0 | 0 | 24.2 | 24.2 | 24.2 | 0 | 0 | 0 | 0 | 0 | 0
1056 | 46 | 46 | 261 | 6 | 25 | 放电 | 放电 DC | 2023-12-01 15:21:14.433 | 完成 | 3.5218 | 3.5218 | 3.5185 | -52.4808 | -52.4943 | 0 | -0.0007 | 0.0007 | -0.0007 | 0 | -0.0025 | 0.0025 | -0.0025 | 00:00:00.050 | 00:00:00.050 | 2023-12-01 15:21:14.483 | 3.5202 | 0 | 0 | 0 | 0 | 0 | 0 | 0 | 0 | 24.2 | 24.2 | 24.2 | 0 | 0 | 0 | 0 | 0 | 0
1057 | 47 | 47 | 261 | 6 | 25 | 其它 | 静置 | 2023-12-01 15:21:14.840 | 完成 | 3.6122 | 3.6166 | 3.6166 | 0 | 0 | 0 | 0 | 0 | 0 | 0 | 0 | 0 | 0 | 00:00:00.750 | 00:00:00.750 | 2023-12-01 15:21:15.590 | 0 | 0 | 0 | 0 | 0 | 0 | 0 | 0 | 0 | 24.2 | 24.2 | 24.2 | 0 | 0 | 0 | 0 | 0 | 0
1058 | 48 | 48 | 262 | 6 | 25 | 充电 | 充电 CC | 2023-12-01 15:21:15.736 | 完成 | 3.6363 | 3.6372 | 3.6372 | 10.5031 | 10.4969 | 0.0002 | 0 | -0.0002 | 0.0002 | 0.0007 | 0 | -0.0007 | 0.0007 | 00:00:00.070 | 00:00:00.070 | 2023-12-01 15:21:15.806 | 3.6368 | 0 | 0 | 0 | 0 | 0 | 0 | 0 | 0 | 24.2 | 24.2 | 24.2 | 0 | 0 | 0 | 0 | 0 | 0
1059 | 49 | 49 | 262 | 6 | 25 | 其它 | 静置 | 2023-12-01 15:21:16.240 | 完成 | 3.6187 | 3.6187 | 3.6178 | 0 | 0 | 0 | 0 | 0 | 0 | 0 | 0 | 0 | 0 | 00:00:01.050 | 00:00:01.050 | 2023-12-01 15:21:17.290 | 0 | 0 | 0 | 0 | 0 | 0 | 0 | 0 | 0 | 24.2 | 24.2 | 24.2 | 0 | 0 | 0 | 0 | 0 | 0
1060 | 50 | 50 | 262 | 6 | 25 | 放电 | 放电 DC | 2023-12-01 15:21:17.463 | 完成 | 3.5985 | 3.5985 | 3.5975 | -10.4937 | -10.5059 | 0 | -0.0002 | 0.0002 | -0.0002 | 0 | -0.0007 | 0.0007 | -0.0007 | 00:00:00.070 | 00:00:00.070 | 2023-12-01 15:21:17.533 | 3.598 | 0 | 0 | 0 | 0 | 0 | 0 | 0 | 0 | 24.2 | 24.2 | 24.2 | 0 | 0 | 0 | 0 | 0 | 0
1061 | 51 | 51 | 262 | 6 | 25 | 其它 | 静置 | 2023-12-01 15:21:17.945 | 完成 | 3.6163 | 3.6173 | 3.6173 | 0 | 0 | 0 | 0 | 0 | 0 | 0 | 0 | 0 | 0 | 00:00:01.050 | 00:00:01.050 | 2023-12-01 15:21:18.995 | 0 | 0 | 0 | 0 | 0 | 0 | 0 | 0 | 0 | 24.1 | 24.2 | 24.2 | 0 | 0 | 0 | 0 | 0 | 0
1062 | 52 | 52 | 263 | 6 | 25 | 充电 | 充电 CC | 2023-12-01 15:21:19.138 | 完成 | 3.6561 | 3.6577 | 3.6577 | 20.9967 | 21 | 0.0004 | 0 | -0.0004 | 0.0004 | 0.0014 | 0 | -0.0014 | 0.0014 | 00:00:00.070 | 00:00:00.070 | 2023-12-01 15:21:19.208 | 3.657 | 0 | 0 | 0 | 0 | 0 | 0 | 0 | 0 | 24.1 | 24.1 | 24.1 | 0 | 0 | 0 | 0 | 0 | 0
1063 | 53 | 53 | 263 | 6 | 25 | 其它 | 静置 | 2023-12-01 15:21:19.635 | 完成 | 3.621 | 3.621 | 3.6185 | 0 | 0 | 0 | 0 | 0 | 0 | 0 | 0 | 0 | 0 | 00:00:01.050 | 00:00:01.050 | 2023-12-01 15:21:20.685 | 0 | 0 | 0 | 0 | 0 | 0 | 0 | 0 | 0 | 24.2 | 24.2 | 24.2 | 0 | 0 | 0 | 0 | 0 | 0
1064 | 54 | 54 | 263 | 6 | 25 | 放电 | 放电 DC | 2023-12-01 15:21:20.853 | 完成 | 3.5796 | 3.5796 | 3.578 | -21.0004 | -21.0002 | 0 | -0.0004 | 0.0004 | -0.0004 | 0 | -0.0014 | 0.0014 | -0.0014 | 00:00:00.070 | 00:00:00.070 | 2023-12-01 15:21:20.923 | 3.5787 | 0 | 0 | 0 | 0 | 0 | 0 | 0 | 0 | 24.1 | 24.1 | 24.1 | 0 | 0 | 0 | 0 | 0 | 0
1065 | 55 | 55 | 263 | 6 | 25 | 其它 | 静置 | 2023-12-01 15:21:21.339 | 完成 | 3.615 | 3.6173 | 3.6173 | 0 | 0 | 0 | 0 | 0 | 0 | 0 | 0 | 0 | 0 | 00:00:01.050 | 00:00:01.050 | 2023-12-01 15:21:22.389 | 0 | 0 | 0 | 0 | 0 | 0 | 0 | 0 | 0 | 24.2 | 24.2 | 24.2 | 0 | 0 | 0 | 0 | 0 | 0
1066 | 56 | 56 | 264 | 6 | 25 | 充电 | 充电 CC | 2023-12-01 15:21:22.536 | 完成 | 3.6756 | 3.6777 | 3.6777 | 31.5428 | 31.4988 | 0.0005 | 0 | -0.0005 | 0.0005 | 0.0022 | 0 | -0.0022 | 0.0022 | 00:00:00.070 | 00:00:00.070 | 2023-12-01 15:21:22.606 | 3.6765 | 0 | 0 | 0 | 0 | 0 | 0 | 0 | 0 | 24.1 | 24.1 | 24.2 | 0 | 0 | 0 | 0 | 0 | 0
1067 | 57 | 57 | 264 | 6 | 25 | 其它 | 静置 | 2023-12-01 15:21:23.042 | 完成 | 3.6228 | 3.6228 | 3.6191 | 0 | 0 | 0 | 0 | 0 | 0 | 0 | 0 | 0 | 0 | 00:00:01.050 | 00:00:01.050 | 2023-12-01 15:21:24.092 | 0 | 0 | 0 | 0 | 0 | 0 | 0 | 0 | 0 | 24.2 | 24.2 | 24.2 | 0 | 0 | 0 | 0 | 0 | 0
1068 | 58 | 58 | 264 | 6 | 25 | 放电 | 放电 DC | 2023-12-01 15:21:24.236 | 完成 | 3.5606 | 3.5606 | 3.5581 | -31.5421 | -31.4985 | 0 | -0.0005 | 0.0005 | -0.0005 | 0 | -0.0021 | 0.0021 | -0.0021 | 00:00:00.070 | 00:00:00.070 | 2023-12-01 15:21:24.306 | 3.5596 | 0 | 0 | 0 | 0 | 0 | 0 | 0 | 0 | 24.1 | 24.1 | 24.2 | 0 | 0 | 0 | 0 | 0 | 0
1069 | 59 | 59 | 264 | 6 | 25 | 其它 | 静置 | 2023-12-01 15:21:24.733 | 完成 | 3.6136 | 3.617 | 3.617 | 0 | 0 | 0 | 0 | 0 | 0 | 0 | 0 | 0 | 0 | 00:00:01.050 | 00:00:01.050 | 2023-12-01 15:21:25.783 | 0 | 0 | 0 | 0 | 0 | 0 | 0 | 0 | 0 | 24.1 | 24.2 | 24.2 | 0 | 0 | 0 | 0 | 0 | 0
1070 | 60 | 60 | 265 | 6 | 25 | 充电 | 充电 CC | 2023-12-01 15:21:25.932 | 完成 | 3.6947 | 3.6975 | 3.6975 | 42.0227 | 41.9706 | 0.0008 | 0 | -0.0008 | 0.0008 | 0.003 | 0 | -0.003 | 0.003 | 00:00:00.070 | 00:00:00.070 | 2023-12-01 15:21:26.002 | 3.6963 | 0 | 0 | 0 | 0 | 0 | 0 | 0 | 0 | 24.1 | 24.1 | 24.2 | 0 | 0 | 0 | 0 | 0 | 0
1071 | 61 | 61 | 265 | 6 | 25 | 其它 | 静置 | 2023-12-01 15:21:26.439 | 完成 | 3.6242 | 3.6242 | 3.6194 | 0 | 0 | 0 | 0 | 0 | 0 | 0 | 0 | 0 | 0 | 00:00:01.050 | 00:00:01.050 | 2023-12-01 15:21:27.489 | 0 | 0 | 0 | 0 | 0 | 0 | 0 | 0 | 0 | 24.1 | 24.2 | 24.2 | 0 | 0 | 0 | 0 | 0 | 0
1072 | 62 | 62 | 265 | 6 | 25 | 放电 | 放电 DC | 2023-12-01 15:21:27.641 | 完成 | 3.5415 | 3.5415 | 3.5381 | -41.9808 | -41.9972 | 0 | -0.0008 | 0.0008 | -0.0008 | 0 | -0.0028 | 0.0028 | -0.0028 | 00:00:00.070 | 00:00:00.070 | 2023-12-01 15:21:27.711 | 3.5397 | 0 | 0 | 0 | 0 | 0 | 0 | 0 | 0 | 24.1 | 24.1 | 24.2 | 0 | 0 | 0 | 0 | 0 | 0
1073 | 63 | 63 | 265 | 6 | 25 | 其它 | 静置 | 2023-12-01 15:21:28.131 | 完成 | 3.6122 | 3.6168 | 3.6168 | 0 | 0 | 0 | 0 | 0 | 0 | 0 | 0 | 0 | 0 | 00:00:01.050 | 00:00:01.050 | 2023-12-01 15:21:29.181 | 0 | 0 | 0 | 0 | 0 | 0 | 0 | 0 | 0 | 24.2 | 24.2 | 24.2 | 0 | 0 | 0 | 0 | 0 | 0
1074 | 64 | 64 | 266 | 6 | 25 | 充电 | 充电 CC | 2023-12-01 15:21:29.338 | 完成 | 3.7135 | 3.7174 | 3.7174 | 52.409 | 52.4883 | 0.001 | 0 | -0.001 | 0.001 | 0.0037 | 0 | -0.0037 | 0.0037 | 00:00:00.070 | 00:00:00.070 | 2023-12-01 15:21:29.408 | 3.7163 | 0 | 0 | 0 | 0 | 0 | 0 | 0 | 0 | 24.1 | 24.2 | 24.2 | 0 | 0 | 0 | 0 | 0 | 0
1075 | 65 | 65 | 266 | 6 | 25 | 其它 | 静置 | 2023-12-01 15:21:29.831 | 完成 | 3.6259 | 3.6259 | 3.6201 | 0 | 0 | 0 | 0 | 0 | 0 | 0 | 0 | 0 | 0 | 00:00:01.050 | 00:00:01.050 | 2023-12-01 15:21:30.881 | 0 | 0 | 0 | 0 | 0 | 0 | 0 | 0 | 0 | 24.2 | 24.2 | 24.2 | 0 | 0 | 0 | 0 | 0 | 0
1076 | 66 | 66 | 266 | 6 | 25 | 放电 | 放电 DC | 2023-12-01 15:21:31.037 | 完成 | 3.5227 | 3.5227 | 3.5185 | -52.3634 | -52.5232 | 0 | -0.001 | 0.001 | -0.001 | 0 | -0.0035 | 0.0035 | -0.0035 | 00:00:00.070 | 00:00:00.070 | 2023-12-01 15:21:31.107 | 3.5197 | 0 | 0 | 0 | 0 | 0 | 0 | 0 | 0 | 24.1 | 24.1 | 24.2 | 0 | 0 | 0 | 0 | 0 | 0
1077 | 67 | 67 | 266 | 6 | 25 | 其它 | 静置 | 2023-12-01 15:21:31.535 | 完成 | 3.6108 | 3.6166 | 3.6166 | 0 | 0 | 0 | 0 | 0 | 0 | 0 | 0 | 0 | 0 | 00:00:01.050 | 00:00:01.050 | 2023-12-01 15:21:32.585 | 0 | 0 | 0 | 0 | 0 | 0 | 0 | 0 | 0 | 24.2 | 24.2 | 24.2 | 0 | 0 | 0 | 0 | 0 | 0
1078 | 68 | 68 | 267 | 6 | 25 | 充电 | 充电 CC | 2023-12-01 15:21:32.741 | 完成 | 3.6361 | 3.6373 | 3.6373 | 10.497 | 10.4965 | 0.0002 | 0 | -0.0002 | 0.0002 | 0.001 | 0 | -0.001 | 0.001 | 00:00:00.100 | 00:00:00.100 | 2023-12-01 15:21:32.841 | 3.6366 | 0 | 0 | 0 | 0 | 0 | 0 | 0 | 0 | 24.2 | 24.2 | 24.2 | 0 | 0 | 0 | 0 | 0 | 0
1079 | 69 | 69 | 267 | 6 | 25 | 其它 | 静置 | 2023-12-01 15:21:33.230 | 完成 | 3.6187 | 3.6187 | 3.6177 | 0 | 0 | 0 | 0 | 0 | 0 | 0 | 0 | 0 | 0 | 00:00:01.500 | 00:00:01.500 | 2023-12-01 15:21:34.730 | 0 | 0 | 0 | 0 | 0 | 0 | 0 | 0 | 0 | 24.2 | 24.2 | 24.2 | 0 | 0 | 0 | 0 | 0 | 0
1080 | 70 | 70 | 267 | 6 | 25 | 放电 | 放电 DC | 2023-12-01 15:21:34.944 | 完成 | 3.5984 | 3.5984 | 3.5973 | -10.499 | -10.5012 | 0 | -0.0002 | 0.0002 | -0.0002 | 0 | -0.001 | 0.001 | -0.001 | 00:00:00.100 | 00:00:00.100 | 2023-12-01 15:21:35.044 | 3.598 | 0 | 0 | 0 | 0 | 0 | 0 | 0 | 0 | 24.1 | 24.1 | 24.2 | 0 | 0 | 0 | 0 | 0 | 0
1081 | 71 | 71 | 267 | 6 | 25 | 其它 | 静置 | 2023-12-01 15:21:35.444 | 完成 | 3.6159 | 3.6173 | 3.6173 | 0 | 0 | 0 | 0 | 0 | 0 | 0 | 0 | 0 | 0 | 00:00:01.500 | 00:00:01.500 | 2023-12-01 15:21:36.944 | 0 | 0 | 0 | 0 | 0 | 0 | 0 | 0 | 0 | 24.2 | 24.2 | 24.2 | 0 | 0 | 0 | 0 | 0 | 0
1082 | 72 | 72 | 268 | 6 | 25 | 充电 | 充电 CC | 2023-12-01 15:21:37.135 | 完成 | 3.6561 | 3.658 | 3.658 | 20.9941 | 20.9964 | 0.0005 | 0 | -0.0005 | 0.0005 | 0.0021 | 0 | -0.0021 | 0.0021 | 00:00:00.100 | 00:00:00.100 | 2023-12-01 15:21:37.235 | 3.657 | 0 | 0 | 0 | 0 | 0 | 0 | 0 | 0 | 24.2 | 24.2 | 24.2 | 0 | 0 | 0 | 0 | 0 | 0
1083 | 73 | 73 | 268 | 6 | 25 | 其它 | 静置 | 2023-12-01 15:21:37.636 | 完成 | 3.621 | 3.621 | 3.6184 | 0 | 0 | 0 | 0 | 0 | 0 | 0 | 0 | 0 | 0 | 00:00:01.500 | 00:00:01.500 | 2023-12-01 15:21:39.136 | 0 | 0 | 0 | 0 | 0 | 0 | 0 | 0 | 0 | 24.2 | 24.2 | 24.2 | 0 | 0 | 0 | 0 | 0 | 0
1084 | 74 | 74 | 268 | 6 | 25 | 放电 | 放电 DC | 2023-12-01 15:21:39.336 | 完成 | 3.5794 | 3.5794 | 3.5775 | -20.9895 | -21.0009 | 0 | -0.0005 | 0.0005 | -0.0005 | 0 | -0.002 | 0.002 | -0.002 | 00:00:00.100 | 00:00:00.100 | 2023-12-01 15:21:39.436 | 3.5785 | 0 | 0 | 0 | 0 | 0 | 0 | 0 | 0 | 24.2 | 24.2 | 24.2 | 0 | 0 | 0 | 0 | 0 | 0
1085 | 75 | 75 | 268 | 6 | 25 | 其它 | 静置 | 2023-12-01 15:21:39.835 | 完成 | 3.6147 | 3.6173 | 3.6173 | 0 | 0 | 0 | 0 | 0 | 0 | 0 | 0 | 0 | 0 | 00:00:01.500 | 00:00:01.500 | 2023-12-01 15:21:41.335 | 0 | 0 | 0 | 0 | 0 | 0 | 0 | 0 | 0 | 24.2 | 24.2 | 24.2 | 0 | 0 | 0 | 0 | 0 | 0
1086 | 76 | 76 | 269 | 6 | 25 | 充电 | 充电 CC | 2023-12-01 15:21:41.535 | 完成 | 3.6754 | 3.6782 | 3.6782 | 31.5172 | 31.5011 | 0.0008 | 0 | -0.0008 | 0.0008 | 0.0032 | 0 | -0.0032 | 0.0032 | 00:00:00.100 | 00:00:00.100 | 2023-12-01 15:21:41.635 | 3.677 | 0 | 0 | 0 | 0 | 0 | 0 | 0 | 0 | 24.2 | 24.2 | 24.2 | 0 | 0 | 0 | 0 | 0 | 0
1087 | 77 | 77 | 269 | 6 | 25 | 其它 | 静置 | 2023-12-01 15:21:42.038 | 完成 | 3.6226 | 3.6226 | 3.6189 | 0 | 0 | 0 | 0 | 0 | 0 | 0 | 0 | 0 | 0 | 00:00:01.500 | 00:00:01.500 | 2023-12-01 15:21:43.538 | 0 | 0 | 0 | 0 | 0 | 0 | 0 | 0 | 0 | 24.2 | 24.2 | 24.2 | 0 | 0 | 0 | 0 | 0 | 0
1088 | 78 | 78 | 269 | 6 | 25 | 放电 | 放电 DC | 2023-12-01 15:21:43.747 | 完成 | 3.5604 | 3.5604 | 3.5573 | -31.5265 | -31.4995 | 0 | -0.0008 | 0.0008 | -0.0008 | 0 | -0.0031 | 0.0031 | -0.0031 | 00:00:00.100 | 00:00:00.100 | 2023-12-01 15:21:43.847 | 3.5587 | 0 | 0 | 0 | 0 | 0 | 0 | 0 | 0 | 24.2 | 24.2 | 24.2 | 0 | 0 | 0 | 0 | 0 | 0
1089 | 79 | 79 | 269 | 6 | 25 | 其它 | 静置 | 2023-12-01 15:21:44.243 | 完成 | 3.6135 | 3.6171 | 3.6171 | 0 | 0 | 0 | 0 | 0 | 0 | 0 | 0 | 0 | 0 | 00:00:01.500 | 00:00:01.500 | 2023-12-01 15:21:45.743 | 0 | 0 | 0 | 0 | 0 | 0 | 0 | 0 | 0 | 24.2 | 24.2 | 24.2 | 0 | 0 | 0 | 0 | 0 | 0
1090 | 80 | 80 | 270 | 6 | 25 | 充电 | 充电 CC | 2023-12-01 15:21:45.937 | 完成 | 3.6947 | 3.6984 | 3.6984 | 42.014 | 42.0056 | 0.0011 | 0 | -0.0011 | 0.0011 | 0.0043 | 0 | -0.0043 | 0.0043 | 00:00:00.100 | 00:00:00.100 | 2023-12-01 15:21:46.037 | 3.697 | 0 | 0 | 0 | 0 | 0 | 0 | 0 | 0 | 24.2 | 24.2 | 24.2 | 0 | 0 | 0 | 0 | 0 | 0
1091 | 81 | 81 | 270 | 6 | 25 | 其它 | 静置 | 2023-12-01 15:21:46.442 | 完成 | 3.6243 | 3.6243 | 3.6191 | 0 | 0 | 0 | 0 | 0 | 0 | 0 | 0 | 0 | 0 | 00:00:01.500 | 00:00:01.500 | 2023-12-01 15:21:47.942 | 0 | 0 | 0 | 0 | 0 | 0 | 0 | 0 | 0 | 24.2 | 24.2 | 24.2 | 0 | 0 | 0 | 0 | 0 | 0
1092 | 82 | 82 | 270 | 6 | 25 | 放电 | 放电 DC | 2023-12-01 15:21:48.135 | 完成 | 3.5413 | 3.5413 | 3.5371 | -41.9976 | -42.0183 | 0 | -0.0011 | 0.0011 | -0.0011 | 0 | -0.0041 | 0.0041 | -0.0041 | 00:00:00.100 | 00:00:00.100 | 2023-12-01 15:21:48.235 | 3.5387 | 0 | 0 | 0 | 0 | 0 | 0 | 0 | 0 | 24.2 | 24.2 | 24.2 | 0 | 0 | 0 | 0 | 0 | 0
1093 | 83 | 83 | 270 | 6 | 25 | 其它 | 静置 | 2023-12-01 15:21:48.631 | 完成 | 3.612 | 3.617 | 3.617 | 0 | 0 | 0 | 0 | 0 | 0 | 0 | 0 | 0 | 0 | 00:00:01.500 | 00:00:01.500 | 2023-12-01 15:21:50.131 | 0 | 0 | 0 | 0 | 0 | 0 | 0 | 0 | 0 | 24.2 | 24.2 | 24.2 | 0 | 0 | 0 | 0 | 0 | 0
1094 | 84 | 84 | 271 | 6 | 25 | 充电 | 充电 CC | 2023-12-01 15:21:50.329 | 完成 | 3.7137 | 3.7183 | 3.7183 | 52.4733 | 52.4474 | 0.0014 | 0 | -0.0014 | 0.0014 | 0.0054 | 0 | -0.0054 | 0.0054 | 00:00:00.100 | 00:00:00.100 | 2023-12-01 15:21:50.429 | 3.7163 | 0 | 0 | 0 | 0 | 0 | 0 | 0 | 0 | 24.2 | 24.2 | 24.2 | 0 | 0 | 0 | 0 | 0 | 0
1095 | 85 | 85 | 271 | 6 | 25 | 其它 | 静置 | 2023-12-01 15:21:50.839 | 完成 | 3.6259 | 3.6259 | 3.6196 | 0 | 0 | 0 | 0 | 0 | 0 | 0 | 0 | 0 | 0 | 00:00:01.500 | 00:00:01.500 | 2023-12-01 15:21:52.339 | 0 | 0 | 0 | 0 | 0 | 0 | 0 | 0 | 0 | 24.2 | 24.2 | 24.2 | 0 | 0 | 0 | 0 | 0 | 0
1096 | 86 | 86 | 271 | 6 | 25 | 放电 | 放电 DC | 2023-12-01 15:21:52.537 | 完成 | 3.5222 | 3.5222 | 3.5172 | -52.5009 | -52.4714 | 0 | -0.0014 | 0.0014 | -0.0014 | 0 | -0.0051 | 0.0051 | -0.0051 | 00:00:00.100 | 00:00:00.100 | 2023-12-01 15:21:52.637 | 3.5193 | 0 | 0 | 0 | 0 | 0 | 0 | 0 | 0 | 24.2 | 24.2 | 24.2 | 0 | 0 | 0 | 0 | 0 | 0
1097 | 87 | 87 | 271 | 6 | 25 | 其它 | 静置 | 2023-12-01 15:21:53.041 | 完成 | 3.6105 | 3.6166 | 3.6166 | 0 | 0 | 0 | 0 | 0 | 0 | 0 | 0 | 0 | 0 | 00:00:01.500 | 00:00:01.500 | 2023-12-01 15:21:54.541 | 0 | 0 | 0 | 0 | 0 | 0 | 0 | 0 | 0 | 24.2 | 24.2 | 24.2 | 0 | 0 | 0 | 0 | 0 | 0
1098 | 88 | 88 | 272 | 6 | 25 | 充电 | 充电 CC | 2023-12-01 15:21:54.732 | 完成 | 3.6363 | 3.6382 | 3.6382 | 10.4928 | 10.5017 | 0.0008 | 0 | -0.0008 | 0.0008 | 0.0031 | 0 | -0.0031 | 0.0031 | 00:00:00.300 | 00:00:00.300 | 2023-12-01 15:21:55.032 | 3.6375 | 0 | 0 | 0 | 0 | 0 | 0 | 0 | 0 | 24.2 | 24.2 | 24.2 | 0 | 0 | 0 | 0 | 0 | 0
1099 | 89 | 89 | 272 | 6 | 25 | 其它 | 静置 | 2023-12-01 15:21:55.444 | 完成 | 3.6196 | 3.6196 | 3.6178 | 0 | 0 | 0 | 0 | 0 | 0 | 0 | 0 | 0 | 0 | 00:00:04.500 | 00:00:04.500 | 2023-12-01 15:21:59.944 | 0 | 0 | 0 | 0 | 0 | 0 | 0 | 0 | 0 | 24.2 | 24.2 | 24.2 | 0 | 0 | 0 | 0 | 0 | 0
1100 | 90 | 90 | 272 | 6 | 25 | 放电 | 放电 DC | 2023-12-01 15:22:00.136 | 完成 | 3.5985 | 3.5985 | 3.5966 | -10.4953 | -10.5015 | 0 | -0.0008 | 0.0008 | -0.0008 | 0 | -0.0031 | 0.0031 | -0.0031 | 00:00:00.300 | 00:00:00.300 | 2023-12-01 15:22:00.436 | 3.5973 | 0 | 0 | 0 | 0 | 0 | 0 | 0 | 0 | 24.2 | 24.2 | 24.2 | 0 | 0 | 0 | 0 | 0 | 0
1101 | 91 | 91 | 272 | 6 | 25 | 其它 | 静置 | 2023-12-01 15:22:00.842 | 完成 | 3.6154 | 3.6175 | 3.6175 | 0 | 0 | 0 | 0 | 0 | 0 | 0 | 0 | 0 | 0 | 00:00:04.500 | 00:00:04.500 | 2023-12-01 15:22:05.342 | 0 | 0 | 0 | 0 | 0 | 0 | 0 | 0 | 0 | 24.2 | 24.2 | 24.2 | 0 | 0 | 0 | 0 | 0 | 0
1102 | 92 | 92 | 273 | 6 | 25 | 充电 | 充电 CC | 2023-12-01 15:22:05.538 | 完成 | 3.6561 | 3.6598 | 3.6598 | 20.992 | 20.9975 | 0.0017 | 0 | -0.0017 | 0.0017 | 0.0064 | 0 | -0.0064 | 0.0064 | 00:00:00.300 | 00:00:00.300 | 2023-12-01 15:22:05.838 | 3.6584 | 0 | 0 | 0 | 0 | 0 | 0 | 0 | 0 | 24.2 | 24.1 | 24.2 | 0 | 0 | 0 | 0 | 0 | 0
1103 | 93 | 93 | 273 | 6 | 25 | 其它 | 静置 | 2023-12-01 15:22:06.239 | 完成 | 3.6222 | 3.6222 | 3.6182 | 0 | 0 | 0 | 0 | 0 | 0 | 0 | 0 | 0 | 0 | 00:00:04.500 | 00:00:04.500 | 2023-12-01 15:22:10.739 | 0 | 0 | 0 | 0 | 0 | 0 | 0 | 0 | 0 | 24.2 | 24.2 | 24.2 | 0 | 0 | 0 | 0 | 0 | 0
1104 | 94 | 94 | 273 | 6 | 25 | 放电 | 放电 DC | 2023-12-01 15:22:10.853 | 完成 | 3.5794 | 3.5794 | 3.5757 | -20.988 | -21.0018 | 0 | -0.0017 | 0.0017 | -0.0017 | 0 | -0.0062 | 0.0062 | -0.0062 | 00:00:00.300 | 00:00:00.300 | 2023-12-01 15:22:11.153 | 3.5771 | 0 | 0 | 0 | 0 | 0 | 0 | 0 | 0 | 24.2 | 24.1 | 24.2 | 0 | 0 | 0 | 0 | 0 | 0
1105 | 95 | 95 | 273 | 6 | 25 | 其它 | 静置 | 2023-12-01 15:22:11.535 | 完成 | 3.6135 | 3.6173 | 3.6173 | 0 | 0 | 0 | 0 | 0 | 0 | 0 | 0 | 0 | 0 | 00:00:04.500 | 00:00:04.500 | 2023-12-01 15:22:16.035 | 0 | 0 | 0 | 0 | 0 | 0 | 0 | 0 | 0 | 24.1 | 24.2 | 24.2 | 0 | 0 | 0 | 0 | 0 | 0
1106 | 96 | 96 | 274 | 6 | 25 | 充电 | 充电 CC | 2023-12-01 15:22:16.240 | 完成 | 3.6754 | 3.6809 | 3.6809 | 31.5128 | 31.4993 | 0.0026 | 0 | -0.0026 | 0.0026 | 0.0095 | 0 | -0.0095 | 0.0095 | 00:00:00.300 | 00:00:00.300 | 2023-12-01 15:22:16.540 | 3.6791 | 0 | 0 | 0 | 0 | 0 | 0 | 0 | 0 | 24.2 | 24.1 | 24.2 | 0 | 0 | 0 | 0 | 0 | 0
1107 | 97 | 97 | 274 | 6 | 25 | 其它 | 静置 | 2023-12-01 15:22:16.940 | 完成 | 3.6245 | 3.6245 | 3.6185 | 0 | 0 | 0 | 0 | 0 | 0 | 0 | 0 | 0 | 0 | 00:00:04.500 | 00:00:04.500 | 2023-12-01 15:22:21.440 | 0 | 0 | 0 | 0 | 0 | 0 | 0 | 0 | 0 | 24.2 | 24.2 | 24.2 | 0 | 0 | 0 | 0 | 0 | 0
1108 | 98 | 98 | 274 | 6 | 25 | 放电 | 放电 DC | 2023-12-01 15:22:21.635 | 完成 | 3.5601 | 3.5601 | 3.5546 | -31.5256 | -31.5011 | 0 | -0.0026 | 0.0026 | -0.0026 | 0 | -0.0092 | 0.0092 | -0.0092 | 00:00:00.300 | 00:00:00.300 | 2023-12-01 15:22:21.935 | 3.5564 | 0 | 0 | 0 | 0 | 0 | 0 | 0 | 0 | 24.2 | 24.1 | 24.2 | 0 | 0 | 0 | 0 | 0 | 0
1109 | 99 | 99 | 274 | 6 | 25 | 其它 | 静置 | 2023-12-01 15:22:22.342 | 完成 | 3.6112 | 3.6171 | 3.6171 | 0 | 0 | 0 | 0 | 0 | 0 | 0 | 0 | 0 | 0 | 00:00:04.500 | 00:00:04.500 | 2023-12-01 15:22:26.842 | 0 | 0 | 0 | 0 | 0 | 0 | 0 | 0 | 0 | 24.2 | 24.2 | 24.2 | 0 | 0 | 0 | 0 | 0 | 0
1110 | 100 | 100 | 275 | 6 | 25 | 充电 | 充电 CC | 2023-12-01 15:22:27.036 | 完成 | 3.6946 | 3.7016 | 3.7016 | 42.0224 | 42.0012 | 0.0035 | 0 | -0.0035 | 0.0035 | 0.0129 | 0 | -0.0129 | 0.0129 | 00:00:00.300 | 00:00:00.300 | 2023-12-01 15:22:27.336 | 3.6993 | 0 | 0 | 0 | 0 | 0 | 0 | 0 | 0 | 24.2 | 24.2 | 24.2 | 0 | 0 | 0 | 0 | 0 | 0
1111 | 101 | 101 | 275 | 6 | 25 | 其它 | 静置 | 2023-12-01 15:22:27.737 | 完成 | 3.6268 | 3.6268 | 3.6189 | 0 | 0 | 0 | 0 | 0 | 0 | 0 | 0 | 0 | 0 | 00:00:04.500 | 00:00:04.500 | 2023-12-01 15:22:32.237 | 0 | 0 | 0 | 0 | 0 | 0 | 0 | 0 | 0 | 24.2 | 24.2 | 24.2 | 0 | 0 | 0 | 0 | 0 | 0
1112 | 102 | 102 | 275 | 6 | 25 | 放电 | 放电 DC | 2023-12-01 15:22:32.443 | 完成 | 3.5411 | 3.5411 | 3.5336 | -42.0116 | -41.9996 | 0 | -0.0035 | 0.0035 | -0.0035 | 0 | -0.0123 | 0.0123 | -0.0123 | 00:00:00.300 | 00:00:00.300 | 2023-12-01 15:22:32.743 | 3.536 | 0 | 0 | 0 | 0 | 0 | 0 | 0 | 0 | 24.1 | 24.2 | 24.2 | 0 | 0 | 0 | 0 | 0 | 0
1113 | 103 | 103 | 275 | 6 | 25 | 其它 | 静置 | 2023-12-01 15:22:33.138 | 完成 | 3.6092 | 3.617 | 3.617 | 0 | 0 | 0 | 0 | 0 | 0 | 0 | 0 | 0 | 0 | 00:00:04.500 | 00:00:04.500 | 2023-12-01 15:22:37.638 | 0 | 0 | 0 | 0 | 0 | 0 | 0 | 0 | 0 | 24.2 | 24.2 | 24.2 | 0 | 0 | 0 | 0 | 0 | 0
1114 | 104 | 104 | 276 | 6 | 25 | 充电 | 充电 CC | 2023-12-01 15:22:37.835 | 完成 | 3.7135 | 3.7225 | 3.7225 | 52.4314 | 52.5126 | 0.0043 | 0 | -0.0043 | 0.0043 | 0.0162 | 0 | -0.0162 | 0.0162 | 00:00:00.300 | 00:00:00.300 | 2023-12-01 15:22:38.135 | 3.7193 | 0 | 0 | 0 | 0 | 0 | 0 | 0 | 0 | 24.1 | 24.1 | 24.2 | 0 | 0 | 0 | 0 | 0 | 0
1115 | 105 | 105 | 276 | 6 | 25 | 其它 | 静置 | 2023-12-01 15:22:38.535 | 完成 | 3.6291 | 3.6291 | 3.6191 | 0 | 0 | 0 | 0 | 0 | 0 | 0 | 0 | 0 | 0 | 00:00:04.500 | 00:00:04.500 | 2023-12-01 15:22:43.035 | 0 | 0 | 0 | 0 | 0 | 0 | 0 | 0 | 0 | 24.2 | 24.2 | 24.2 | 0 | 0 | 0 | 0 | 0 | 0
1116 | 106 | 106 | 276 | 6 | 25 | 放电 | 放电 DC | 2023-12-01 15:22:43.239 | 完成 | 3.522 | 3.522 | 3.5125 | -52.4897 | -52.5047 | 0 | -0.0043 | 0.0043 | -0.0043 | 0 | -0.0153 | 0.0153 | -0.0153 | 00:00:00.300 | 00:00:00.300 | 2023-12-01 15:22:43.539 | 3.516 | 0 | 0 | 0 | 0 | 0 | 0 | 0 | 0 | 24.1 | 24.1 | 24.2 | 0 | 0 | 0 | 0 | 0 | 0
1117 | 107 | 107 | 276 | 6 | 25 | 其它 | 静置 | 2023-12-01 15:22:43.939 | 完成 | 3.6073 | 3.6168 | 3.6168 | 0 | 0 | 0 | 0 | 0 | 0 | 0 | 0 | 0 | 0 | 00:00:04.500 | 00:00:04.500 | 2023-12-01 15:22:48.439 | 0 | 0 | 0 | 0 | 0 | 0 | 0 | 0 | 0 | 24.1 | 24.2 | 24.2 | 0 | 0 | 0 | 0 | 0 | 0
1118 | 108 | 108 | 277 | 6 | 25 | 充电 | 充电 CC | 2023-12-01 15:22:48.629 | 完成 | 3.6363 | 3.6389 | 3.6389 | 10.4972 | 10.4979 | 0.0014 | 0 | -0.0014 | 0.0014 | 0.0053 | 0 | -0.0053 | 0.0053 | 00:00:00.500 | 00:00:00.500 | 2023-12-01 15:22:49.129 | 3.638 | 0 | 0 | 0 | 0 | 0 | 0 | 0 | 0 | 24.1 | 24.1 | 24.2 | 0 | 0 | 0 | 0 | 0 | 0
1119 | 109 | 109 | 277 | 6 | 25 | 其它 | 静置 | 2023-12-01 15:22:49.541 | 完成 | 3.6199 | 3.6199 | 3.6177 | 0 | 0 | 0 | 0 | 0 | 0 | 0 | 0 | 0 | 0 | 00:00:07.500 | 00:00:07.500 | 2023-12-01 15:22:57.041 | 0 | 0 | 0 | 0 | 0 | 0 | 0 | 0 | 0 | 24.1 | 24.2 | 24.2 | 0 | 0 | 0 | 0 | 0 | 0
1120 | 110 | 110 | 277 | 6 | 25 | 放电 | 放电 DC | 2023-12-01 15:22:57.251 | 完成 | 3.5984 | 3.5984 | 3.5957 | -10.4933 | -10.5006 | 0 | -0.0014 | 0.0014 | -0.0014 | 0 | -0.0052 | 0.0052 | -0.0052 | 00:00:00.500 | 00:00:00.500 | 2023-12-01 15:22:57.751 | 3.5966 | 0 | 0 | 0 | 0 | 0 | 0 | 0 | 0 | 24.1 | 24.1 | 24.2 | 0 | 0 | 0 | 0 | 0 | 0
1121 | 111 | 111 | 277 | 6 | 25 | 其它 | 静置 | 2023-12-01 15:22:58.141 | 完成 | 3.6147 | 3.6173 | 3.6173 | 0 | 0 | 0 | 0 | 0 | 0 | 0 | 0 | 0 | 0 | 00:00:07.500 | 00:00:07.500 | 2023-12-01 15:23:05.641 | 0 | 0 | 0 | 0 | 0 | 0 | 0 | 0 | 0 | 24.1 | 24.2 | 24.2 | 0 | 0 | 0 | 0 | 0 | 0
1122 | 112 | 112 | 278 | 6 | 25 | 充电 | 充电 CC | 2023-12-01 15:23:05.838 | 完成 | 3.6559 | 3.661 | 3.661 | 21.0128 | 21 | 0.0028 | 0 | -0.0028 | 0.0028 | 0.0106 | 0 | -0.0106 | 0.0106 | 00:00:00.500 | 00:00:00.500 | 2023-12-01 15:23:06.338 | 3.6591 | 0 | 0 | 0 | 0 | 0 | 0 | 0 | 0 | 24.1 | 24.1 | 24.2 | 0 | 0 | 0 | 0 | 0 | 0
1123 | 113 | 113 | 278 | 6 | 25 | 其它 | 静置 | 2023-12-01 15:23:06.740 | 完成 | 3.6231 | 3.6231 | 3.6182 | 0 | 0 | 0 | 0 | 0 | 0 | 0 | 0 | 0 | 0 | 00:00:07.500 | 00:00:07.500 | 2023-12-01 15:23:14.240 | 0 | 0 | 0 | 0 | 0 | 0 | 0 | 0 | 0 | 24.2 | 24.2 | 24.2 | 0 | 0 | 0 | 0 | 0 | 0
1124 | 114 | 114 | 278 | 6 | 25 | 放电 | 放电 DC | 2023-12-01 15:23:14.443 | 完成 | 3.5792 | 3.5792 | 3.5741 | -21.0303 | -20.9993 | 0 | -0.0028 | 0.0028 | -0.0028 | 0 | -0.0104 | 0.0104 | -0.0104 | 00:00:00.500 | 00:00:00.500 | 2023-12-01 15:23:14.943 | 3.5761 | 0 | 0 | 0 | 0 | 0 | 0 | 0 | 0 | 24.1 | 24.1 | 24.2 | 0 | 0 | 0 | 0 | 0 | 0
1125 | 115 | 115 | 278 | 6 | 25 | 其它 | 静置 | 2023-12-01 15:23:15.337 | 完成 | 3.6122 | 3.6171 | 3.6171 | 0 | 0 | 0 | 0 | 0 | 0 | 0 | 0 | 0 | 0 | 00:00:07.500 | 00:00:07.500 | 2023-12-01 15:23:22.837 | 0 | 0 | 0 | 0 | 0 | 0 | 0 | 0 | 0 | 24.1 | 24.2 | 24.2 | 0 | 0 | 0 | 0 | 0 | 0
1126 | 116 | 116 | 279 | 6 | 25 | 充电 | 充电 CC | 2023-12-01 15:23:23.030 | 完成 | 3.6754 | 3.6826 | 3.6826 | 31.5541 | 31.5006 | 0.0043 | 0 | -0.0043 | 0.0043 | 0.016 | 0 | -0.016 | 0.016 | 00:00:00.500 | 00:00:00.500 | 2023-12-01 15:23:23.530 | 3.6798 | 0 | 0 | 0 | 0 | 0 | 0 | 0 | 0 | 24.1 | 24.1 | 24.2 | 0 | 0 | 0 | 0 | 0 | 0
1127 | 117 | 117 | 279 | 6 | 25 | 其它 | 静置 | 2023-12-01 15:23:23.943 | 完成 | 3.6261 | 3.6261 | 3.6185 | 0 | 0 | 0 | 0 | 0 | 0 | 0 | 0 | 0 | 0 | 00:00:07.500 | 00:00:07.500 | 2023-12-01 15:23:31.443 | 0 | 0 | 0 | 0 | 0 | 0 | 0 | 0 | 0 | 24.1 | 24.2 | 24.2 | 0 | 0 | 0 | 0 | 0 | 0
1128 | 118 | 118 | 279 | 6 | 25 | 放电 | 放电 DC | 2023-12-01 15:23:31.638 | 完成 | 3.5601 | 3.5601 | 3.5525 | -31.5548 | -31.5006 | 0 | -0.0043 | 0.0043 | -0.0043 | 0 | -0.0155 | 0.0155 | -0.0155 | 00:00:00.500 | 00:00:00.500 | 2023-12-01 15:23:32.138 | 3.5553 | 0 | 0 | 0 | 0 | 0 | 0 | 0 | 0 | 24.1 | 24.1 | 24.2 | 0 | 0 | 0 | 0 | 0 | 0
1129 | 119 | 119 | 279 | 6 | 25 | 其它 | 静置 | 2023-12-01 15:23:32.539 | 完成 | 3.6096 | 3.6171 | 3.617 | 0 | 0 | 0 | 0 | 0 | 0 | 0 | 0 | 0 | 0 | 00:00:07.500 | 00:00:07.500 | 2023-12-01 15:23:40.039 | 0 | 0 | 0 | 0 | 0 | 0 | 0 | 0 | 0 | 24.2 | 24.2 | 24.2 | 0 | 0 | 0 | 0 | 0 | 0
1130 | 120 | 120 | 280 | 6 | 25 | 充电 | 充电 CC | 2023-12-01 15:23:40.235 | 完成 | 3.6946 | 3.7039 | 3.7039 | 42.0145 | 41.9676 | 0.0057 | 0 | -0.0057 | 0.0057 | 0.0214 | 0 | -0.0214 | 0.0214 | 00:00:00.500 | 00:00:00.500 | 2023-12-01 15:23:40.735 | 3.7007 | 0 | 0 | 0 | 0 | 0 | 0 | 0 | 0 | 24.1 | 24.1 | 24.1 | 0 | 0 | 0 | 0 | 0 | 0
1131 | 121 | 121 | 280 | 6 | 25 | 其它 | 静置 | 2023-12-01 15:23:41.142 | 完成 | 3.6289 | 3.6289 | 3.6189 | 0 | 0 | 0 | 0 | 0 | 0 | 0 | 0 | 0 | 0 | 00:00:07.500 | 00:00:07.500 | 2023-12-01 15:23:48.642 | 0 | 0 | 0 | 0 | 0 | 0 | 0 | 0 | 0 | 24.1 | 24.1 | 24.2 | 0 | 0 | 0 | 0 | 0 | 0
1132 | 122 | 122 | 280 | 6 | 25 | 放电 | 放电 DC | 2023-12-01 15:23:48.833 | 完成 | 3.5409 | 3.5409 | 3.5309 | -42.0098 | -42.0031 | 0 | -0.0057 | 0.0057 | -0.0057 | 0 | -0.0206 | 0.0206 | -0.0206 | 00:00:00.500 | 00:00:00.500 | 2023-12-01 15:23:49.333 | 3.5346 | 0 | 0 | 0 | 0 | 0 | 0 | 0 | 0 | 24.1 | 24.1 | 24.1 | 0 | 0 | 0 | 0 | 0 | 0
1133 | 123 | 123 | 280 | 6 | 25 | 其它 | 静置 | 2023-12-01 15:23:49.740 | 完成 | 3.6071 | 3.6168 | 3.6168 | 0 | 0 | 0 | 0 | 0 | 0 | 0 | 0 | 0 | 0 | 00:00:07.500 | 00:00:07.500 | 2023-12-01 15:23:57.240 | 0 | 0 | 0 | 0 | 0 | 0 | 0 | 0 | 0 | 24.1 | 24.2 | 24.2 | 0 | 0 | 0 | 0 | 0 | 0
1134 | 124 | 124 | 281 | 6 | 25 | 充电 | 充电 CC | 2023-12-01 15:23:57.451 | 完成 | 3.7135 | 3.7253 | 3.7253 | 52.5101 | 52.5214 | 0.0072 | 0 | -0.0072 | 0.0072 | 0.0271 | 0 | -0.0271 | 0.0271 | 00:00:00.500 | 00:00:00.500 | 2023-12-01 15:23:57.951 | 3.7212 | 0 | 0 | 0 | 0 | 0 | 0 | 0 | 0 | 24.1 | 24.1 | 24.1 | 0 | 0 | 0 | 0 | 0 | 0
1135 | 125 | 125 | 281 | 6 | 25 | 其它 | 静置 | 2023-12-01 15:23:58.338 | 完成 | 3.6314 | 3.6314 | 3.6191 | 0 | 0 | 0 | 0 | 0 | 0 | 0 | 0 | 0 | 0 | 00:00:07.500 | 00:00:07.500 | 2023-12-01 15:24:05.838 | 0 | 0 | 0 | 0 | 0 | 0 | 0 | 0 | 0 | 24.1 | 24.2 | 24.2 | 0 | 0 | 0 | 0 | 0 | 0
1136 | 126 | 126 | 281 | 6 | 25 | 放电 | 放电 DC | 2023-12-01 15:24:06.033 | 完成 | 3.5218 | 3.5218 | 3.5092 | -52.5082 | -52.5009 | 0 | -0.0072 | 0.0072 | -0.0072 | 0 | -0.0256 | 0.0256 | -0.0256 | 00:00:00.500 | 00:00:00.500 | 2023-12-01 15:24:06.533 | 3.5137 | 0 | 0 | 0 | 0 | 0 | 0 | 0 | 0 | 24.1 | 24.1 | 24.1 | 0 | 0 | 0 | 0 | 0 | 0
1137 | 127 | 127 | 281 | 6 | 25 | 其它 | 静置 | 2023-12-01 15:24:06.934 | 完成 | 3.6045 | 3.6166 | 3.6166 | 0 | 0 | 0 | 0 | 0 | 0 | 0 | 0 | 0 | 0 | 00:00:07.500 | 00:00:07.500 | 2023-12-01 15:24:14.434 | 0 | 0 | 0 | 0 | 0 | 0 | 0 | 0 | 0 | 24.1 | 24.1 | 24.2 | 0 | 0 | 0 | 0 | 0 | 0
1138 | 128 | 128 | 282 | 6 | 25 | 充电 | 充电 CC | 2023-12-01 15:24:14.636 | 完成 | 3.6361 | 3.6391 | 3.6391 | 10.4963 | 10.5004 | 0.002 | 0 | -0.002 | 0.002 | 0.0074 | 0 | -0.0074 | 0.0074 | 00:00:00.700 | 00:00:00.700 | 2023-12-01 15:24:15.336 | 3.6382 | 0 | 0 | 0 | 0 | 0 | 0 | 0 | 0 | 24.1 | 24.2 | 24.2 | 0 | 0 | 0 | 0 | 0 | 0
1139 | 129 | 129 | 282 | 6 | 25 | 其它 | 静置 | 2023-12-01 15:24:15.741 | 完成 | 3.6201 | 3.6201 | 3.6175 | 0 | 0 | 0 | 0 | 0 | 0 | 0 | 0 | 0 | 0 | 00:00:10.500 | 00:00:10.500 | 2023-12-01 15:24:26.241 | 0 | 0 | 0 | 0 | 0 | 0 | 0 | 0 | 0 | 24.2 | 24.2 | 24.2 | 0 | 0 | 0 | 0 | 0 | 0
1140 | 130 | 130 | 282 | 6 | 25 | 放电 | 放电 DC | 2023-12-01 15:24:26.443 | 完成 | 3.5982 | 3.5982 | 3.595 | -10.4954 | -10.5006 | 0 | -0.002 | 0.002 | -0.002 | 0 | -0.0073 | 0.0073 | -0.0073 | 00:00:00.700 | 00:00:00.700 | 2023-12-01 15:24:27.143 | 3.5959 | 0 | 0 | 0 | 0 | 0 | 0 | 0 | 0 | 24.1 | 24.1 | 24.1 | 0 | 0 | 0 | 0 | 0 | 0
1141 | 131 | 131 | 282 | 6 | 25 | 其它 | 静置 | 2023-12-01 15:24:27.535 | 完成 | 3.614 | 3.6171 | 3.6171 | 0 | 0 | 0 | 0 | 0 | 0 | 0 | 0 | 0 | 0 | 00:00:10.500 | 00:00:10.500 | 2023-12-01 15:24:38.035 | 0 | 0 | 0 | 0 | 0 | 0 | 0 | 0 | 0 | 24.1 | 24.1 | 24.2 | 0 | 0 | 0 | 0 | 0 | 0
1142 | 132 | 132 | 283 | 6 | 25 | 充电 | 充电 CC | 2023-12-01 15:24:38.237 | 完成 | 3.6558 | 3.6617 | 3.6617 | 21.0163 | 20.9995 | 0.004 | 0 | -0.004 | 0.004 | 0.0149 | 0 | -0.0149 | 0.0149 | 00:00:00.700 | 00:00:00.700 | 2023-12-01 15:24:38.937 | 3.6598 | 0 | 0 | 0 | 0 | 0 | 0 | 0 | 0 | 24.1 | 24.1 | 24.1 | 0 | 0 | 0 | 0 | 0 | 0
1143 | 133 | 133 | 283 | 6 | 25 | 其它 | 静置 | 2023-12-01 15:24:39.342 | 完成 | 3.624 | 3.624 | 3.618 | 0 | 0 | 0 | 0 | 0 | 0 | 0 | 0 | 0 | 0 | 00:00:10.500 | 00:00:10.500 | 2023-12-01 15:24:49.842 | 0 | 0 | 0 | 0 | 0 | 0 | 0 | 0 | 0 | 24.1 | 24.2 | 24.2 | 0 | 0 | 0 | 0 | 0 | 0
1144 | 134 | 134 | 283 | 6 | 25 | 放电 | 放电 DC | 2023-12-01 15:24:50.042 | 完成 | 3.5792 | 3.5792 | 3.5729 | -21.0301 | -21.0016 | 0 | -0.004 | 0.004 | -0.004 | 0 | -0.0145 | 0.0145 | -0.0145 | 00:00:00.700 | 00:00:00.700 | 2023-12-01 15:24:50.742 | 3.575 | 0 | 0 | 0 | 0 | 0 | 0 | 0 | 0 | 24.1 | 24.1 | 24.2 | 0 | 0 | 0 | 0 | 0 | 0
1145 | 135 | 135 | 283 | 6 | 25 | 其它 | 静置 | 2023-12-01 15:24:51.134 | 完成 | 3.611 | 3.617 | 3.6168 | 0 | 0 | 0 | 0 | 0 | 0 | 0 | 0 | 0 | 0 | 00:00:10.500 | 00:00:10.500 | 2023-12-01 15:25:01.634 | 0 | 0 | 0 | 0 | 0 | 0 | 0 | 0 | 0 | 24.1 | 24.1 | 24.2 | 0 | 0 | 0 | 0 | 0 | 0
1146 | 136 | 136 | 284 | 6 | 25 | 充电 | 充电 CC | 2023-12-01 15:25:01.850 | 完成 | 3.6751 | 3.6839 | 3.6839 | 31.5396 | 31.4997 | 0.0061 | 0 | -0.0061 | 0.0061 | 0.0225 | 0 | -0.0225 | 0.0225 | 00:00:00.700 | 00:00:00.700 | 2023-12-01 15:25:02.550 | 3.6809 | 0 | 0 | 0 | 0 | 0 | 0 | 0 | 0 | 24.1 | 24.1 | 24.1 | 0 | 0 | 0 | 0 | 0 | 0
1147 | 137 | 137 | 284 | 6 | 25 | 其它 | 静置 | 2023-12-01 15:25:02.936 | 完成 | 3.627 | 3.627 | 3.6184 | 0 | 0 | 0 | 0 | 0 | 0 | 0 | 0 | 0 | 0 | 00:00:10.500 | 00:00:10.500 | 2023-12-01 15:25:13.436 | 0 | 0 | 0 | 0 | 0 | 0 | 0 | 0 | 0 | 24.1 | 24.2 | 24.2 | 0 | 0 | 0 | 0 | 0 | 0
1148 | 138 | 138 | 284 | 6 | 25 | 放电 | 放电 DC | 2023-12-01 15:25:13.638 | 完成 | 3.5599 | 3.5599 | 3.5508 | -31.5258 | -31.495 | 0 | -0.0061 | 0.0061 | -0.0061 | 0 | -0.0217 | 0.0217 | -0.0217 | 00:00:00.700 | 00:00:00.700 | 2023-12-01 15:25:14.338 | 3.5538 | 0 | 0 | 0 | 0 | 0 | 0 | 0 | 0 | 24.1 | 24.1 | 24.1 | 0 | 0 | 0 | 0 | 0 | 0
1149 | 139 | 139 | 284 | 6 | 25 | 其它 | 静置 | 2023-12-01 15:25:14.738 | 完成 | 3.6082 | 3.6168 | 3.6168 | 0 | 0 | 0 | 0 | 0 | 0 | 0 | 0 | 0 | 0 | 00:00:10.500 | 00:00:10.500 | 2023-12-01 15:25:25.238 | 0 | 0 | 0 | 0 | 0 | 0 | 0 | 0 | 0 | 24.1 | 24.2 | 24.2 | 0 | 0 | 0 | 0 | 0 | 0
1150 | 140 | 140 | 285 | 6 | 25 | 充电 | 充电 CC | 2023-12-01 15:25:25.453 | 完成 | 3.6942 | 3.7058 | 3.7058 | 42.0051 | 41.9776 | 0.0081 | 0 | -0.0081 | 0.0081 | 0.0302 | 0 | -0.0302 | 0.0302 | 00:00:00.700 | 00:00:00.700 | 2023-12-01 15:25:26.153 | 3.7021 | 0 | 0 | 0 | 0 | 0 | 0 | 0 | 0 | 24.1 | 24.1 | 24.1 | 0 | 0 | 0 | 0 | 0 | 0
1151 | 141 | 141 | 285 | 6 | 25 | 其它 | 静置 | 2023-12-01 15:25:26.538 | 完成 | 3.6301 | 3.6301 | 3.6187 | 0 | 0 | 0 | 0 | 0 | 0 | 0 | 0 | 0 | 0 | 00:00:10.500 | 00:00:10.500 | 2023-12-01 15:25:37.038 | 0 | 0 | 0 | 0 | 0 | 0 | 0 | 0 | 0 | 24.1 | 24.1 | 24.2 | 0 | 0 | 0 | 0 | 0 | 0
1152 | 142 | 142 | 285 | 6 | 25 | 放电 | 放电 DC | 2023-12-01 15:25:37.234 | 完成 | 3.5408 | 3.5408 | 3.5285 | -42.0105 | -42.0041 | 0 | -0.0081 | 0.0081 | -0.0081 | 0 | -0.0288 | 0.0288 | -0.0288 | 00:00:00.700 | 00:00:00.700 | 2023-12-01 15:25:37.934 | 3.5325 | 0 | 0 | 0 | 0 | 0 | 0 | 0 | 0 | 24.1 | 24.1 | 24.1 | 0 | 0 | 0 | 0 | 0 | 0
1153 | 143 | 143 | 285 | 6 | 25 | 其它 | 静置 | 2023-12-01 15:25:38.336 | 完成 | 3.6052 | 3.6166 | 3.6166 | 0 | 0 | 0 | 0 | 0 | 0 | 0 | 0 | 0 | 0 | 00:00:10.500 | 00:00:10.500 | 2023-12-01 15:25:48.836 | 0 | 0 | 0 | 0 | 0 | 0 | 0 | 0 | 0 | 24.1 | 24.2 | 24.2 | 0 | 0 | 0 | 0 | 0 | 0
1154 | 144 | 144 | 286 | 6 | 25 | 充电 | 充电 CC | 2023-12-01 15:25:49.034 | 完成 | 3.7133 | 3.7276 | 3.7276 | 52.5102 | 52.5196 | 0.0102 | 0 | -0.0102 | 0.0102 | 0.0379 | 0 | -0.0379 | 0.0379 | 00:00:00.700 | 00:00:00.700 | 2023-12-01 15:25:49.734 | 3.723 | 0 | 0 | 0 | 0 | 0 | 0 | 0 | 0 | 24.1 | 24.1 | 24.1 | 0 | 0 | 0 | 0 | 0 | 0
1155 | 145 | 145 | 286 | 6 | 25 | 其它 | 静置 | 2023-12-01 15:25:50.137 | 完成 | 3.6333 | 3.6333 | 3.6191 | 0 | 0 | 0 | 0 | 0 | 0 | 0 | 0 | 0 | 0 | 00:00:10.500 | 00:00:10.500 | 2023-12-01 15:26:00.637 | 0 | 0 | 0 | 0 | 0 | 0 | 0 | 0 | 0 | 24.1 | 24.1 | 24.2 | 0 | 0 | 0 | 0 | 0 | 0
1156 | 146 | 146 | 286 | 6 | 25 | 放电 | 放电 DC | 2023-12-01 15:26:00.838 | 完成 | 3.5218 | 3.5218 | 3.5065 | -52.4959 | -52.5088 | 0 | -0.0102 | 0.0102 | -0.0102 | 0 | -0.0358 | 0.0358 | -0.0358 | 00:00:00.700 | 00:00:00.700 | 2023-12-01 15:26:01.538 | 3.5114 | 0 | 0 | 0 | 0 | 0 | 0 | 0 | 0 | 24.1 | 24.1 | 24.1 | 0 | 0 | 0 | 0 | 0 | 0
1157 | 147 | 147 | 286 | 6 | 25 | 其它 | 静置 | 2023-12-01 15:26:01.924 | 完成 | 3.6024 | 3.6164 | 3.6163 | 0 | 0 | 0 | 0 | 0 | 0 | 0 | 0 | 0 | 0 | 00:00:10.500 | 00:00:10.500 | 2023-12-01 15:26:12.424 | 0 | 0 | 0 | 0 | 0 | 0 | 0 | 0 | 0 | 24.1 | 24.2 | 24.2 | 0 | 0 | 0 | 0 | 0 | 0
1158 | 148 | 148 | 287 | 6 | 25 | 充电 | 充电 CC | 2023-12-01 15:26:12.543 | 完成 | 3.6357 | 3.6394 | 3.6394 | 10.4983 | 10.4972 | 0.0028 | 0 | -0.0028 | 0.0028 | 0.0106 | 0 | -0.0106 | 0.0106 | 00:00:01.000 | 00:00:01.000 | 2023-12-01 15:26:13.543 | 3.6382 | 0 | 0 | 0 | 0 | 0 | 0 | 0 | 0 | 24.1 | 24.1 | 24.1 | 0 | 0 | 0 | 0 | 0 | 0
1159 | 149 | 149 | 287 | 6 | 25 | 其它 | 静置 | 2023-12-01 15:26:13.941 | 完成 | 3.6205 | 3.6205 | 3.6173 | 0 | 0 | 0 | 0 | 0 | 0 | 0 | 0 | 0 | 0 | 00:00:15.000 | 00:00:15.000 | 2023-12-01 15:26:28.941 | 0 | 0 | 0 | 0 | 0 | 0 | 0 | 0 | 0 | 24.1 | 24.2 | 24.2 | 0 | 0 | 0 | 0 | 0 | 0
1160 | 150 | 150 | 287 | 6 | 25 | 放电 | 放电 DC | 2023-12-01 15:26:29.135 | 完成 | 3.598 | 3.598 | 3.594 | -10.4919 | -10.5 | 0 | -0.0028 | 0.0028 | -0.0028 | 0 | -0.0104 | 0.0104 | -0.0104 | 00:00:01.000 | 00:00:01.000 | 2023-12-01 15:26:30.135 | 3.5954 | 0 | 0 | 0 | 0 | 0 | 0 | 0 | 0 | 24.1 | 24.1 | 24.1 | 0 | 0 | 0 | 0 | 0 | 0
1161 | 151 | 151 | 287 | 6 | 25 | 其它 | 静置 | 2023-12-01 15:26:30.539 | 完成 | 3.6131 | 3.6168 | 3.6168 | 0 | 0 | 0 | 0 | 0 | 0 | 0 | 0 | 0 | 0 | 00:00:15.000 | 00:00:15.000 | 2023-12-01 15:26:45.539 | 0 | 0 | 0 | 0 | 0 | 0 | 0 | 0 | 0 | 24.1 | 24.2 | 24.2 | 0 | 0 | 0 | 0 | 0 | 0
1162 | 152 | 152 | 288 | 6 | 25 | 充电 | 充电 CC | 2023-12-01 15:26:45.738 | 完成 | 3.6556 | 3.6628 | 3.6628 | 20.9981 | 20.9978 | 0.0057 | 0 | -0.0057 | 0.0057 | 0.0213 | 0 | -0.0213 | 0.0213 | 00:00:01.000 | 00:00:01.000 | 2023-12-01 15:26:46.738 | 3.6603 | 0 | 0 | 0 | 0 | 0 | 0 | 0 | 0 | 24.1 | 24.1 | 24.1 | 0 | 0 | 0 | 0 | 0 | 0
1163 | 153 | 153 | 288 | 6 | 25 | 其它 | 静置 | 2023-12-01 15:26:47.143 | 完成 | 3.6249 | 3.6249 | 3.618 | 0 | 0 | 0 | 0 | 0 | 0 | 0 | 0 | 0 | 0 | 00:00:15.000 | 00:00:15.000 | 2023-12-01 15:27:02.143 | 0 | 0 | 0 | 0 | 0 | 0 | 0 | 0 | 0 | 24.1 | 24.1 | 24.2 | 0 | 0 | 0 | 0 | 0 | 0
1164 | 154 | 154 | 288 | 6 | 25 | 放电 | 放电 DC | 2023-12-01 15:27:02.336 | 完成 | 3.579 | 3.579 | 3.5715 | -20.9965 | -20.9986 | 0 | -0.0057 | 0.0057 | -0.0057 | 0 | -0.0208 | 0.0208 | -0.0208 | 00:00:01.000 | 00:00:01.000 | 2023-12-01 15:27:03.336 | 3.5741 | 0 | 0 | 0 | 0 | 0 | 0 | 0 | 0 | 24.1 | 24.1 | 24.1 | 0 | 0 | 0 | 0 | 0 | 0
1165 | 155 | 155 | 288 | 6 | 25 | 其它 | 静置 | 2023-12-01 15:27:03.732 | 完成 | 3.6098 | 3.6166 | 3.6166 | 0 | 0 | 0 | 0 | 0 | 0 | 0 | 0 | 0 | 0 | 00:00:15.000 | 00:00:15.000 | 2023-12-01 15:27:18.732 | 0 | 0 | 0 | 0 | 0 | 0 | 0 | 0 | 0 | 24.1 | 24.1 | 24.2 | 0 | 0 | 0 | 0 | 0 | 0
1166 | 156 | 156 | 289 | 6 | 25 | 充电 | 充电 CC | 2023-12-01 15:27:18.951 | 完成 | 3.6749 | 3.6858 | 3.6858 | 31.5273 | 31.4974 | 0.0087 | 0 | -0.0087 | 0.0087 | 0.0322 | 0 | -0.0322 | 0.0322 | 00:00:01.000 | 00:00:01.000 | 2023-12-01 15:27:19.951 | 3.6823 | 0 | 0 | 0 | 0 | 0 | 0 | 0 | 0 | 24.1 | 24.1 | 24.1 | 0 | 0 | 0 | 0 | 0 | 0
1167 | 157 | 157 | 289 | 6 | 25 | 其它 | 静置 | 2023-12-01 15:27:20.339 | 完成 | 3.6287 | 3.6287 | 3.6184 | 0 | 0 | 0 | 0 | 0 | 0 | 0 | 0 | 0 | 0 | 00:00:15.000 | 00:00:15.000 | 2023-12-01 15:27:35.339 | 0 | 0 | 0 | 0 | 0 | 0 | 0 | 0 | 0 | 24.1 | 24.1 | 24.2 | 0 | 0 | 0 | 0 | 0 | 0
1168 | 158 | 158 | 289 | 6 | 25 | 放电 | 放电 DC | 2023-12-01 15:27:35.458 | 完成 | 3.5599 | 3.5599 | 3.5485 | -31.5408 | -31.499 | 0 | -0.0087 | 0.0087 | -0.0087 | 0 | -0.031 | 0.031 | -0.031 | 00:00:01.000 | 00:00:01.000 | 2023-12-01 15:27:36.458 | 3.5522 | 0 | 0 | 0 | 0 | 0 | 0 | 0 | 0 | 24.1 | 24.1 | 24.1 | 0 | 0 | 0 | 0 | 0 | 0
1169 | 159 | 159 | 289 | 6 | 25 | 其它 | 静置 | 2023-12-01 15:27:36.840 | 完成 | 3.6064 | 3.6164 | 3.6164 | 0 | 0 | 0 | 0 | 0 | 0 | 0 | 0 | 0 | 0 | 00:00:15.000 | 00:00:15.000 | 2023-12-01 15:27:51.840 | 0 | 0 | 0 | 0 | 0 | 0 | 0 | 0 | 0 | 24.1 | 24.1 | 24.2 | 0 | 0 | 0 | 0 | 0 | 0
1170 | 160 | 160 | 290 | 6 | 25 | 充电 | 充电 CC | 2023-12-01 15:27:52.047 | 完成 | 3.6942 | 3.7083 | 3.7083 | 42.0143 | 42.0009 | 0.0115 | 0 | -0.0115 | 0.0115 | 0.0432 | 0 | -0.0432 | 0.0432 | 00:00:01.000 | 00:00:01.000 | 2023-12-01 15:27:53.047 | 3.7035 | 0 | 0 | 0 | 0 | 0 | 0 | 0 | 0 | 24.1 | 24.1 | 24.1 | 0 | 0 | 0 | 0 | 0 | 0
1171 | 161 | 161 | 290 | 6 | 25 | 其它 | 静置 | 2023-12-01 15:27:53.455 | 完成 | 3.6324 | 3.6324 | 3.6187 | 0 | 0 | 0 | 0 | 0 | 0 | 0 | 0 | 0 | 0 | 00:00:15.000 | 00:00:15.000 | 2023-12-01 15:28:08.455 | 0 | 0 | 0 | 0 | 0 | 0 | 0 | 0 | 0 | 24.1 | 24.1 | 24.2 | 0 | 0 | 0 | 0 | 0 | 0
1172 | 162 | 162 | 290 | 6 | 25 | 放电 | 放电 DC | 2023-12-01 15:28:08.637 | 完成 | 3.5408 | 3.5408 | 3.5257 | -41.9743 | -42.0485 | 0 | -0.0115 | 0.0115 | -0.0115 | 0 | -0.0412 | 0.0412 | -0.0412 | 00:00:01.000 | 00:00:01.000 | 2023-12-01 15:28:09.637 | 3.5306 | 0 | 0 | 0 | 0 | 0 | 0 | 0 | 0 | 24.1 | 24.1 | 24.1 | 0 | 0 | 0 | 0 | 0 | 0
1173 | 163 | 163 | 290 | 6 | 25 | 其它 | 静置 | 2023-12-01 15:28:10.041 | 完成 | 3.6027 | 3.6163 | 3.6161 | 0 | 0 | 0 | 0 | 0 | 0 | 0 | 0 | 0 | 0 | 00:00:15.000 | 00:00:15.000 | 2023-12-01 15:28:25.041 | 0 | 0 | 0 | 0 | 0 | 0 | 0 | 0 | 0 | 24.1 | 24.1 | 24.2 | 0 | 0 | 0 | 0 | 0 | 0
1174 | 164 | 164 | 291 | 6 | 25 | 充电 | 充电 CC | 2023-12-01 15:28:25.250 | 完成 | 3.7132 | 3.7307 | 3.7307 | 52.4906 | 52.5065 | 0.0145 | 0 | -0.0145 | 0.0145 | 0.0543 | 0 | -0.0543 | 0.0543 | 00:00:01.000 | 00:00:01.000 | 2023-12-01 15:28:26.250 | 3.7249 | 0 | 0 | 0 | 0 | 0 | 0 | 0 | 0 | 24.1 | 24.1 | 24.1 | 0 | 0 | 0 | 0 | 0 | 0
1175 | 165 | 165 | 291 | 6 | 25 | 其它 | 静置 | 2023-12-01 15:28:26.637 | 完成 | 3.6359 | 3.6359 | 3.6191 | 0 | 0 | 0 | 0 | 0 | 0 | 0 | 0 | 0 | 0 | 00:00:15.000 | 00:00:15.000 | 2023-12-01 15:28:41.637 | 0 | 0 | 0 | 0 | 0 | 0 | 0 | 0 | 0 | 24.1 | 24.1 | 24.2 | 0 | 0 | 0 | 0 | 0 | 0
1176 | 166 | 166 | 291 | 6 | 25 | 放电 | 放电 DC | 2023-12-01 15:28:41.836 | 完成 | 3.5216 | 3.5216 | 3.503 | -52.4945 | -52.5005 | 0 | -0.0145 | 0.0145 | -0.0145 | 0 | -0.0511 | 0.0511 | -0.0511 | 00:00:01.000 | 00:00:01.000 | 2023-12-01 15:28:42.836 | 3.509 | 0 | 0 | 0 | 0 | 0 | 0 | 0 | 0 | 24.1 | 24.1 | 24.1 | 0 | 0 | 0 | 0 | 0 | 0
1177 | 167 | 167 | 291 | 6 | 25 | 其它 | 静置 | 2023-12-01 15:28:43.238 | 完成 | 3.5992 | 3.6159 | 3.6159 | 0 | 0 | 0 | 0 | 0 | 0 | 0 | 0 | 0 | 0 | 00:00:15.000 | 00:00:15.000 | 2023-12-01 15:28:58.238 | 0 | 0 | 0 | 0 | 0 | 0 | 0 | 0 | 0 | 24.1 | 24.1 | 24.2 | 0 | 0 | 0 | 0 | 0 | 0
1178 | 168 | 168 | 292 | 6 | 25 | 充电 | 充电 CC | 2023-12-01 15:28:58.446 | 完成 | 3.6354 | 3.6421 | 3.6421 | 10.4911 | 10.4998 | 0.0087 | 0 | -0.0087 | 0.0087 | 0.0318 | 0 | -0.0318 | 0.0318 | 00:00:03.000 | 00:00:03.000 | 2023-12-01 15:29:01.446 | 3.6401 | 0 | 0 | 0 | 0 | 0 | 0 | 0 | 0 | 24.1 | 24.1 | 24.1 | 0 | 0 | 0 | 0 | 0 | 0
1179 | 169 | 169 | 292 | 6 | 25 | 其它 | 静置 | 2023-12-01 15:29:01.837 | 完成 | 3.6228 | 3.6228 | 3.6175 | 0 | 0 | 0 | 0 | 0 | 0 | 0 | 0 | 0 | 0 | 00:00:45.000 | 00:00:45.000 | 2023-12-01 15:29:46.837 | 0 | 0 | 0 | 0 | 0 | 0 | 0 | 0 | 0 | 24.1 | 24.1 | 24.2 | 0 | 0 | 0 | 0 | 0 | 0
1180 | 170 | 170 | 292 | 6 | 25 | 放电 | 放电 DC | 2023-12-01 15:29:47.049 | 完成 | 3.598 | 3.598 | 3.5913 | -10.4911 | -10.498 | 0 | -0.0087 | 0.0087 | -0.0087 | 0 | -0.0314 | 0.0314 | -0.0314 | 00:00:03.000 | 00:00:03.000 | 2023-12-01 15:29:50.049 | 3.5933 | 0 | 0 | 0 | 0 | 0 | 0 | 0 | 0 | 24 | 24 | 24.1 | 0 | 0 | 0 | 0 | 0 | 0
1181 | 171 | 171 | 292 | 6 | 25 | 其它 | 静置 | 2023-12-01 15:29:50.438 | 完成 | 3.6106 | 3.6166 | 3.6166 | 0 | 0 | 0 | 0 | 0 | 0 | 0 | 0 | 0 | 0 | 00:00:45.000 | 00:00:45.000 | 2023-12-01 15:30:35.438 | 0 | 0 | 0 | 0 | 0 | 0 | 0 | 0 | 0 | 24 | 24 | 24.1 | 0 | 0 | 0 | 0 | 0 | 0
1182 | 172 | 172 | 293 | 6 | 25 | 充电 | 充电 CC | 2023-12-01 15:30:35.635 | 完成 | 3.6556 | 3.6684 | 3.6684 | 20.9978 | 21.0004 | 0.0174 | 0 | -0.0174 | 0.0174 | 0.0641 | 0 | -0.0641 | 0.0641 | 00:00:03.000 | 00:00:03.000 | 2023-12-01 15:30:38.635 | 3.6647 | 0 | 0 | 0 | 0 | 0 | 0 | 0 | 0 | 24 | 24 | 24 | 0 | 0 | 0 | 0 | 0 | 0
1183 | 173 | 173 | 293 | 6 | 25 | 其它 | 静置 | 2023-12-01 15:30:39.040 | 完成 | 3.63 | 3.63 | 3.6182 | 0 | 0 | 0 | 0 | 0 | 0 | 0 | 0 | 0 | 0 | 00:00:45.000 | 00:00:45.000 | 2023-12-01 15:31:24.040 | 0 | 0 | 0 | 0 | 0 | 0 | 0 | 0 | 0 | 24 | 24 | 24.1 | 0 | 0 | 0 | 0 | 0 | 0
1184 | 174 | 174 | 293 | 6 | 25 | 放电 | 放电 DC | 2023-12-01 15:31:24.248 | 完成 | 3.5789 | 3.5789 | 3.5659 | -20.996 | -21.0004 | 0 | -0.0175 | 0.0175 | -0.0175 | 0 | -0.0624 | 0.0624 | -0.0624 | 00:00:03.000 | 00:00:03.000 | 2023-12-01 15:31:27.248 | 3.5697 | 0 | 0 | 0 | 0 | 0 | 0 | 0 | 0 | 24 | 23.9 | 24 | 0 | 0 | 0 | 0 | 0 | 0
1185 | 175 | 175 | 293 | 6 | 25 | 其它 | 静置 | 2023-12-01 15:31:27.638 | 完成 | 3.605 | 3.6164 | 3.6164 | 0 | 0 | 0 | 0 | 0 | 0 | 0 | 0 | 0 | 0 | 00:00:45.000 | 00:00:45.000 | 2023-12-01 15:32:12.638 | 0 | 0 | 0 | 0 | 0 | 0 | 0 | 0 | 0 | 24 | 24 | 24 | 0 | 0 | 0 | 0 | 0 | 0
1186 | 176 | 176 | 294 | 6 | 25 | 充电 | 充电 CC | 2023-12-01 15:32:12.836 | 完成 | 3.6751 | 3.694 | 3.694 | 31.5333 | 31.499 | 0.0262 | 0 | -0.0262 | 0.0262 | 0.0966 | 0 | -0.0966 | 0.0966 | 00:00:03.000 | 00:00:03.000 | 2023-12-01 15:32:15.836 | 3.6884 | 0 | 0 | 0 | 0 | 0 | 0 | 0 | 0 | 23.9 | 23.9 | 24 | 0 | 0 | 0 | 0 | 0 | 0
1187 | 177 | 177 | 294 | 6 | 25 | 其它 | 静置 | 2023-12-01 15:32:16.235 | 完成 | 3.6361 | 3.6361 | 3.6187 | 0 | 0 | 0 | 0 | 0 | 0 | 0 | 0 | 0 | 0 | 00:00:45.000 | 00:00:45.000 | 2023-12-01 15:33:01.235 | 0 | 0 | 0 | 0 | 0 | 0 | 0 | 0 | 0 | 23.9 | 24 | 24 | 0 | 0 | 0 | 0 | 0 | 0
1188 | 178 | 178 | 294 | 6 | 25 | 放电 | 放电 DC | 2023-12-01 15:33:01.450 | 完成 | 3.5597 | 3.5597 | 3.5401 | -31.5363 | -31.5018 | 0 | -0.0262 | 0.0262 | -0.0262 | 0 | -0.0931 | 0.0931 | -0.0931 | 00:00:03.000 | 00:00:03.000 | 2023-12-01 15:33:04.450 | 3.5457 | 0 | 0 | 0 | 0 | 0 | 0 | 0 | 0 | 23.9 | 23.9 | 23.9 | 0 | 0 | 0 | 0 | 0 | 0
1189 | 179 | 179 | 294 | 6 | 25 | 其它 | 静置 | 2023-12-01 15:33:04.833 | 完成 | 3.5992 | 3.6161 | 3.6159 | 0 | 0 | 0 | 0 | 0 | 0 | 0 | 0 | 0 | 0 | 00:00:45.000 | 00:00:45.000 | 2023-12-01 15:33:49.833 | 0 | 0 | 0 | 0 | 0 | 0 | 0 | 0 | 0 | 23.9 | 23.9 | 24 | 0 | 0 | 0 | 0 | 0 | 0
1190 | 180 | 180 | 295 | 6 | 25 | 充电 | 充电 CC | 2023-12-01 15:33:50.050 | 完成 | 3.6944 | 3.719 | 3.719 | 41.9921 | 42.0085 | 0.0349 | 0 | -0.0349 | 0.0349 | 0.1298 | 0 | -0.1298 | 0.1298 | 00:00:03.000 | 00:00:03.000 | 2023-12-01 15:33:53.050 | 3.7118 | 0 | 0 | 0 | 0 | 0 | 0 | 0 | 0 | 23.9 | 23.9 | 23.9 | 0 | 0 | 0 | 0 | 0 | 0
1191 | 181 | 181 | 295 | 6 | 25 | 其它 | 静置 | 2023-12-01 15:33:53.448 | 完成 | 3.6421 | 3.6421 | 3.6191 | 0 | 0 | 0 | 0 | 0 | 0 | 0 | 0 | 0 | 0 | 00:00:45.000 | 00:00:45.000 | 2023-12-01 15:34:38.448 | 0 | 0 | 0 | 0 | 0 | 0 | 0 | 0 | 0 | 23.9 | 23.9 | 24 | 0 | 0 | 0 | 0 | 0 | 0
1192 | 182 | 182 | 295 | 6 | 25 | 放电 | 放电 DC | 2023-12-01 15:34:38.638 | 完成 | 3.5406 | 3.5406 | 3.5148 | -42.0215 | -42.0013 | 0 | -0.035 | 0.035 | -0.035 | 0 | -0.1233 | 0.1233 | -0.1233 | 00:00:03.000 | 00:00:03.000 | 2023-12-01 15:34:41.638 | 3.5222 | 0 | 0 | 0 | 0 | 0 | 0 | 0 | 0 | 23.9 | 23.9 | 23.9 | 0 | 0 | 0 | 0 | 0 | 0
1193 | 183 | 183 | 295 | 6 | 25 | 其它 | 静置 | 2023-12-01 15:34:42.038 | 完成 | 3.5934 | 3.6157 | 3.6157 | 0 | 0 | 0 | 0 | 0 | 0 | 0 | 0 | 0 | 0 | 00:00:45.000 | 00:00:45.000 | 2023-12-01 15:35:27.038 | 0 | 0 | 0 | 0 | 0 | 0 | 0 | 0 | 0 | 23.9 | 23.9 | 24 | 0 | 0 | 0 | 0 | 0 | 0
1194 | 184 | 184 | 296 | 6 | 25 | 充电 | 充电 CC | 2023-12-01 15:35:27.237 | 完成 | 3.7133 | 3.7435 | 3.7435 | 52.4682 | 52.4994 | 0.0437 | 0 | -0.0437 | 0.0437 | 0.1633 | 0 | -0.1633 | 0.1633 | 00:00:03.000 | 00:00:03.000 | 2023-12-01 15:35:30.237 | 3.7348 | 0 | 0 | 0 | 0 | 0 | 0 | 0 | 0 | 23.9 | 23.9 | 23.9 | 0 | 0 | 0 | 0 | 0 | 0
1195 | 185 | 185 | 296 | 6 | 25 | 其它 | 静置 | 2023-12-01 15:35:30.645 | 完成 | 3.6482 | 3.6482 | 3.6196 | 0 | 0 | 0 | 0 | 0 | 0 | 0 | 0 | 0 | 0 | 00:00:45.000 | 00:00:45.000 | 2023-12-01 15:36:15.645 | 0 | 0 | 0 | 0 | 0 | 0 | 0 | 0 | 0 | 23.9 | 23.9 | 24 | 0 | 0 | 0 | 0 | 0 | 0
1196 | 186 | 186 | 296 | 6 | 25 | 放电 | 放电 DC | 2023-12-01 15:36:15.852 | 完成 | 3.5218 | 3.5218 | 3.4897 | -52.4976 | -52.498 | 0 | -0.0437 | 0.0437 | -0.0437 | 0 | -0.1531 | 0.1531 | -0.1531 | 00:00:03.000 | 00:00:03.000 | 2023-12-01 15:36:18.852 | 3.499 | 0 | 0 | 0 | 0 | 0 | 0 | 0 | 0 | 23.9 | 23.9 | 24 | 0 | 0 | 0 | 0 | 0 | 0
1197 | 187 | 187 | 296 | 6 | 25 | 其它 | 静置 | 2023-12-01 15:36:19.244 | 完成 | 3.5878 | 3.6154 | 3.6154 | 0 | 0 | 0 | 0 | 0 | 0 | 0 | 0 | 0 | 0 | 00:00:45.000 | 00:00:45.000 | 2023-12-01 15:37:04.244 | 0 | 0 | 0 | 0 | 0 | 0 | 0 | 0 | 0 | 23.9 | 24 | 24 | 0 | 0 | 0 | 0 | 0 | 0
1198 | 188 | 188 | 297 | 6 | 25 | 充电 | 充电 CC | 2023-12-01 15:37:04.447 | 完成 | 3.6349 | 3.6433 | 3.6433 | 10.4995 | 10.4966 | 0.0145 | 0 | -0.0145 | 0.0145 | 0.053 | 0 | -0.053 | 0.053 | 00:00:05.000 | 00:00:05.000 | 2023-12-01 15:37:09.447 | 3.6408 | 0 | 0 | 0 | 0 | 0 | 0 | 0 | 0 | 24 | 23.9 | 24 | 0 | 0 | 0 | 0 | 0 | 0
1199 | 189 | 189 | 297 | 6 | 25 | 其它 | 静置 | 2023-12-01 15:37:09.838 | 完成 | 3.6238 | 3.6238 | 3.6171 | 0 | 0 | 0 | 0 | 0 | 0 | 0 | 0 | 0 | 0 | 00:01:15.000 | 00:01:15.000 | 2023-12-01 15:38:24.838 | 0 | 0 | 0 | 0 | 0 | 0 | 0 | 0 | 0 | 23.9 | 24 | 24 | 0 | 0 | 0 | 0 | 0 | 0
1200 | 190 | 190 | 297 | 6 | 25 | 放电 | 放电 DC | 2023-12-01 15:38:25.032 | 完成 | 3.5975 | 3.5975 | 3.5892 | -10.4914 | -10.5001 | 0 | -0.0145 | 0.0145 | -0.0145 | 0 | -0.0523 | 0.0523 | -0.0523 | 00:00:05.000 | 00:00:05.000 | 2023-12-01 15:38:30.032 | 3.5915 | 0 | 0 | 0 | 0 | 0 | 0 | 0 | 0 | 23.9 | 23.9 | 23.9 | 0 | 0 | 0 | 0 | 0 | 0
1201 | 191 | 191 | 297 | 6 | 25 | 其它 | 静置 | 2023-12-01 15:38:30.444 | 完成 | 3.6087 | 3.6161 | 3.6161 | 0 | 0 | 0 | 0 | 0 | 0 | 0 | 0 | 0 | 0 | 00:01:15.000 | 00:01:15.000 | 2023-12-01 15:39:45.444 | 0 | 0 | 0 | 0 | 0 | 0 | 0 | 0 | 0 | 23.9 | 23.9 | 24 | 0 | 0 | 0 | 0 | 0 | 0
1202 | 192 | 192 | 298 | 6 | 25 | 充电 | 充电 CC | 2023-12-01 15:39:45.634 | 完成 | 3.6554 | 3.6716 | 3.6716 | 20.992 | 20.9988 | 0.0291 | 0 | -0.0291 | 0.0291 | 0.1069 | 0 | -0.1069 | 0.1069 | 00:00:05.000 | 00:00:05.000 | 2023-12-01 15:39:50.634 | 3.6672 | 0 | 0 | 0 | 0 | 0 | 0 | 0 | 0 | 23.8 | 23.8 | 23.9 | 0 | 0 | 0 | 0 | 0 | 0
1203 | 193 | 193 | 298 | 6 | 25 | 其它 | 静置 | 2023-12-01 15:39:51.052 | 完成 | 3.6328 | 3.6328 | 3.6178 | 0 | 0 | 0 | 0 | 0 | 0 | 0 | 0 | 0 | 0 | 00:01:15.000 | 00:01:15.000 | 2023-12-01 15:41:06.052 | 0 | 0 | 0 | 0 | 0 | 0 | 0 | 0 | 0 | 23.8 | 23.8 | 23.9 | 0 | 0 | 0 | 0 | 0 | 0
1204 | 194 | 194 | 298 | 6 | 25 | 放电 | 放电 DC | 2023-12-01 15:41:06.238 | 完成 | 3.5785 | 3.5785 | 3.5618 | -20.9869 | -21.0002 | 0 | -0.0291 | 0.0291 | -0.0291 | 0 | -0.104 | 0.104 | -0.104 | 00:00:05.000 | 00:00:05.000 | 2023-12-01 15:41:11.238 | 3.5664 | 0 | 0 | 0 | 0 | 0 | 0 | 0 | 0 | 23.8 | 23.8 | 23.8 | 0 | 0 | 0 | 0 | 0 | 0
1205 | 195 | 195 | 298 | 6 | 25 | 其它 | 静置 | 2023-12-01 15:41:11.636 | 完成 | 3.6013 | 3.6159 | 3.6159 | 0 | 0 | 0 | 0 | 0 | 0 | 0 | 0 | 0 | 0 | 00:01:15.000 | 00:01:15.000 | 2023-12-01 15:42:26.636 | 0 | 0 | 0 | 0 | 0 | 0 | 0 | 0 | 0 | 23.8 | 23.8 | 23.8 | 0 | 0 | 0 | 0 | 0 | 0
1206 | 196 | 196 | 299 | 6 | 25 | 充电 | 充电 CC | 2023-12-01 15:42:26.850 | 完成 | 3.6751 | 3.6991 | 3.6991 | 31.5133 | 31.4979 | 0.0437 | 0 | -0.0437 | 0.0437 | 0.1613 | 0 | -0.1613 | 0.1613 | 00:00:05.000 | 00:00:05.000 | 2023-12-01 15:42:31.850 | 3.6925 | 0 | 0 | 0 | 0 | 0 | 0 | 0 | 0 | 23.7 | 23.7 | 23.7 | 0 | 0 | 0 | 0 | 0 | 0
1207 | 197 | 197 | 299 | 6 | 25 | 其它 | 静置 | 2023-12-01 15:42:32.238 | 完成 | 3.6407 | 3.6407 | 3.6185 | 0 | 0 | 0 | 0 | 0 | 0 | 0 | 0 | 0 | 0 | 00:01:15.000 | 00:01:15.000 | 2023-12-01 15:43:47.238 | 0 | 0 | 0 | 0 | 0 | 0 | 0 | 0 | 0 | 23.7 | 23.8 | 23.8 | 0 | 0 | 0 | 0 | 0 | 0
1208 | 198 | 198 | 299 | 6 | 25 | 放电 | 放电 DC | 2023-12-01 15:43:47.439 | 完成 | 3.5592 | 3.5592 | 3.5343 | -31.5179 | -31.5002 | 0 | -0.0437 | 0.0437 | -0.0437 | 0 | -0.1549 | 0.1549 | -0.1549 | 00:00:05.000 | 00:00:05.000 | 2023-12-01 15:43:52.439 | 3.5411 | 0 | 0 | 0 | 0 | 0 | 0 | 0 | 0 | 23.7 | 23.7 | 23.7 | 0 | 0 | 0 | 0 | 0 | 0
1209 | 199 | 199 | 299 | 6 | 25 | 其它 | 静置 | 2023-12-01 15:43:52.837 | 完成 | 3.594 | 3.6157 | 3.6157 | 0 | 0 | 0 | 0 | 0 | 0 | 0 | 0 | 0 | 0 | 00:01:15.000 | 00:01:15.000 | 2023-12-01 15:45:07.837 | 0 | 0 | 0 | 0 | 0 | 0 | 0 | 0 | 0 | 23.7 | 23.7 | 23.8 | 0 | 0 | 0 | 0 | 0 | 0
1210 | 200 | 200 | 300 | 6 | 25 | 充电 | 充电 CC | 2023-12-01 15:45:08.037 | 完成 | 3.6947 | 3.726 | 3.726 | 42.0157 | 41.9989 | 0.0583 | 0 | -0.0583 | 0.0583 | 0.2167 | 0 | -0.2167 | 0.2167 | 00:00:05.000 | 00:00:05.000 | 2023-12-01 15:45:13.037 | 3.7174 | 0 | 0 | 0 | 0 | 0 | 0 | 0 | 0 | 23.7 | 23.7 | 23.7 | 0 | 0 | 0 | 0 | 0 | 0
1211 | 201 | 201 | 300 | 6 | 25 | 其它 | 静置 | 2023-12-01 15:45:13.446 | 完成 | 3.6486 | 3.6486 | 3.6192 | 0 | 0 | 0 | 0 | 0 | 0 | 0 | 0 | 0 | 0 | 00:01:15.000 | 00:01:15.000 | 2023-12-01 15:46:28.446 | 0 | 0 | 0 | 0 | 0 | 0 | 0 | 0 | 0 | 23.7 | 23.8 | 23.8 | 0 | 0 | 0 | 0 | 0 | 0
1212 | 202 | 202 | 300 | 6 | 25 | 放电 | 放电 DC | 2023-12-01 15:46:28.638 | 完成 | 3.5401 | 3.5401 | 3.5076 | -42.0065 | -42.0018 | 0 | -0.0583 | 0.0583 | -0.0583 | 0 | -0.2052 | 0.2052 | -0.2052 | 00:00:05.000 | 00:00:05.000 | 2023-12-01 15:46:33.638 | 3.5164 | 0 | 0 | 0 | 0 | 0 | 0 | 0 | 0 | 23.7 | 23.7 | 23.7 | 0 | 0 | 0 | 0 | 0 | 0
1213 | 203 | 203 | 300 | 6 | 25 | 其它 | 静置 | 2023-12-01 15:46:34.036 | 完成 | 3.5869 | 3.6154 | 3.6154 | 0 | 0 | 0 | 0 | 0 | 0 | 0 | 0 | 0 | 0 | 00:01:15.000 | 00:01:15.000 | 2023-12-01 15:47:49.036 | 0 | 0 | 0 | 0 | 0 | 0 | 0 | 0 | 0 | 23.7 | 23.8 | 23.8 | 0 | 0 | 0 | 0 | 0 | 0
1214 | 204 | 204 | 301 | 6 | 25 | 充电 | 充电 CC | 2023-12-01 15:47:49.235 | 完成 | 3.7137 | 3.752 | 3.752 | 52.5046 | 52.5015 | 0.0729 | 0 | -0.0729 | 0.0729 | 0.2726 | 0 | -0.2726 | 0.2726 | 00:00:05.000 | 00:00:05.000 | 2023-12-01 15:47:54.235 | 3.7414 | 0 | 0 | 0 | 0 | 0 | 0 | 0 | 0 | 23.8 | 23.7 | 23.8 | 0 | 0 | 0 | 0 | 0 | 0
1215 | 205 | 205 | 301 | 6 | 25 | 其它 | 静置 | 2023-12-01 15:47:54.631 | 完成 | 3.6559 | 3.6559 | 3.6198 | 0 | 0 | 0 | 0 | 0 | 0 | 0 | 0 | 0 | 0 | 00:01:15.000 | 00:01:15.000 | 2023-12-01 15:49:09.631 | 0 | 0 | 0 | 0 | 0 | 0 | 0 | 0 | 0 | 23.7 | 23.9 | 23.9 | 0 | 0 | 0 | 0 | 0 | 0
1216 | 206 | 206 | 301 | 6 | 25 | 放电 | 放电 DC | 2023-12-01 15:49:09.834 | 完成 | 3.5215 | 3.5215 | 3.4811 | -52.5168 | -52.5018 | 0 | -0.0729 | 0.0729 | -0.0729 | 0 | -0.2547 | 0.2547 | -0.2547 | 00:00:05.000 | 00:00:05.000 | 2023-12-01 15:49:14.834 | 3.4921 | 0 | 0 | 0 | 0 | 0 | 0 | 0 | 0 | 23.8 | 23.8 | 23.8 | 0 | 0 | 0 | 0 | 0 | 0
1217 | 207 | 207 | 301 | 6 | 25 | 其它 | 静置 | 2023-12-01 15:49:15.233 | 完成 | 3.5799 | 3.615 | 3.615 | 0 | 0 | 0 | 0 | 0 | 0 | 0 | 0 | 0 | 0 | 00:01:15.000 | 00:01:15.000 | 2023-12-01 15:50:30.233 | 0 | 0 | 0 | 0 | 0 | 0 | 0 | 0 | 0 | 23.8 | 23.9 | 24 | 0 | 0 | 0 | 0 | 0 | 0
1218 | 6 | 6 | 302 | 7 | 25 | 充电 | 充电 CC | 2023-12-01 15:50:30.439 | 完成 | 3.6559 | 3.7163 | 3.7163 | 20.9997 | 20.9974 | 1.0499 | 0 | -1.0499 | 1.0499 | 3.8877 | 0 | -3.8877 | 3.8877 | 00:03:00.000 | 00:03:00.000 | 2023-12-01 15:53:30.439 | 3.7067 | 0 | 0 | 0 | 0 | 0 | 0 | 0 | 0 | 23.9 | 24.6 | 24.7 | 0 | 0 | 0 | 0 | 0 | 0
1219 | 7 | 7 | 302 | 7 | 25 | 其它 | 静置 | 2023-12-01 15:53:30.924 | 完成 | 3.6784 | 3.6784 | 3.6315 | 0 | 0 | 0 | 0 | 0 | 0 | 0 | 0 | 0 | 0 | 00:10:00.000 | 00:10:00.000 | 2023-12-01 16:03:30.924 | 0 | 0 | 0 | 0 | 0 | 0 | 0 | 0 | 0 | 24.7 | 23.9 | 24.9 | 0 | 0 | 0 | 0 | 0 | 0
1220 | 8 | 8 | 302 | 7 | 25 | 充电 | 充电 CC | 2023-12-01 16:03:31.222 | 完成 | 3.6507 | 3.6512 | 3.6512 | 10.4899 | 10.4955 | 0 | 0 | 0 | 0 | 0.0002 | 0 | -0.0002 | 0.0002 | 00:00:00.030 | 00:00:00.030 | 2023-12-01 16:03:31.252 | 0 | 0 | 0 | 0 | 0 | 0 | 0 | 0 | 0 | 23.9 | 23.9 | 23.9 | 0 | 0 | 0 | 0 | 0 | 0
1221 | 9 | 9 | 302 | 7 | 25 | 其它 | 静置 | 2023-12-01 16:03:31.629 | 完成 | 3.6328 | 3.6328 | 3.6321 | 0 | 0 | 0 | 0 | 0 | 0 | 0 | 0 | 0 | 0 | 00:00:00.450 | 00:00:00.450 | 2023-12-01 16:03:32.079 | 0 | 0 | 0 | 0 | 0 | 0 | 0 | 0 | 0 | 23.9 | 23.9 | 24 | 0 | 0 | 0 | 0 | 0 | 0
1222 | 10 | 10 | 302 | 7 | 25 | 放电 | 放电 DC | 2023-12-01 16:03:32.241 | 完成 | 3.6126 | 3.6126 | 3.6122 | -10.4892 | -10.5108 | 0 | 0 | 0 | 0 | 0 | -0.0002 | 0.0002 | -0.0002 | 00:00:00.030 | 00:00:00.030 | 2023-12-01 16:03:32.271 | 0 | 0 | 0 | 0 | 0 | 0 | 0 | 0 | 0 | 23.9 | 23.9 | 23.9 | 0 | 0 | 0 | 0 | 0 | 0
1223 | 11 | 11 | 302 | 7 | 25 | 其它 | 静置 | 2023-12-01 16:03:32.640 | 完成 | 3.6305 | 3.6312 | 3.6312 | 0 | 0 | 0 | 0 | 0 | 0 | 0 | 0 | 0 | 0 | 00:00:00.450 | 00:00:00.450 | 2023-12-01 16:03:33.090 | 0 | 0 | 0 | 0 | 0 | 0 | 0 | 0 | 0 | 23.9 | 23.9 | 24 | 0 | 0 | 0 | 0 | 0 | 0
1224 | 12 | 12 | 303 | 7 | 25 | 充电 | 充电 CC | 2023-12-01 16:03:33.239 | 完成 | 3.6698 | 3.6707 | 3.6707 | 20.9911 | 20.9971 | 0.0001 | 0 | -0.0001 | 0.0001 | 0.0005 | 0 | -0.0005 | 0.0005 | 00:00:00.030 | 00:00:00.030 | 2023-12-01 16:03:33.269 | 3.6702 | 0 | 0 | 0 | 0 | 0 | 0 | 0 | 0 | 23.9 | 23.9 | 23.9 | 0 | 0 | 0 | 0 | 0 | 0
1225 | 13 | 13 | 303 | 7 | 25 | 其它 | 静置 | 2023-12-01 16:03:33.642 | 完成 | 3.634 | 3.634 | 3.6324 | 0 | 0 | 0 | 0 | 0 | 0 | 0 | 0 | 0 | 0 | 00:00:00.450 | 00:00:00.450 | 2023-12-01 16:03:34.092 | 0 | 0 | 0 | 0 | 0 | 0 | 0 | 0 | 0 | 23.9 | 23.9 | 23.9 | 0 | 0 | 0 | 0 | 0 | 0
1226 | 14 | 14 | 303 | 7 | 25 | 放电 | 放电 DC | 2023-12-01 16:03:34.232 | 完成 | 3.5936 | 3.5936 | 3.5927 | -20.9899 | -21.0011 | 0 | -0.0001 | 0.0001 | -0.0001 | 0 | -0.0005 | 0.0005 | -0.0005 | 00:00:00.030 | 00:00:00.030 | 2023-12-01 16:03:34.262 | 3.5933 | 0 | 0 | 0 | 0 | 0 | 0 | 0 | 0 | 23.9 | 23.9 | 23.9 | 0 | 0 | 0 | 0 | 0 | 0
1227 | 15 | 15 | 303 | 7 | 25 | 其它 | 静置 | 2023-12-01 16:03:34.640 | 完成 | 3.6294 | 3.631 | 3.631 | 0 | 0 | 0 | 0 | 0 | 0 | 0 | 0 | 0 | 0 | 00:00:00.450 | 00:00:00.450 | 2023-12-01 16:03:35.090 | 0 | 0 | 0 | 0 | 0 | 0 | 0 | 0 | 0 | 23.9 | 24 | 24 | 0 | 0 | 0 | 0 | 0 | 0
1228 | 16 | 16 | 304 | 7 | 25 | 充电 | 充电 CC | 2023-12-01 16:03:35.240 | 完成 | 3.6889 | 3.6902 | 3.6902 | 31.5006 | 31.5039 | 0.0002 | 0 | -0.0002 | 0.0002 | 0.0009 | 0 | -0.0009 | 0.0009 | 00:00:00.030 | 00:00:00.030 | 2023-12-01 16:03:35.270 | 3.6895 | 0 | 0 | 0 | 0 | 0 | 0 | 0 | 0 | 23.9 | 23.9 | 23.9 | 0 | 0 | 0 | 0 | 0 | 0
1229 | 17 | 17 | 304 | 7 | 25 | 其它 | 静置 | 2023-12-01 16:03:35.640 | 完成 | 3.6352 | 3.6352 | 3.6328 | 0 | 0 | 0 | 0 | 0 | 0 | 0 | 0 | 0 | 0 | 00:00:00.450 | 00:00:00.450 | 2023-12-01 16:03:36.090 | 0 | 0 | 0 | 0 | 0 | 0 | 0 | 0 | 0 | 23.9 | 23.9 | 24 | 0 | 0 | 0 | 0 | 0 | 0
1230 | 18 | 18 | 304 | 7 | 25 | 放电 | 放电 DC | 2023-12-01 16:03:36.253 | 完成 | 3.5745 | 3.5745 | 3.5731 | -31.523 | -31.5041 | 0 | -0.0002 | 0.0002 | -0.0002 | 0 | -0.0009 | 0.0009 | -0.0009 | 00:00:00.030 | 00:00:00.030 | 2023-12-01 16:03:36.283 | 3.5739 | 0 | 0 | 0 | 0 | 0 | 0 | 0 | 0 | 23.9 | 23.9 | 23.9 | 0 | 0 | 0 | 0 | 0 | 0
1231 | 19 | 19 | 304 | 7 | 25 | 其它 | 静置 | 2023-12-01 16:03:36.641 | 完成 | 3.6289 | 3.631 | 3.631 | 0 | 0 | 0 | 0 | 0 | 0 | 0 | 0 | 0 | 0 | 00:00:00.450 | 00:00:00.450 | 2023-12-01 16:03:37.091 | 0 | 0 | 0 | 0 | 0 | 0 | 0 | 0 | 0 | 23.9 | 23.9 | 24 | 0 | 0 | 0 | 0 | 0 | 0
1232 | 20 | 20 | 305 | 7 | 25 | 充电 | 充电 CC | 2023-12-01 16:03:37.241 | 完成 | 3.7083 | 3.7098 | 3.7098 | 42.0345 | 42.0133 | 0.0002 | 0 | -0.0002 | 0.0002 | 0.0011 | 0 | -0.0011 | 0.0011 | 00:00:00.030 | 00:00:00.030 | 2023-12-01 16:03:37.271 | 3.7083 | 0 | 0 | 0 | 0 | 0 | 0 | 0 | 0 | 23.9 | 23.9 | 23.9 | 0 | 0 | 0 | 0 | 0 | 0
1233 | 21 | 21 | 305 | 7 | 25 | 其它 | 静置 | 2023-12-01 16:03:37.641 | 完成 | 3.6364 | 3.6364 | 3.6333 | 0 | 0 | 0 | 0 | 0 | 0 | 0 | 0 | 0 | 0 | 00:00:00.450 | 00:00:00.450 | 2023-12-01 16:03:38.091 | 0 | 0 | 0 | 0 | 0 | 0 | 0 | 0 | 0 | 23.9 | 23.9 | 23.9 | 0 | 0 | 0 | 0 | 0 | 0
1234 | 22 | 22 | 305 | 7 | 25 | 放电 | 放电 DC | 2023-12-01 16:03:38.233 | 完成 | 3.5555 | 3.5555 | 3.5538 | -42.0465 | -42.012 | 0 | -0.0002 | 0.0002 | -0.0002 | 0 | -0.0011 | 0.0011 | -0.0011 | 00:00:00.030 | 00:00:00.030 | 2023-12-01 16:03:38.263 | 3.5555 | 0 | 0 | 0 | 0 | 0 | 0 | 0 | 0 | 23.9 | 23.9 | 23.9 | 0 | 0 | 0 | 0 | 0 | 0
1235 | 23 | 23 | 305 | 7 | 25 | 其它 | 静置 | 2023-12-01 16:03:38.644 | 完成 | 3.6277 | 3.6307 | 3.6307 | 0 | 0 | 0 | 0 | 0 | 0 | 0 | 0 | 0 | 0 | 00:00:00.450 | 00:00:00.450 | 2023-12-01 16:03:39.094 | 0 | 0 | 0 | 0 | 0 | 0 | 0 | 0 | 0 | 23.9 | 23.9 | 23.9 | 0 | 0 | 0 | 0 | 0 | 0
1236 | 24 | 24 | 306 | 7 | 25 | 充电 | 充电 CC | 2023-12-01 16:03:39.241 | 完成 | 3.7272 | 3.7293 | 3.7293 | 52.527 | 52.5195 | 0.0004 | 0 | -0.0004 | 0.0004 | 0.0016 | 0 | -0.0016 | 0.0016 | 00:00:00.030 | 00:00:00.030 | 2023-12-01 16:03:39.271 | 3.7281 | 0 | 0 | 0 | 0 | 0 | 0 | 0 | 0 | 23.9 | 23.9 | 23.9 | 0 | 0 | 0 | 0 | 0 | 0
1237 | 25 | 25 | 306 | 7 | 25 | 其它 | 静置 | 2023-12-01 16:03:39.631 | 完成 | 3.6377 | 3.6377 | 3.6338 | 0 | 0 | 0 | 0 | 0 | 0 | 0 | 0 | 0 | 0 | 00:00:00.450 | 00:00:00.450 | 2023-12-01 16:03:40.081 | 0 | 0 | 0 | 0 | 0 | 0 | 0 | 0 | 0 | 23.9 | 23.9 | 23.9 | 0 | 0 | 0 | 0 | 0 | 0
1238 | 26 | 26 | 306 | 7 | 25 | 放电 | 放电 DC | 2023-12-01 16:03:40.248 | 完成 | 3.5364 | 3.5364 | 3.5343 | -52.5251 | -52.5327 | 0 | -0.0004 | 0.0004 | -0.0004 | 0 | -0.0015 | 0.0015 | -0.0015 | 00:00:00.030 | 00:00:00.030 | 2023-12-01 16:03:40.278 | 3.5355 | 0 | 0 | 0 | 0 | 0 | 0 | 0 | 0 | 23.9 | 23.9 | 23.9 | 0 | 0 | 0 | 0 | 0 | 0
1239 | 27 | 27 | 306 | 7 | 25 | 其它 | 静置 | 2023-12-01 16:03:40.633 | 完成 | 3.6268 | 3.6303 | 3.6303 | 0 | 0 | 0 | 0 | 0 | 0 | 0 | 0 | 0 | 0 | 00:00:00.450 | 00:00:00.450 | 2023-12-01 16:03:41.083 | 0 | 0 | 0 | 0 | 0 | 0 | 0 | 0 | 0 | 23.9 | 23.9 | 23.9 | 0 | 0 | 0 | 0 | 0 | 0
1240 | 28 | 28 | 307 | 7 | 25 | 充电 | 充电 CC | 2023-12-01 16:03:41.238 | 完成 | 3.65 | 3.6507 | 3.6507 | 10.4974 | 10.4969 | 0.0001 | 0 | -0.0001 | 0.0001 | 0.0005 | 0 | -0.0005 | 0.0005 | 00:00:00.050 | 00:00:00.050 | 2023-12-01 16:03:41.288 | 3.6505 | 0 | 0 | 0 | 0 | 0 | 0 | 0 | 0 | 23.9 | 23.9 | 23.9 | 0 | 0 | 0 | 0 | 0 | 0
1241 | 29 | 29 | 307 | 7 | 25 | 其它 | 静置 | 2023-12-01 16:03:41.642 | 完成 | 3.6322 | 3.6322 | 3.6315 | 0 | 0 | 0 | 0 | 0 | 0 | 0 | 0 | 0 | 0 | 00:00:00.750 | 00:00:00.750 | 2023-12-01 16:03:42.392 | 0 | 0 | 0 | 0 | 0 | 0 | 0 | 0 | 0 | 23.9 | 23.9 | 23.9 | 0 | 0 | 0 | 0 | 0 | 0
1242 | 30 | 30 | 307 | 7 | 25 | 放电 | 放电 DC | 2023-12-01 16:03:42.539 | 完成 | 3.6124 | 3.6124 | 3.6117 | -10.4868 | -10.4975 | 0 | -0.0001 | 0.0001 | -0.0001 | 0 | -0.0005 | 0.0005 | -0.0005 | 00:00:00.050 | 00:00:00.050 | 2023-12-01 16:03:42.589 | 3.6119 | 0 | 0 | 0 | 0 | 0 | 0 | 0 | 0 | 23.9 | 23.9 | 23.9 | 0 | 0 | 0 | 0 | 0 | 0
1243 | 31 | 31 | 307 | 7 | 25 | 其它 | 静置 | 2023-12-01 16:03:42.928 | 完成 | 3.6303 | 3.6312 | 3.6312 | 0 | 0 | 0 | 0 | 0 | 0 | 0 | 0 | 0 | 0 | 00:00:00.750 | 00:00:00.750 | 2023-12-01 16:03:43.678 | 0 | 0 | 0 | 0 | 0 | 0 | 0 | 0 | 0 | 23.9 | 23.9 | 23.9 | 0 | 0 | 0 | 0 | 0 | 0
1244 | 32 | 32 | 308 | 7 | 25 | 充电 | 充电 CC | 2023-12-01 16:03:43.832 | 完成 | 3.6698 | 3.671 | 3.671 | 20.9939 | 20.9995 | 0.0002 | 0 | -0.0002 | 0.0002 | 0.001 | 0 | -0.001 | 0.001 | 00:00:00.050 | 00:00:00.050 | 2023-12-01 16:03:43.882 | 3.6702 | 0 | 0 | 0 | 0 | 0 | 0 | 0 | 0 | 23.9 | 23.9 | 23.9 | 0 | 0 | 0 | 0 | 0 | 0
1245 | 33 | 33 | 308 | 7 | 25 | 其它 | 静置 | 2023-12-01 16:03:44.234 | 完成 | 3.6338 | 3.6338 | 3.6322 | 0 | 0 | 0 | 0 | 0 | 0 | 0 | 0 | 0 | 0 | 00:00:00.750 | 00:00:00.750 | 2023-12-01 16:03:44.984 | 0 | 0 | 0 | 0 | 0 | 0 | 0 | 0 | 0 | 23.9 | 23.9 | 23.9 | 0 | 0 | 0 | 0 | 0 | 0
1246 | 34 | 34 | 308 | 7 | 25 | 放电 | 放电 DC | 2023-12-01 16:03:45.146 | 完成 | 3.5934 | 3.5934 | 3.592 | -20.9906 | -21.0023 | 0 | -0.0002 | 0.0002 | -0.0002 | 0 | -0.001 | 0.001 | -0.001 | 00:00:00.050 | 00:00:00.050 | 2023-12-01 16:03:45.196 | 3.5929 | 0 | 0 | 0 | 0 | 0 | 0 | 0 | 0 | 23.9 | 23.9 | 23.9 | 0 | 0 | 0 | 0 | 0 | 0
1247 | 35 | 35 | 308 | 7 | 25 | 其它 | 静置 | 2023-12-01 16:03:45.538 | 完成 | 3.6294 | 3.631 | 3.631 | 0 | 0 | 0 | 0 | 0 | 0 | 0 | 0 | 0 | 0 | 00:00:00.750 | 00:00:00.750 | 2023-12-01 16:03:46.288 | 0 | 0 | 0 | 0 | 0 | 0 | 0 | 0 | 0 | 23.9 | 23.9 | 23.9 | 0 | 0 | 0 | 0 | 0 | 0
1248 | 36 | 36 | 309 | 7 | 25 | 充电 | 充电 CC | 2023-12-01 16:03:46.459 | 完成 | 3.6891 | 3.6909 | 3.6909 | 31.5181 | 31.5037 | 0.0004 | 0 | -0.0004 | 0.0004 | 0.0016 | 0 | -0.0016 | 0.0016 | 00:00:00.050 | 00:00:00.050 | 2023-12-01 16:03:46.509 | 3.69 | 0 | 0 | 0 | 0 | 0 | 0 | 0 | 0 | 23.9 | 23.9 | 23.9 | 0 | 0 | 0 | 0 | 0 | 0
1249 | 37 | 37 | 309 | 7 | 25 | 其它 | 静置 | 2023-12-01 16:03:46.936 | 完成 | 3.6361 | 3.6361 | 3.6329 | 0 | 0 | 0 | 0 | 0 | 0 | 0 | 0 | 0 | 0 | 00:00:00.750 | 00:00:00.750 | 2023-12-01 16:03:47.686 | 0 | 0 | 0 | 0 | 0 | 0 | 0 | 0 | 0 | 23.9 | 23.9 | 23.9 | 0 | 0 | 0 | 0 | 0 | 0
1250 | 38 | 38 | 309 | 7 | 25 | 放电 | 放电 DC | 2023-12-01 16:03:47.846 | 完成 | 3.5748 | 3.5748 | 3.5727 | -31.4738 | -31.5167 | 0 | -0.0004 | 0.0004 | -0.0004 | 0 | -0.0015 | 0.0015 | -0.0015 | 00:00:00.050 | 00:00:00.050 | 2023-12-01 16:03:47.896 | 3.5738 | 0 | 0 | 0 | 0 | 0 | 0 | 0 | 0 | 23.9 | 23.9 | 23.9 | 0 | 0 | 0 | 0 | 0 | 0
1251 | 39 | 39 | 309 | 7 | 25 | 其它 | 静置 | 2023-12-01 16:03:48.338 | 完成 | 3.6275 | 3.6305 | 3.6305 | 0 | 0 | 0 | 0 | 0 | 0 | 0 | 0 | 0 | 0 | 00:00:00.750 | 00:00:00.750 | 2023-12-01 16:03:49.088 | 0 | 0 | 0 | 0 | 0 | 0 | 0 | 0 | 0 | 23.9 | 23.9 | 23.9 | 0 | 0 | 0 | 0 | 0 | 0
1252 | 40 | 40 | 310 | 7 | 25 | 充电 | 充电 CC | 2023-12-01 16:03:49.238 | 完成 | 3.7077 | 3.7102 | 3.7102 | 41.9261 | 42.0098 | 0.0005 | 0 | -0.0005 | 0.0005 | 0.0021 | 0 | -0.0021 | 0.0021 | 00:00:00.050 | 00:00:00.050 | 2023-12-01 16:03:49.288 | 3.7084 | 0 | 0 | 0 | 0 | 0 | 0 | 0 | 0 | 23.9 | 23.9 | 23.9 | 0 | 0 | 0 | 0 | 0 | 0
1253 | 41 | 41 | 310 | 7 | 25 | 其它 | 静置 | 2023-12-01 16:03:49.642 | 完成 | 3.6363 | 3.6363 | 3.6328 | 0 | 0 | 0 | 0 | 0 | 0 | 0 | 0 | 0 | 0 | 00:00:00.750 | 00:00:00.750 | 2023-12-01 16:03:50.392 | 0 | 0 | 0 | 0 | 0 | 0 | 0 | 0 | 0 | 23.9 | 23.9 | 23.9 | 0 | 0 | 0 | 0 | 0 | 0
1254 | 42 | 42 | 310 | 7 | 25 | 放电 | 放电 DC | 2023-12-01 16:03:50.533 | 完成 | 3.5552 | 3.5552 | 3.5527 | -41.9968 | -42.0005 | 0 | -0.0005 | 0.0005 | -0.0005 | 0 | -0.002 | 0.002 | -0.002 | 00:00:00.050 | 00:00:00.050 | 2023-12-01 16:03:50.583 | 3.5546 | 0 | 0 | 0 | 0 | 0 | 0 | 0 | 0 | 23.9 | 23.9 | 23.9 | 0 | 0 | 0 | 0 | 0 | 0
1255 | 43 | 43 | 310 | 7 | 25 | 其它 | 静置 | 2023-12-01 16:03:50.943 | 完成 | 3.6273 | 3.6307 | 3.6307 | 0 | 0 | 0 | 0 | 0 | 0 | 0 | 0 | 0 | 0 | 00:00:00.750 | 00:00:00.750 | 2023-12-01 16:03:51.693 | 0 | 0 | 0 | 0 | 0 | 0 | 0 | 0 | 0 | 23.9 | 23.9 | 23.9 | 0 | 0 | 0 | 0 | 0 | 0
1256 | 44 | 44 | 311 | 7 | 25 | 充电 | 充电 CC | 2023-12-01 16:03:51.836 | 完成 | 3.7272 | 3.73 | 3.73 | 52.5163 | 52.4724 | 0.0007 | 0 | -0.0007 | 0.0007 | 0.0027 | 0 | -0.0027 | 0.0027 | 00:00:00.050 | 00:00:00.050 | 2023-12-01 16:03:51.886 | 3.7286 | 0 | 0 | 0 | 0 | 0 | 0 | 0 | 0 | 23.9 | 23.9 | 23.9 | 0 | 0 | 0 | 0 | 0 | 0
1257 | 45 | 45 | 311 | 7 | 25 | 其它 | 静置 | 2023-12-01 16:03:52.239 | 完成 | 3.6375 | 3.6375 | 3.6331 | 0 | 0 | 0 | 0 | 0 | 0 | 0 | 0 | 0 | 0 | 00:00:00.750 | 00:00:00.750 | 2023-12-01 16:03:52.989 | 0 | 0 | 0 | 0 | 0 | 0 | 0 | 0 | 0 | 23.9 | 23.9 | 23.9 | 0 | 0 | 0 | 0 | 0 | 0
1258 | 46 | 46 | 311 | 7 | 25 | 放电 | 放电 DC | 2023-12-01 16:03:53.137 | 完成 | 3.5362 | 3.5362 | 3.5329 | -52.4878 | -52.5451 | 0 | -0.0007 | 0.0007 | -0.0007 | 0 | -0.0025 | 0.0025 | -0.0025 | 00:00:00.050 | 00:00:00.050 | 2023-12-01 16:03:53.187 | 3.5344 | 0 | 0 | 0 | 0 | 0 | 0 | 0 | 0 | 23.9 | 23.9 | 23.9 | 0 | 0 | 0 | 0 | 0 | 0
1259 | 47 | 47 | 311 | 7 | 25 | 其它 | 静置 | 2023-12-01 16:03:53.547 | 完成 | 3.6259 | 3.6303 | 3.6303 | 0 | 0 | 0 | 0 | 0 | 0 | 0 | 0 | 0 | 0 | 00:00:00.750 | 00:00:00.750 | 2023-12-01 16:03:54.297 | 0 | 0 | 0 | 0 | 0 | 0 | 0 | 0 | 0 | 23.9 | 23.9 | 23.9 | 0 | 0 | 0 | 0 | 0 | 0
1260 | 48 | 48 | 312 | 7 | 25 | 充电 | 充电 CC | 2023-12-01 16:03:54.433 | 完成 | 3.6498 | 3.6507 | 3.6507 | 10.4975 | 10.5006 | 0.0002 | 0 | -0.0002 | 0.0002 | 0.0007 | 0 | -0.0007 | 0.0007 | 00:00:00.070 | 00:00:00.070 | 2023-12-01 16:03:54.503 | 3.6503 | 0 | 0 | 0 | 0 | 0 | 0 | 0 | 0 | 23.9 | 23.9 | 23.9 | 0 | 0 | 0 | 0 | 0 | 0
1261 | 49 | 49 | 312 | 7 | 25 | 其它 | 静置 | 2023-12-01 16:03:54.941 | 完成 | 3.6324 | 3.6324 | 3.6315 | 0 | 0 | 0 | 0 | 0 | 0 | 0 | 0 | 0 | 0 | 00:00:01.050 | 00:00:01.050 | 2023-12-01 16:03:55.991 | 0 | 0 | 0 | 0 | 0 | 0 | 0 | 0 | 0 | 23.9 | 23.9 | 23.9 | 0 | 0 | 0 | 0 | 0 | 0
1262 | 50 | 50 | 312 | 7 | 25 | 放电 | 放电 DC | 2023-12-01 16:03:56.138 | 完成 | 3.6122 | 3.6122 | 3.6115 | -10.4918 | -10.4981 | 0 | -0.0002 | 0.0002 | -0.0002 | 0 | -0.0007 | 0.0007 | -0.0007 | 00:00:00.070 | 00:00:00.070 | 2023-12-01 16:03:56.208 | 3.6117 | 0 | 0 | 0 | 0 | 0 | 0 | 0 | 0 | 23.9 | 23.8 | 23.9 | 0 | 0 | 0 | 0 | 0 | 0
1263 | 51 | 51 | 312 | 7 | 25 | 其它 | 静置 | 2023-12-01 16:03:56.634 | 完成 | 3.6298 | 3.631 | 3.631 | 0 | 0 | 0 | 0 | 0 | 0 | 0 | 0 | 0 | 0 | 00:00:01.050 | 00:00:01.050 | 2023-12-01 16:03:57.684 | 0 | 0 | 0 | 0 | 0 | 0 | 0 | 0 | 0 | 23.8 | 23.9 | 23.9 | 0 | 0 | 0 | 0 | 0 | 0
1264 | 52 | 52 | 313 | 7 | 25 | 充电 | 充电 CC | 2023-12-01 16:03:57.842 | 完成 | 3.6696 | 3.6712 | 3.6712 | 20.9999 | 20.9993 | 0.0004 | 0 | -0.0004 | 0.0004 | 0.0014 | 0 | -0.0014 | 0.0014 | 00:00:00.070 | 00:00:00.070 | 2023-12-01 16:03:57.912 | 3.6705 | 0 | 0 | 0 | 0 | 0 | 0 | 0 | 0 | 23.9 | 23.9 | 23.9 | 0 | 0 | 0 | 0 | 0 | 0
1265 | 53 | 53 | 313 | 7 | 25 | 其它 | 静置 | 2023-12-01 16:03:58.330 | 完成 | 3.6345 | 3.6345 | 3.6322 | 0 | 0 | 0 | 0 | 0 | 0 | 0 | 0 | 0 | 0 | 00:00:01.050 | 00:00:01.050 | 2023-12-01 16:03:59.380 | 0 | 0 | 0 | 0 | 0 | 0 | 0 | 0 | 0 | 23.9 | 23.9 | 23.9 | 0 | 0 | 0 | 0 | 0 | 0
1266 | 54 | 54 | 313 | 7 | 25 | 放电 | 放电 DC | 2023-12-01 16:03:59.542 | 完成 | 3.5934 | 3.5934 | 3.5919 | -20.9953 | -21.0011 | 0 | -0.0004 | 0.0004 | -0.0004 | 0 | -0.0014 | 0.0014 | -0.0014 | 00:00:00.070 | 00:00:00.070 | 2023-12-01 16:03:59.612 | 3.5926 | 0 | 0 | 0 | 0 | 0 | 0 | 0 | 0 | 23.9 | 23.9 | 23.9 | 0 | 0 | 0 | 0 | 0 | 0
1267 | 55 | 55 | 313 | 7 | 25 | 其它 | 静置 | 2023-12-01 16:04:00.039 | 完成 | 3.6285 | 3.6308 | 3.6308 | 0 | 0 | 0 | 0 | 0 | 0 | 0 | 0 | 0 | 0 | 00:00:01.050 | 00:00:01.050 | 2023-12-01 16:04:01.089 | 0 | 0 | 0 | 0 | 0 | 0 | 0 | 0 | 0 | 23.9 | 23.9 | 23.9 | 0 | 0 | 0 | 0 | 0 | 0
1268 | 56 | 56 | 314 | 7 | 25 | 充电 | 充电 CC | 2023-12-01 16:04:01.243 | 完成 | 3.6888 | 3.691 | 3.691 | 31.5331 | 31.5023 | 0.0005 | 0 | -0.0005 | 0.0005 | 0.0022 | 0 | -0.0022 | 0.0022 | 00:00:00.070 | 00:00:00.070 | 2023-12-01 16:04:01.313 | 3.6896 | 0 | 0 | 0 | 0 | 0 | 0 | 0 | 0 | 23.9 | 23.9 | 23.9 | 0 | 0 | 0 | 0 | 0 | 0
1269 | 57 | 57 | 314 | 7 | 25 | 其它 | 静置 | 2023-12-01 16:04:01.739 | 完成 | 3.6361 | 3.6361 | 3.6326 | 0 | 0 | 0 | 0 | 0 | 0 | 0 | 0 | 0 | 0 | 00:00:01.050 | 00:00:01.050 | 2023-12-01 16:04:02.789 | 0 | 0 | 0 | 0 | 0 | 0 | 0 | 0 | 0 | 23.9 | 23.9 | 23.9 | 0 | 0 | 0 | 0 | 0 | 0
1270 | 58 | 58 | 314 | 7 | 25 | 放电 | 放电 DC | 2023-12-01 16:04:02.935 | 完成 | 3.5743 | 3.5743 | 3.572 | -31.5512 | -31.4838 | 0 | -0.0005 | 0.0005 | -0.0005 | 0 | -0.0021 | 0.0021 | -0.0021 | 00:00:00.070 | 00:00:00.070 | 2023-12-01 16:04:03.005 | 3.5734 | 0 | 0 | 0 | 0 | 0 | 0 | 0 | 0 | 23.9 | 23.9 | 23.9 | 0 | 0 | 0 | 0 | 0 | 0
1271 | 59 | 59 | 314 | 7 | 25 | 其它 | 静置 | 2023-12-01 16:04:03.443 | 完成 | 3.6273 | 3.6305 | 3.6305 | 0 | 0 | 0 | 0 | 0 | 0 | 0 | 0 | 0 | 0 | 00:00:01.050 | 00:00:01.050 | 2023-12-01 16:04:04.493 | 0 | 0 | 0 | 0 | 0 | 0 | 0 | 0 | 0 | 23.9 | 23.9 | 23.9 | 0 | 0 | 0 | 0 | 0 | 0
1272 | 60 | 60 | 315 | 7 | 25 | 充电 | 充电 CC | 2023-12-01 16:04:04.640 | 完成 | 3.7077 | 3.7107 | 3.7107 | 41.9994 | 41.9846 | 0.0008 | 0 | -0.0008 | 0.0008 | 0.003 | 0 | -0.003 | 0.003 | 00:00:00.070 | 00:00:00.070 | 2023-12-01 16:04:04.710 | 3.7095 | 0 | 0 | 0 | 0 | 0 | 0 | 0 | 0 | 23.9 | 23.9 | 23.9 | 0 | 0 | 0 | 0 | 0 | 0
1273 | 61 | 61 | 315 | 7 | 25 | 其它 | 静置 | 2023-12-01 16:04:05.130 | 完成 | 3.6377 | 3.6377 | 3.6331 | 0 | 0 | 0 | 0 | 0 | 0 | 0 | 0 | 0 | 0 | 00:00:01.050 | 00:00:01.050 | 2023-12-01 16:04:06.180 | 0 | 0 | 0 | 0 | 0 | 0 | 0 | 0 | 0 | 23.9 | 23.9 | 23.9 | 0 | 0 | 0 | 0 | 0 | 0
1274 | 62 | 62 | 315 | 7 | 25 | 放电 | 放电 DC | 2023-12-01 16:04:06.340 | 完成 | 3.5555 | 3.5555 | 3.5524 | -42.0147 | -42.0013 | 0 | -0.0008 | 0.0008 | -0.0008 | 0 | -0.0028 | 0.0028 | -0.0028 | 00:00:00.070 | 00:00:00.070 | 2023-12-01 16:04:06.410 | 3.5539 | 0 | 0 | 0 | 0 | 0 | 0 | 0 | 0 | 23.9 | 23.9 | 23.9 | 0 | 0 | 0 | 0 | 0 | 0
1275 | 63 | 63 | 315 | 7 | 25 | 其它 | 静置 | 2023-12-01 16:04:06.830 | 完成 | 3.6259 | 3.6303 | 3.6303 | 0 | 0 | 0 | 0 | 0 | 0 | 0 | 0 | 0 | 0 | 00:00:01.050 | 00:00:01.050 | 2023-12-01 16:04:07.880 | 0 | 0 | 0 | 0 | 0 | 0 | 0 | 0 | 0 | 23.9 | 23.9 | 23.9 | 0 | 0 | 0 | 0 | 0 | 0
1276 | 64 | 64 | 316 | 7 | 25 | 充电 | 充电 CC | 2023-12-01 16:04:08.040 | 完成 | 3.7267 | 3.7304 | 3.7304 | 52.5054 | 52.5035 | 0.001 | 0 | -0.001 | 0.001 | 0.0038 | 0 | -0.0038 | 0.0038 | 00:00:00.070 | 00:00:00.070 | 2023-12-01 16:04:08.110 | 3.7293 | 0 | 0 | 0 | 0 | 0 | 0 | 0 | 0 | 23.9 | 23.9 | 23.9 | 0 | 0 | 0 | 0 | 0 | 0
1277 | 65 | 65 | 316 | 7 | 25 | 其它 | 静置 | 2023-12-01 16:04:08.457 | 完成 | 3.6377 | 3.6377 | 3.6328 | 0 | 0 | 0 | 0 | 0 | 0 | 0 | 0 | 0 | 0 | 00:00:01.050 | 00:00:01.050 | 2023-12-01 16:04:09.507 | 0 | 0 | 0 | 0 | 0 | 0 | 0 | 0 | 0 | 23.9 | 23.9 | 23.9 | 0 | 0 | 0 | 0 | 0 | 0
1278 | 66 | 66 | 316 | 7 | 25 | 放电 | 放电 DC | 2023-12-01 16:04:09.642 | 完成 | 3.536 | 3.536 | 3.532 | -52.5017 | -52.4978 | 0 | -0.001 | 0.001 | -0.001 | 0 | -0.0036 | 0.0036 | -0.0036 | 00:00:00.070 | 00:00:00.070 | 2023-12-01 16:04:09.712 | 3.5334 | 0 | 0 | 0 | 0 | 0 | 0 | 0 | 0 | 23.9 | 23.9 | 23.9 | 0 | 0 | 0 | 0 | 0 | 0
1279 | 67 | 67 | 316 | 7 | 25 | 其它 | 静置 | 2023-12-01 16:04:10.136 | 完成 | 3.624 | 3.6296 | 3.6296 | 0 | 0 | 0 | 0 | 0 | 0 | 0 | 0 | 0 | 0 | 00:00:01.050 | 00:00:01.050 | 2023-12-01 16:04:11.186 | 0 | 0 | 0 | 0 | 0 | 0 | 0 | 0 | 0 | 23.9 | 23.9 | 23.9 | 0 | 0 | 0 | 0 | 0 | 0
1280 | 68 | 68 | 317 | 7 | 25 | 充电 | 充电 CC | 2023-12-01 16:04:11.337 | 完成 | 3.6491 | 3.6501 | 3.6501 | 10.4949 | 10.4989 | 0.0002 | 0 | -0.0002 | 0.0002 | 0.001 | 0 | -0.001 | 0.001 | 00:00:00.100 | 00:00:00.100 | 2023-12-01 16:04:11.437 | 3.6496 | 0 | 0 | 0 | 0 | 0 | 0 | 0 | 0 | 23.9 | 23.9 | 23.9 | 0 | 0 | 0 | 0 | 0 | 0
1281 | 69 | 69 | 317 | 7 | 25 | 其它 | 静置 | 2023-12-01 16:04:11.830 | 完成 | 3.6317 | 3.6317 | 3.631 | 0 | 0 | 0 | 0 | 0 | 0 | 0 | 0 | 0 | 0 | 00:00:01.500 | 00:00:01.500 | 2023-12-01 16:04:13.330 | 0 | 0 | 0 | 0 | 0 | 0 | 0 | 0 | 0 | 23.9 | 23.9 | 23.9 | 0 | 0 | 0 | 0 | 0 | 0
1282 | 70 | 70 | 317 | 7 | 25 | 放电 | 放电 DC | 2023-12-01 16:04:13.475 | 完成 | 3.6117 | 3.6117 | 3.6108 | -10.5029 | -10.499 | 0 | -0.0002 | 0.0002 | -0.0002 | 0 | -0.001 | 0.001 | -0.001 | 00:00:00.100 | 00:00:00.100 | 2023-12-01 16:04:13.575 | 3.6112 | 0 | 0 | 0 | 0 | 0 | 0 | 0 | 0 | 23.9 | 23.9 | 23.9 | 0 | 0 | 0 | 0 | 0 | 0
1283 | 71 | 71 | 317 | 7 | 25 | 其它 | 静置 | 2023-12-01 16:04:14.034 | 完成 | 3.6291 | 3.6307 | 3.6305 | 0 | 0 | 0 | 0 | 0 | 0 | 0 | 0 | 0 | 0 | 00:00:01.500 | 00:00:01.500 | 2023-12-01 16:04:15.534 | 0 | 0 | 0 | 0 | 0 | 0 | 0 | 0 | 0 | 23.9 | 23.9 | 24 | 0 | 0 | 0 | 0 | 0 | 0
1284 | 72 | 72 | 318 | 7 | 25 | 充电 | 充电 CC | 2023-12-01 16:04:15.735 | 完成 | 3.6691 | 3.6712 | 3.6712 | 21.0042 | 20.9991 | 0.0005 | 0 | -0.0005 | 0.0005 | 0.0021 | 0 | -0.0021 | 0.0021 | 00:00:00.100 | 00:00:00.100 | 2023-12-01 16:04:15.835 | 3.67 | 0 | 0 | 0 | 0 | 0 | 0 | 0 | 0 | 23.9 | 23.9 | 23.9 | 0 | 0 | 0 | 0 | 0 | 0
1285 | 73 | 73 | 318 | 7 | 25 | 其它 | 静置 | 2023-12-01 16:04:16.235 | 完成 | 3.6342 | 3.6342 | 3.6317 | 0 | 0 | 0 | 0 | 0 | 0 | 0 | 0 | 0 | 0 | 00:00:01.500 | 00:00:01.500 | 2023-12-01 16:04:17.735 | 0 | 0 | 0 | 0 | 0 | 0 | 0 | 0 | 0 | 23.9 | 23.9 | 24 | 0 | 0 | 0 | 0 | 0 | 0
1286 | 74 | 74 | 318 | 7 | 25 | 放电 | 放电 DC | 2023-12-01 16:04:17.941 | 完成 | 3.5931 | 3.5931 | 3.591 | -21.0082 | -21.0011 | 0 | -0.0005 | 0.0005 | -0.0005 | 0 | -0.002 | 0.002 | -0.002 | 00:00:00.100 | 00:00:00.100 | 2023-12-01 16:04:18.041 | 3.5922 | 0 | 0 | 0 | 0 | 0 | 0 | 0 | 0 | 23.9 | 23.9 | 23.9 | 0 | 0 | 0 | 0 | 0 | 0
1287 | 75 | 75 | 318 | 7 | 25 | 其它 | 静置 | 2023-12-01 16:04:18.439 | 完成 | 3.628 | 3.6305 | 3.6305 | 0 | 0 | 0 | 0 | 0 | 0 | 0 | 0 | 0 | 0 | 00:00:01.500 | 00:00:01.500 | 2023-12-01 16:04:19.939 | 0 | 0 | 0 | 0 | 0 | 0 | 0 | 0 | 0 | 23.9 | 24 | 24 | 0 | 0 | 0 | 0 | 0 | 0
1288 | 76 | 76 | 319 | 7 | 25 | 充电 | 充电 CC | 2023-12-01 16:04:20.131 | 完成 | 3.6886 | 3.6912 | 3.6912 | 31.5487 | 31.4988 | 0.0008 | 0 | -0.0008 | 0.0008 | 0.0032 | 0 | -0.0032 | 0.0032 | 00:00:00.100 | 00:00:00.100 | 2023-12-01 16:04:20.231 | 3.69 | 0 | 0 | 0 | 0 | 0 | 0 | 0 | 0 | 23.9 | 23.9 | 23.9 | 0 | 0 | 0 | 0 | 0 | 0
1289 | 77 | 77 | 319 | 7 | 25 | 其它 | 静置 | 2023-12-01 16:04:20.630 | 完成 | 3.6359 | 3.6359 | 3.6322 | 0 | 0 | 0 | 0 | 0 | 0 | 0 | 0 | 0 | 0 | 00:00:01.500 | 00:00:01.500 | 2023-12-01 16:04:22.130 | 0 | 0 | 0 | 0 | 0 | 0 | 0 | 0 | 0 | 23.9 | 23.9 | 23.9 | 0 | 0 | 0 | 0 | 0 | 0
1290 | 78 | 78 | 319 | 7 | 25 | 放电 | 放电 DC | 2023-12-01 16:04:22.340 | 完成 | 3.5739 | 3.5739 | 3.5711 | -31.5457 | -31.4979 | 0 | -0.0008 | 0.0008 | -0.0008 | 0 | -0.0031 | 0.0031 | -0.0031 | 00:00:00.100 | 00:00:00.100 | 2023-12-01 16:04:22.440 | 3.5724 | 0 | 0 | 0 | 0 | 0 | 0 | 0 | 0 | 23.9 | 23.9 | 23.9 | 0 | 0 | 0 | 0 | 0 | 0
1291 | 79 | 79 | 319 | 7 | 25 | 其它 | 静置 | 2023-12-01 16:04:22.831 | 完成 | 3.6268 | 3.6305 | 3.6305 | 0 | 0 | 0 | 0 | 0 | 0 | 0 | 0 | 0 | 0 | 00:00:01.500 | 00:00:01.500 | 2023-12-01 16:04:24.331 | 0 | 0 | 0 | 0 | 0 | 0 | 0 | 0 | 0 | 23.9 | 23.9 | 23.9 | 0 | 0 | 0 | 0 | 0 | 0
1292 | 80 | 80 | 320 | 7 | 25 | 充电 | 充电 CC | 2023-12-01 16:04:24.533 | 完成 | 3.7077 | 3.7112 | 3.7112 | 42.0299 | 41.9995 | 0.0011 | 0 | -0.0011 | 0.0011 | 0.0043 | 0 | -0.0043 | 0.0043 | 00:00:00.100 | 00:00:00.100 | 2023-12-01 16:04:24.633 | 3.71 | 0 | 0 | 0 | 0 | 0 | 0 | 0 | 0 | 23.9 | 23.9 | 23.9 | 0 | 0 | 0 | 0 | 0 | 0
1293 | 81 | 81 | 320 | 7 | 25 | 其它 | 静置 | 2023-12-01 16:04:25.032 | 完成 | 3.6375 | 3.6375 | 3.6326 | 0 | 0 | 0 | 0 | 0 | 0 | 0 | 0 | 0 | 0 | 00:00:01.500 | 00:00:01.500 | 2023-12-01 16:04:26.532 | 0 | 0 | 0 | 0 | 0 | 0 | 0 | 0 | 0 | 23.9 | 23.9 | 23.9 | 0 | 0 | 0 | 0 | 0 | 0
1294 | 82 | 82 | 320 | 7 | 25 | 放电 | 放电 DC | 2023-12-01 16:04:26.742 | 完成 | 3.555 | 3.555 | 3.5511 | -42.025 | -42.0054 | 0 | -0.0011 | 0.0011 | -0.0011 | 0 | -0.0041 | 0.0041 | -0.0041 | 00:00:00.100 | 00:00:00.100 | 2023-12-01 16:04:26.842 | 3.5525 | 0 | 0 | 0 | 0 | 0 | 0 | 0 | 0 | 23.9 | 23.9 | 23.9 | 0 | 0 | 0 | 0 | 0 | 0
1295 | 83 | 83 | 320 | 7 | 25 | 其它 | 静置 | 2023-12-01 16:04:27.240 | 完成 | 3.6254 | 3.6303 | 3.6303 | 0 | 0 | 0 | 0 | 0 | 0 | 0 | 0 | 0 | 0 | 00:00:01.500 | 00:00:01.500 | 2023-12-01 16:04:28.740 | 0 | 0 | 0 | 0 | 0 | 0 | 0 | 0 | 0 | 23.9 | 23.9 | 23.9 | 0 | 0 | 0 | 0 | 0 | 0
1296 | 84 | 84 | 321 | 7 | 25 | 充电 | 充电 CC | 2023-12-01 16:04:28.933 | 完成 | 3.7265 | 3.7311 | 3.7311 | 52.4672 | 52.4916 | 0.0014 | 0 | -0.0014 | 0.0014 | 0.0054 | 0 | -0.0054 | 0.0054 | 00:00:00.100 | 00:00:00.100 | 2023-12-01 16:04:29.033 | 3.729 | 0 | 0 | 0 | 0 | 0 | 0 | 0 | 0 | 23.9 | 23.9 | 23.9 | 0 | 0 | 0 | 0 | 0 | 0
1297 | 85 | 85 | 321 | 7 | 25 | 其它 | 静置 | 2023-12-01 16:04:29.440 | 完成 | 3.6391 | 3.6391 | 3.6329 | 0 | 0 | 0 | 0 | 0 | 0 | 0 | 0 | 0 | 0 | 00:00:01.500 | 00:00:01.500 | 2023-12-01 16:04:30.940 | 0 | 0 | 0 | 0 | 0 | 0 | 0 | 0 | 0 | 23.9 | 23.9 | 23.9 | 0 | 0 | 0 | 0 | 0 | 0
1298 | 86 | 86 | 321 | 7 | 25 | 放电 | 放电 DC | 2023-12-01 16:04:31.135 | 完成 | 3.5362 | 3.5362 | 3.5311 | -52.4631 | -52.5396 | 0 | -0.0014 | 0.0014 | -0.0014 | 0 | -0.0051 | 0.0051 | -0.0051 | 00:00:00.100 | 00:00:00.100 | 2023-12-01 16:04:31.235 | 3.5334 | 0 | 0 | 0 | 0 | 0 | 0 | 0 | 0 | 23.9 | 23.9 | 23.9 | 0 | 0 | 0 | 0 | 0 | 0
1299 | 87 | 87 | 321 | 7 | 25 | 其它 | 静置 | 2023-12-01 16:04:31.640 | 完成 | 3.6238 | 3.63 | 3.63 | 0 | 0 | 0 | 0 | 0 | 0 | 0 | 0 | 0 | 0 | 00:00:01.500 | 00:00:01.500 | 2023-12-01 16:04:33.140 | 0 | 0 | 0 | 0 | 0 | 0 | 0 | 0 | 0 | 23.9 | 23.9 | 23.9 | 0 | 0 | 0 | 0 | 0 | 0
1300 | 88 | 88 | 322 | 7 | 25 | 充电 | 充电 CC | 2023-12-01 16:04:33.339 | 完成 | 3.6494 | 3.6514 | 3.6514 | 10.4968 | 10.4986 | 0.0008 | 0 | -0.0008 | 0.0008 | 0.0031 | 0 | -0.0031 | 0.0031 | 00:00:00.300 | 00:00:00.300 | 2023-12-01 16:04:33.639 | 3.6505 | 0 | 0 | 0 | 0 | 0 | 0 | 0 | 0 | 23.9 | 23.9 | 23.9 | 0 | 0 | 0 | 0 | 0 | 0
1301 | 89 | 89 | 322 | 7 | 25 | 其它 | 静置 | 2023-12-01 16:04:34.038 | 完成 | 3.6328 | 3.6328 | 3.6312 | 0 | 0 | 0 | 0 | 0 | 0 | 0 | 0 | 0 | 0 | 00:00:04.500 | 00:00:04.500 | 2023-12-01 16:04:38.538 | 0 | 0 | 0 | 0 | 0 | 0 | 0 | 0 | 0 | 23.9 | 23.9 | 23.9 | 0 | 0 | 0 | 0 | 0 | 0
1302 | 90 | 90 | 322 | 7 | 25 | 放电 | 放电 DC | 2023-12-01 16:04:38.738 | 完成 | 3.612 | 3.612 | 3.6101 | -10.4931 | -10.5006 | 0 | -0.0008 | 0.0008 | -0.0008 | 0 | -0.0031 | 0.0031 | -0.0031 | 00:00:00.300 | 00:00:00.300 | 2023-12-01 16:04:39.038 | 3.6108 | 0 | 0 | 0 | 0 | 0 | 0 | 0 | 0 | 23.8 | 23.8 | 23.8 | 0 | 0 | 0 | 0 | 0 | 0
1303 | 91 | 91 | 322 | 7 | 25 | 其它 | 静置 | 2023-12-01 16:04:39.448 | 完成 | 3.6287 | 3.6308 | 3.6308 | 0 | 0 | 0 | 0 | 0 | 0 | 0 | 0 | 0 | 0 | 00:00:04.500 | 00:00:04.500 | 2023-12-01 16:04:43.948 | 0 | 0 | 0 | 0 | 0 | 0 | 0 | 0 | 0 | 23.9 | 23.8 | 23.9 | 0 | 0 | 0 | 0 | 0 | 0
1304 | 92 | 92 | 323 | 7 | 25 | 充电 | 充电 CC | 2023-12-01 16:04:44.138 | 完成 | 3.6693 | 3.673 | 3.673 | 21 | 21 | 0.0017 | 0 | -0.0017 | 0.0017 | 0.0064 | 0 | -0.0064 | 0.0064 | 00:00:00.300 | 00:00:00.300 | 2023-12-01 16:04:44.438 | 3.6716 | 0 | 0 | 0 | 0 | 0 | 0 | 0 | 0 | 23.8 | 23.8 | 23.9 | 0 | 0 | 0 | 0 | 0 | 0
1305 | 93 | 93 | 323 | 7 | 25 | 其它 | 静置 | 2023-12-01 16:04:44.834 | 完成 | 3.6357 | 3.6357 | 3.6317 | 0 | 0 | 0 | 0 | 0 | 0 | 0 | 0 | 0 | 0 | 00:00:04.500 | 00:00:04.500 | 2023-12-01 16:04:49.334 | 0 | 0 | 0 | 0 | 0 | 0 | 0 | 0 | 0 | 23.9 | 23.9 | 23.9 | 0 | 0 | 0 | 0 | 0 | 0
1306 | 94 | 94 | 323 | 7 | 25 | 放电 | 放电 DC | 2023-12-01 16:04:49.452 | 完成 | 3.5931 | 3.5931 | 3.5894 | -20.9965 | -20.9988 | 0 | -0.0017 | 0.0017 | -0.0017 | 0 | -0.0062 | 0.0062 | -0.0062 | 00:00:00.300 | 00:00:00.300 | 2023-12-01 16:04:49.752 | 3.5908 | 0 | 0 | 0 | 0 | 0 | 0 | 0 | 0 | 23.8 | 23.8 | 23.9 | 0 | 0 | 0 | 0 | 0 | 0
1307 | 95 | 95 | 323 | 7 | 25 | 其它 | 静置 | 2023-12-01 16:04:50.152 | 完成 | 3.627 | 3.6308 | 3.6308 | 0 | 0 | 0 | 0 | 0 | 0 | 0 | 0 | 0 | 0 | 00:00:04.500 | 00:00:04.500 | 2023-12-01 16:04:54.652 | 0 | 0 | 0 | 0 | 0 | 0 | 0 | 0 | 0 | 23.9 | 23.9 | 23.9 | 0 | 0 | 0 | 0 | 0 | 0
1308 | 96 | 96 | 324 | 7 | 25 | 充电 | 充电 CC | 2023-12-01 16:04:54.831 | 完成 | 3.6886 | 3.694 | 3.694 | 31.5307 | 31.5009 | 0.0026 | 0 | -0.0026 | 0.0026 | 0.0095 | 0 | -0.0095 | 0.0095 | 00:00:00.300 | 00:00:00.300 | 2023-12-01 16:04:55.131 | 3.6921 | 0 | 0 | 0 | 0 | 0 | 0 | 0 | 0 | 23.8 | 23.8 | 23.9 | 0 | 0 | 0 | 0 | 0 | 0
1309 | 97 | 97 | 324 | 7 | 25 | 其它 | 静置 | 2023-12-01 16:04:55.539 | 完成 | 3.638 | 3.638 | 3.6322 | 0 | 0 | 0 | 0 | 0 | 0 | 0 | 0 | 0 | 0 | 00:00:04.500 | 00:00:04.500 | 2023-12-01 16:05:00.039 | 0 | 0 | 0 | 0 | 0 | 0 | 0 | 0 | 0 | 23.8 | 23.9 | 23.9 | 0 | 0 | 0 | 0 | 0 | 0
1310 | 98 | 98 | 324 | 7 | 25 | 放电 | 放电 DC | 2023-12-01 16:05:00.239 | 完成 | 3.5741 | 3.5741 | 3.5685 | -31.5097 | -31.5062 | 0 | -0.0026 | 0.0026 | -0.0026 | 0 | -0.0092 | 0.0092 | -0.0092 | 00:00:00.300 | 00:00:00.300 | 2023-12-01 16:05:00.539 | 3.5703 | 0 | 0 | 0 | 0 | 0 | 0 | 0 | 0 | 23.8 | 23.8 | 23.9 | 0 | 0 | 0 | 0 | 0 | 0
1311 | 99 | 99 | 324 | 7 | 25 | 其它 | 静置 | 2023-12-01 16:05:00.945 | 完成 | 3.6247 | 3.6307 | 3.6305 | 0 | 0 | 0 | 0 | 0 | 0 | 0 | 0 | 0 | 0 | 00:00:04.500 | 00:00:04.500 | 2023-12-01 16:05:05.445 | 0 | 0 | 0 | 0 | 0 | 0 | 0 | 0 | 0 | 23.8 | 23.9 | 23.9 | 0 | 0 | 0 | 0 | 0 | 0
1312 | 100 | 100 | 325 | 7 | 25 | 充电 | 充电 CC | 2023-12-01 16:05:05.629 | 完成 | 3.7077 | 3.7149 | 3.7149 | 41.9963 | 42.0021 | 0.0034 | 0 | -0.0034 | 0.0034 | 0.0129 | 0 | -0.0129 | 0.0129 | 00:00:00.300 | 00:00:00.300 | 2023-12-01 16:05:05.929 | 3.7123 | 0 | 0 | 0 | 0 | 0 | 0 | 0 | 0 | 23.9 | 23.9 | 23.9 | 0 | 0 | 0 | 0 | 0 | 0
1313 | 101 | 101 | 325 | 7 | 25 | 其它 | 静置 | 2023-12-01 16:05:06.340 | 完成 | 3.6403 | 3.6403 | 3.6324 | 0 | 0 | 0 | 0 | 0 | 0 | 0 | 0 | 0 | 0 | 00:00:04.500 | 00:00:04.500 | 2023-12-01 16:05:10.840 | 0 | 0 | 0 | 0 | 0 | 0 | 0 | 0 | 0 | 23.9 | 23.9 | 23.9 | 0 | 0 | 0 | 0 | 0 | 0
1314 | 102 | 102 | 325 | 7 | 25 | 放电 | 放电 DC | 2023-12-01 16:05:11.045 | 完成 | 3.5552 | 3.5552 | 3.5476 | -41.8977 | -42.0065 | 0 | -0.0035 | 0.0035 | -0.0035 | 0 | -0.0124 | 0.0124 | -0.0124 | 00:00:00.300 | 00:00:00.300 | 2023-12-01 16:05:11.345 | 3.5501 | 0 | 0 | 0 | 0 | 0 | 0 | 0 | 0 | 23.9 | 23.9 | 23.9 | 0 | 0 | 0 | 0 | 0 | 0
1315 | 103 | 103 | 325 | 7 | 25 | 其它 | 静置 | 2023-12-01 16:05:11.735 | 完成 | 3.6229 | 3.6305 | 3.6303 | 0 | 0 | 0 | 0 | 0 | 0 | 0 | 0 | 0 | 0 | 00:00:04.500 | 00:00:04.500 | 2023-12-01 16:05:16.235 | 0 | 0 | 0 | 0 | 0 | 0 | 0 | 0 | 0 | 23.9 | 23.9 | 23.9 | 0 | 0 | 0 | 0 | 0 | 0
1316 | 104 | 104 | 326 | 7 | 25 | 充电 | 充电 CC | 2023-12-01 16:05:16.444 | 完成 | 3.7265 | 3.7355 | 3.7355 | 52.4443 | 52.5038 | 0.0043 | 0 | -0.0043 | 0.0043 | 0.0162 | 0 | -0.0162 | 0.0162 | 00:00:00.300 | 00:00:00.300 | 2023-12-01 16:05:16.744 | 3.7323 | 0 | 0 | 0 | 0 | 0 | 0 | 0 | 0 | 23.9 | 23.9 | 23.9 | 0 | 0 | 0 | 0 | 0 | 0
1317 | 105 | 105 | 326 | 7 | 25 | 其它 | 静置 | 2023-12-01 16:05:17.139 | 完成 | 3.6426 | 3.6426 | 3.6328 | 0 | 0 | 0 | 0 | 0 | 0 | 0 | 0 | 0 | 0 | 00:00:04.500 | 00:00:04.500 | 2023-12-01 16:05:21.639 | 0 | 0 | 0 | 0 | 0 | 0 | 0 | 0 | 0 | 23.9 | 23.9 | 23.9 | 0 | 0 | 0 | 0 | 0 | 0
1318 | 106 | 106 | 326 | 7 | 25 | 放电 | 放电 DC | 2023-12-01 16:05:21.837 | 完成 | 3.5362 | 3.5362 | 3.5267 | -52.4863 | -52.5009 | 0 | -0.0043 | 0.0043 | -0.0043 | 0 | -0.0154 | 0.0154 | -0.0154 | 00:00:00.300 | 00:00:00.300 | 2023-12-01 16:05:22.137 | 3.5302 | 0 | 0 | 0 | 0 | 0 | 0 | 0 | 0 | 23.9 | 23.9 | 23.9 | 0 | 0 | 0 | 0 | 0 | 0
1319 | 107 | 107 | 326 | 7 | 25 | 其它 | 静置 | 2023-12-01 16:05:22.541 | 完成 | 3.6208 | 3.6303 | 3.6303 | 0 | 0 | 0 | 0 | 0 | 0 | 0 | 0 | 0 | 0 | 00:00:04.500 | 00:00:04.500 | 2023-12-01 16:05:27.041 | 0 | 0 | 0 | 0 | 0 | 0 | 0 | 0 | 0 | 23.9 | 23.9 | 23.9 | 0 | 0 | 0 | 0 | 0 | 0
1320 | 108 | 108 | 327 | 7 | 25 | 充电 | 充电 CC | 2023-12-01 16:05:27.237 | 完成 | 3.6496 | 3.6521 | 3.6521 | 10.5004 | 10.5009 | 0.0014 | 0 | -0.0014 | 0.0014 | 0.0053 | 0 | -0.0053 | 0.0053 | 00:00:00.500 | 00:00:00.500 | 2023-12-01 16:05:27.737 | 3.6512 | 0 | 0 | 0 | 0 | 0 | 0 | 0 | 0 | 23.9 | 23.9 | 23.9 | 0 | 0 | 0 | 0 | 0 | 0
1321 | 109 | 109 | 327 | 7 | 25 | 其它 | 静置 | 2023-12-01 16:05:28.142 | 完成 | 3.6335 | 3.6335 | 3.6312 | 0 | 0 | 0 | 0 | 0 | 0 | 0 | 0 | 0 | 0 | 00:00:07.500 | 00:00:07.500 | 2023-12-01 16:05:35.642 | 0 | 0 | 0 | 0 | 0 | 0 | 0 | 0 | 0 | 23.9 | 23.9 | 23.9 | 0 | 0 | 0 | 0 | 0 | 0
1322 | 110 | 110 | 327 | 7 | 25 | 放电 | 放电 DC | 2023-12-01 16:05:35.836 | 完成 | 3.6119 | 3.6119 | 3.6094 | -10.4896 | -10.5002 | 0 | -0.0014 | 0.0014 | -0.0014 | 0 | -0.0052 | 0.0052 | -0.0052 | 00:00:00.500 | 00:00:00.500 | 2023-12-01 16:05:36.336 | 3.6103 | 0 | 0 | 0 | 0 | 0 | 0 | 0 | 0 | 23.9 | 23.9 | 23.9 | 0 | 0 | 0 | 0 | 0 | 0
1323 | 111 | 111 | 327 | 7 | 25 | 其它 | 静置 | 2023-12-01 16:05:36.741 | 完成 | 3.6282 | 3.6308 | 3.6308 | 0 | 0 | 0 | 0 | 0 | 0 | 0 | 0 | 0 | 0 | 00:00:07.500 | 00:00:07.500 | 2023-12-01 16:05:44.241 | 0 | 0 | 0 | 0 | 0 | 0 | 0 | 0 | 0 | 23.9 | 23.9 | 23.9 | 0 | 0 | 0 | 0 | 0 | 0
1324 | 112 | 112 | 328 | 7 | 25 | 充电 | 充电 CC | 2023-12-01 16:05:44.447 | 完成 | 3.6693 | 3.6742 | 3.6742 | 20.999 | 20.9997 | 0.0028 | 0 | -0.0028 | 0.0028 | 0.0107 | 0 | -0.0107 | 0.0107 | 00:00:00.500 | 00:00:00.500 | 2023-12-01 16:05:44.947 | 3.6723 | 0 | 0 | 0 | 0 | 0 | 0 | 0 | 0 | 23.9 | 23.9 | 23.9 | 0 | 0 | 0 | 0 | 0 | 0
1325 | 113 | 113 | 328 | 7 | 25 | 其它 | 静置 | 2023-12-01 16:05:45.331 | 完成 | 3.6368 | 3.6368 | 3.6317 | 0 | 0 | 0 | 0 | 0 | 0 | 0 | 0 | 0 | 0 | 00:00:07.500 | 00:00:07.500 | 2023-12-01 16:05:52.831 | 0 | 0 | 0 | 0 | 0 | 0 | 0 | 0 | 0 | 23.9 | 23.9 | 23.9 | 0 | 0 | 0 | 0 | 0 | 0
1326 | 114 | 114 | 328 | 7 | 25 | 放电 | 放电 DC | 2023-12-01 16:05:53.032 | 完成 | 3.5931 | 3.5931 | 3.588 | -21.0006 | -20.9997 | 0 | -0.0028 | 0.0028 | -0.0028 | 0 | -0.0104 | 0.0104 | -0.0104 | 00:00:00.500 | 00:00:00.500 | 2023-12-01 16:05:53.532 | 3.5899 | 0 | 0 | 0 | 0 | 0 | 0 | 0 | 0 | 23.9 | 23.9 | 23.9 | 0 | 0 | 0 | 0 | 0 | 0
1327 | 115 | 115 | 328 | 7 | 25 | 其它 | 静置 | 2023-12-01 16:05:53.938 | 完成 | 3.6256 | 3.6307 | 3.6305 | 0 | 0 | 0 | 0 | 0 | 0 | 0 | 0 | 0 | 0 | 00:00:07.500 | 00:00:07.500 | 2023-12-01 16:06:01.438 | 0 | 0 | 0 | 0 | 0 | 0 | 0 | 0 | 0 | 23.9 | 23.9 | 24 | 0 | 0 | 0 | 0 | 0 | 0
1328 | 116 | 116 | 329 | 7 | 25 | 充电 | 充电 CC | 2023-12-01 16:06:01.639 | 完成 | 3.6886 | 3.6958 | 3.6958 | 31.54 | 31.4985 | 0.0043 | 0 | -0.0043 | 0.0043 | 0.0161 | 0 | -0.0161 | 0.0161 | 00:00:00.500 | 00:00:00.500 | 2023-12-01 16:06:02.139 | 3.693 | 0 | 0 | 0 | 0 | 0 | 0 | 0 | 0 | 23.9 | 23.9 | 23.9 | 0 | 0 | 0 | 0 | 0 | 0
1329 | 117 | 117 | 329 | 7 | 25 | 其它 | 静置 | 2023-12-01 16:06:02.532 | 完成 | 3.6394 | 3.6394 | 3.6321 | 0 | 0 | 0 | 0 | 0 | 0 | 0 | 0 | 0 | 0 | 00:00:07.500 | 00:00:07.500 | 2023-12-01 16:06:10.032 | 0 | 0 | 0 | 0 | 0 | 0 | 0 | 0 | 0 | 23.9 | 23.9 | 23.9 | 0 | 0 | 0 | 0 | 0 | 0
1330 | 118 | 118 | 329 | 7 | 25 | 放电 | 放电 DC | 2023-12-01 16:06:10.229 | 完成 | 3.5739 | 3.5739 | 3.5664 | -31.5592 | -31.5027 | 0 | -0.0043 | 0.0043 | -0.0043 | 0 | -0.0156 | 0.0156 | -0.0156 | 00:00:00.500 | 00:00:00.500 | 2023-12-01 16:06:10.729 | 3.5692 | 0 | 0 | 0 | 0 | 0 | 0 | 0 | 0 | 23.9 | 23.9 | 23.9 | 0 | 0 | 0 | 0 | 0 | 0
1331 | 119 | 119 | 329 | 7 | 25 | 其它 | 静置 | 2023-12-01 16:06:11.154 | 完成 | 3.6231 | 3.6305 | 3.6305 | 0 | 0 | 0 | 0 | 0 | 0 | 0 | 0 | 0 | 0 | 00:00:07.500 | 00:00:07.500 | 2023-12-01 16:06:18.654 | 0 | 0 | 0 | 0 | 0 | 0 | 0 | 0 | 0 | 23.9 | 23.9 | 23.9 | 0 | 0 | 0 | 0 | 0 | 0
1332 | 120 | 120 | 330 | 7 | 25 | 充电 | 充电 CC | 2023-12-01 16:06:18.836 | 完成 | 3.7076 | 3.7172 | 3.7172 | 42.0222 | 41.9983 | 0.0057 | 0 | -0.0057 | 0.0057 | 0.0216 | 0 | -0.0216 | 0.0216 | 00:00:00.500 | 00:00:00.500 | 2023-12-01 16:06:19.336 | 3.7135 | 0 | 0 | 0 | 0 | 0 | 0 | 0 | 0 | 23.8 | 23.8 | 23.9 | 0 | 0 | 0 | 0 | 0 | 0
1333 | 121 | 121 | 330 | 7 | 25 | 其它 | 静置 | 2023-12-01 16:06:19.740 | 完成 | 3.6422 | 3.6422 | 3.6324 | 0 | 0 | 0 | 0 | 0 | 0 | 0 | 0 | 0 | 0 | 00:00:07.500 | 00:00:07.500 | 2023-12-01 16:06:27.240 | 0 | 0 | 0 | 0 | 0 | 0 | 0 | 0 | 0 | 23.9 | 23.9 | 23.9 | 0 | 0 | 0 | 0 | 0 | 0
1334 | 122 | 122 | 330 | 7 | 25 | 放电 | 放电 DC | 2023-12-01 16:06:27.444 | 完成 | 3.5552 | 3.5552 | 3.5448 | -41.9137 | -42.0045 | 0 | -0.0057 | 0.0057 | -0.0057 | 0 | -0.0207 | 0.0207 | -0.0207 | 00:00:00.500 | 00:00:00.500 | 2023-12-01 16:06:27.944 | 3.5487 | 0 | 0 | 0 | 0 | 0 | 0 | 0 | 0 | 23.8 | 23.8 | 23.9 | 0 | 0 | 0 | 0 | 0 | 0
1335 | 123 | 123 | 330 | 7 | 25 | 其它 | 静置 | 2023-12-01 16:06:28.336 | 完成 | 3.6208 | 3.6303 | 3.6303 | 0 | 0 | 0 | 0 | 0 | 0 | 0 | 0 | 0 | 0 | 00:00:07.500 | 00:00:07.500 | 2023-12-01 16:06:35.836 | 0 | 0 | 0 | 0 | 0 | 0 | 0 | 0 | 0 | 23.9 | 23.8 | 23.9 | 0 | 0 | 0 | 0 | 0 | 0
1336 | 124 | 124 | 331 | 7 | 25 | 充电 | 充电 CC | 2023-12-01 16:06:36.044 | 完成 | 3.7265 | 3.7385 | 3.7385 | 52.4869 | 52.499 | 0.0072 | 0 | -0.0072 | 0.0072 | 0.0272 | 0 | -0.0272 | 0.0272 | 00:00:00.500 | 00:00:00.500 | 2023-12-01 16:06:36.544 | 3.7342 | 0 | 0 | 0 | 0 | 0 | 0 | 0 | 0 | 23.9 | 23.9 | 23.9 | 0 | 0 | 0 | 0 | 0 | 0
1337 | 125 | 125 | 331 | 7 | 25 | 其它 | 静置 | 2023-12-01 16:06:36.949 | 完成 | 3.6452 | 3.6452 | 3.6328 | 0 | 0 | 0 | 0 | 0 | 0 | 0 | 0 | 0 | 0 | 00:00:07.500 | 00:00:07.500 | 2023-12-01 16:06:44.449 | 0 | 0 | 0 | 0 | 0 | 0 | 0 | 0 | 0 | 23.9 | 23.9 | 23.9 | 0 | 0 | 0 | 0 | 0 | 0
1338 | 126 | 126 | 331 | 7 | 25 | 放电 | 放电 DC | 2023-12-01 16:06:44.629 | 完成 | 3.536 | 3.536 | 3.5234 | -52.5475 | -52.4905 | 0 | -0.0072 | 0.0072 | -0.0072 | 0 | -0.0257 | 0.0257 | -0.0257 | 00:00:00.500 | 00:00:00.500 | 2023-12-01 16:06:45.129 | 3.528 | 0 | 0 | 0 | 0 | 0 | 0 | 0 | 0 | 23.9 | 23.9 | 23.9 | 0 | 0 | 0 | 0 | 0 | 0
1339 | 127 | 127 | 331 | 7 | 25 | 其它 | 静置 | 2023-12-01 16:06:45.538 | 完成 | 3.6182 | 3.6301 | 3.6301 | 0 | 0 | 0 | 0 | 0 | 0 | 0 | 0 | 0 | 0 | 00:00:07.500 | 00:00:07.500 | 2023-12-01 16:06:53.038 | 0 | 0 | 0 | 0 | 0 | 0 | 0 | 0 | 0 | 23.9 | 23.9 | 23.9 | 0 | 0 | 0 | 0 | 0 | 0
1340 | 128 | 128 | 332 | 7 | 25 | 充电 | 充电 CC | 2023-12-01 16:06:53.244 | 完成 | 3.6493 | 3.6524 | 3.6524 | 10.4974 | 10.4995 | 0.002 | 0 | -0.002 | 0.002 | 0.0074 | 0 | -0.0074 | 0.0074 | 00:00:00.700 | 00:00:00.700 | 2023-12-01 16:06:53.944 | 3.6514 | 0 | 0 | 0 | 0 | 0 | 0 | 0 | 0 | 23.8 | 23.8 | 23.9 | 0 | 0 | 0 | 0 | 0 | 0
1341 | 129 | 129 | 332 | 7 | 25 | 其它 | 静置 | 2023-12-01 16:06:54.336 | 完成 | 3.6336 | 3.6336 | 3.631 | 0 | 0 | 0 | 0 | 0 | 0 | 0 | 0 | 0 | 0 | 00:00:10.500 | 00:00:10.500 | 2023-12-01 16:07:04.836 | 0 | 0 | 0 | 0 | 0 | 0 | 0 | 0 | 0 | 23.9 | 23.9 | 23.9 | 0 | 0 | 0 | 0 | 0 | 0
1342 | 130 | 130 | 332 | 7 | 25 | 放电 | 放电 DC | 2023-12-01 16:07:05.031 | 完成 | 3.6117 | 3.6117 | 3.6085 | -10.4884 | -10.5018 | 0 | -0.002 | 0.002 | -0.002 | 0 | -0.0073 | 0.0073 | -0.0073 | 00:00:00.700 | 00:00:00.700 | 2023-12-01 16:07:05.731 | 3.6096 | 0 | 0 | 0 | 0 | 0 | 0 | 0 | 0 | 23.8 | 23.8 | 23.9 | 0 | 0 | 0 | 0 | 0 | 0
1343 | 131 | 131 | 332 | 7 | 25 | 其它 | 静置 | 2023-12-01 16:07:06.148 | 完成 | 3.6275 | 3.6305 | 3.6305 | 0 | 0 | 0 | 0 | 0 | 0 | 0 | 0 | 0 | 0 | 00:00:10.500 | 00:00:10.500 | 2023-12-01 16:07:16.648 | 0 | 0 | 0 | 0 | 0 | 0 | 0 | 0 | 0 | 23.9 | 23.9 | 23.9 | 0 | 0 | 0 | 0 | 0 | 0
1344 | 132 | 132 | 333 | 7 | 25 | 充电 | 充电 CC | 2023-12-01 16:07:16.836 | 完成 | 3.6691 | 3.6751 | 3.6751 | 21.0161 | 20.9991 | 0.004 | 0 | -0.004 | 0.004 | 0.0149 | 0 | -0.0149 | 0.0149 | 00:00:00.700 | 00:00:00.700 | 2023-12-01 16:07:17.536 | 3.6731 | 0 | 0 | 0 | 0 | 0 | 0 | 0 | 0 | 23.9 | 23.8 | 23.9 | 0 | 0 | 0 | 0 | 0 | 0
1345 | 133 | 133 | 333 | 7 | 25 | 其它 | 静置 | 2023-12-01 16:07:17.935 | 完成 | 3.6375 | 3.6375 | 3.6315 | 0 | 0 | 0 | 0 | 0 | 0 | 0 | 0 | 0 | 0 | 00:00:10.500 | 00:00:10.500 | 2023-12-01 16:07:28.435 | 0 | 0 | 0 | 0 | 0 | 0 | 0 | 0 | 0 | 23.9 | 23.9 | 23.9 | 0 | 0 | 0 | 0 | 0 | 0
1346 | 134 | 134 | 333 | 7 | 25 | 放电 | 放电 DC | 2023-12-01 16:07:28.639 | 完成 | 3.5929 | 3.5929 | 3.5866 | -21.0186 | -21.0025 | 0 | -0.004 | 0.004 | -0.004 | 0 | -0.0146 | 0.0146 | -0.0146 | 00:00:00.700 | 00:00:00.700 | 2023-12-01 16:07:29.339 | 3.5887 | 0 | 0 | 0 | 0 | 0 | 0 | 0 | 0 | 23.9 | 23.8 | 23.9 | 0 | 0 | 0 | 0 | 0 | 0
1347 | 135 | 135 | 333 | 7 | 25 | 其它 | 静置 | 2023-12-01 16:07:29.738 | 完成 | 3.6245 | 3.6305 | 3.6305 | 0 | 0 | 0 | 0 | 0 | 0 | 0 | 0 | 0 | 0 | 00:00:10.500 | 00:00:10.500 | 2023-12-01 16:07:40.238 | 0 | 0 | 0 | 0 | 0 | 0 | 0 | 0 | 0 | 23.9 | 23.9 | 23.9 | 0 | 0 | 0 | 0 | 0 | 0
1348 | 136 | 136 | 334 | 7 | 25 | 充电 | 充电 CC | 2023-12-01 16:07:40.453 | 完成 | 3.6884 | 3.6972 | 3.6972 | 31.5273 | 31.5007 | 0.0061 | 0 | -0.0061 | 0.0061 | 0.0225 | 0 | -0.0225 | 0.0225 | 00:00:00.700 | 00:00:00.700 | 2023-12-01 16:07:41.153 | 3.6942 | 0 | 0 | 0 | 0 | 0 | 0 | 0 | 0 | 23.9 | 23.9 | 23.9 | 0 | 0 | 0 | 0 | 0 | 0
1349 | 137 | 137 | 334 | 7 | 25 | 其它 | 静置 | 2023-12-01 16:07:41.537 | 完成 | 3.6407 | 3.6407 | 3.6319 | 0 | 0 | 0 | 0 | 0 | 0 | 0 | 0 | 0 | 0 | 00:00:10.500 | 00:00:10.500 | 2023-12-01 16:07:52.037 | 0 | 0 | 0 | 0 | 0 | 0 | 0 | 0 | 0 | 23.9 | 23.9 | 23.9 | 0 | 0 | 0 | 0 | 0 | 0
1350 | 138 | 138 | 334 | 7 | 25 | 放电 | 放电 DC | 2023-12-01 16:07:52.235 | 完成 | 3.5738 | 3.5738 | 3.5645 | -31.4769 | -31.5023 | 0 | -0.0061 | 0.0061 | -0.0061 | 0 | -0.0218 | 0.0218 | -0.0218 | 00:00:00.700 | 00:00:00.700 | 2023-12-01 16:07:52.935 | 3.5676 | 0 | 0 | 0 | 0 | 0 | 0 | 0 | 0 | 23.9 | 23.9 | 23.9 | 0 | 0 | 0 | 0 | 0 | 0
1351 | 139 | 139 | 334 | 7 | 25 | 其它 | 静置 | 2023-12-01 16:07:53.340 | 完成 | 3.6215 | 3.6303 | 3.6301 | 0 | 0 | 0 | 0 | 0 | 0 | 0 | 0 | 0 | 0 | 00:00:10.500 | 00:00:10.500 | 2023-12-01 16:08:03.840 | 0 | 0 | 0 | 0 | 0 | 0 | 0 | 0 | 0 | 23.9 | 23.9 | 23.9 | 0 | 0 | 0 | 0 | 0 | 0
1352 | 140 | 140 | 335 | 7 | 25 | 充电 | 充电 CC | 2023-12-01 16:08:04.051 | 完成 | 3.7074 | 3.719 | 3.719 | 42.0102 | 41.9911 | 0.0081 | 0 | -0.0081 | 0.0081 | 0.0303 | 0 | -0.0303 | 0.0303 | 00:00:00.700 | 00:00:00.700 | 2023-12-01 16:08:04.751 | 3.7151 | 0 | 0 | 0 | 0 | 0 | 0 | 0 | 0 | 23.8 | 23.8 | 23.9 | 0 | 0 | 0 | 0 | 0 | 0
1353 | 141 | 141 | 335 | 7 | 25 | 其它 | 静置 | 2023-12-01 16:08:05.139 | 完成 | 3.6436 | 3.6436 | 3.6322 | 0 | 0 | 0 | 0 | 0 | 0 | 0 | 0 | 0 | 0 | 00:00:10.500 | 00:00:10.500 | 2023-12-01 16:08:15.639 | 0 | 0 | 0 | 0 | 0 | 0 | 0 | 0 | 0 | 23.8 | 23.9 | 23.9 | 0 | 0 | 0 | 0 | 0 | 0
1354 | 142 | 142 | 335 | 7 | 25 | 放电 | 放电 DC | 2023-12-01 16:08:15.837 | 完成 | 3.5548 | 3.5548 | 3.5425 | -42.0329 | -41.9938 | 0 | -0.0081 | 0.0081 | -0.0081 | 0 | -0.0289 | 0.0289 | -0.0289 | 00:00:00.700 | 00:00:00.700 | 2023-12-01 16:08:16.537 | 3.5467 | 0 | 0 | 0 | 0 | 0 | 0 | 0 | 0 | 23.9 | 23.8 | 23.9 | 0 | 0 | 0 | 0 | 0 | 0
1355 | 143 | 143 | 335 | 7 | 25 | 其它 | 静置 | 2023-12-01 16:08:16.939 | 完成 | 3.6185 | 3.63 | 3.63 | 0 | 0 | 0 | 0 | 0 | 0 | 0 | 0 | 0 | 0 | 00:00:10.500 | 00:00:10.500 | 2023-12-01 16:08:27.439 | 0 | 0 | 0 | 0 | 0 | 0 | 0 | 0 | 0 | 23.9 | 23.9 | 23.9 | 0 | 0 | 0 | 0 | 0 | 0
1356 | 144 | 144 | 336 | 7 | 25 | 充电 | 充电 CC | 2023-12-01 16:08:27.637 | 完成 | 3.7262 | 3.7407 | 3.7407 | 52.4384 | 52.5163 | 0.0102 | 0 | -0.0102 | 0.0102 | 0.0381 | 0 | -0.0381 | 0.0381 | 00:00:00.700 | 00:00:00.700 | 2023-12-01 16:08:28.337 | 3.7358 | 0 | 0 | 0 | 0 | 0 | 0 | 0 | 0 | 23.9 | 23.9 | 23.9 | 0 | 0 | 0 | 0 | 0 | 0
1357 | 145 | 145 | 336 | 7 | 25 | 其它 | 静置 | 2023-12-01 16:08:28.730 | 完成 | 3.6468 | 3.6468 | 3.6326 | 0 | 0 | 0 | 0 | 0 | 0 | 0 | 0 | 0 | 0 | 00:00:10.500 | 00:00:10.500 | 2023-12-01 16:08:39.230 | 0 | 0 | 0 | 0 | 0 | 0 | 0 | 0 | 0 | 23.9 | 23.9 | 23.9 | 0 | 0 | 0 | 0 | 0 | 0
1358 | 146 | 146 | 336 | 7 | 25 | 放电 | 放电 DC | 2023-12-01 16:08:39.442 | 完成 | 3.536 | 3.536 | 3.5206 | -52.4912 | -52.4921 | 0 | -0.0102 | 0.0102 | -0.0102 | 0 | -0.0359 | 0.0359 | -0.0359 | 00:00:00.700 | 00:00:00.700 | 2023-12-01 16:08:40.142 | 3.5257 | 0 | 0 | 0 | 0 | 0 | 0 | 0 | 0 | 23.9 | 23.9 | 23.9 | 0 | 0 | 0 | 0 | 0 | 0
1359 | 147 | 147 | 336 | 7 | 25 | 其它 | 静置 | 2023-12-01 16:08:40.529 | 完成 | 3.6157 | 3.6298 | 3.6298 | 0 | 0 | 0 | 0 | 0 | 0 | 0 | 0 | 0 | 0 | 00:00:10.500 | 00:00:10.500 | 2023-12-01 16:08:51.029 | 0 | 0 | 0 | 0 | 0 | 0 | 0 | 0 | 0 | 23.9 | 23.9 | 23.9 | 0 | 0 | 0 | 0 | 0 | 0
1360 | 148 | 148 | 337 | 7 | 25 | 充电 | 充电 CC | 2023-12-01 16:08:51.234 | 完成 | 3.6491 | 3.6528 | 3.6528 | 10.5002 | 10.5024 | 0.0028 | 0 | -0.0028 | 0.0028 | 0.0106 | 0 | -0.0106 | 0.0106 | 00:00:01.000 | 00:00:01.000 | 2023-12-01 16:08:52.234 | 3.6514 | 0 | 0 | 0 | 0 | 0 | 0 | 0 | 0 | 23.8 | 23.8 | 23.9 | 0 | 0 | 0 | 0 | 0 | 0
1361 | 149 | 149 | 337 | 7 | 25 | 其它 | 静置 | 2023-12-01 16:08:52.642 | 完成 | 3.634 | 3.634 | 3.6308 | 0 | 0 | 0 | 0 | 0 | 0 | 0 | 0 | 0 | 0 | 00:00:15.000 | 00:00:15.000 | 2023-12-01 16:09:07.642 | 0 | 0 | 0 | 0 | 0 | 0 | 0 | 0 | 0 | 23.8 | 23.9 | 23.9 | 0 | 0 | 0 | 0 | 0 | 0
1362 | 150 | 150 | 337 | 7 | 25 | 放电 | 放电 DC | 2023-12-01 16:09:07.837 | 完成 | 3.6117 | 3.6117 | 3.6077 | -10.4953 | -10.5003 | 0 | -0.0028 | 0.0028 | -0.0028 | 0 | -0.0105 | 0.0105 | -0.0105 | 00:00:01.000 | 00:00:01.000 | 2023-12-01 16:09:08.837 | 3.6091 | 0 | 0 | 0 | 0 | 0 | 0 | 0 | 0 | 23.9 | 23.8 | 23.9 | 0 | 0 | 0 | 0 | 0 | 0
1363 | 151 | 151 | 337 | 7 | 25 | 其它 | 静置 | 2023-12-01 16:09:09.241 | 完成 | 3.6266 | 3.6303 | 3.6303 | 0 | 0 | 0 | 0 | 0 | 0 | 0 | 0 | 0 | 0 | 00:00:15.000 | 00:00:15.000 | 2023-12-01 16:09:24.241 | 0 | 0 | 0 | 0 | 0 | 0 | 0 | 0 | 0 | 23.9 | 23.9 | 23.9 | 0 | 0 | 0 | 0 | 0 | 0
1364 | 152 | 152 | 338 | 7 | 25 | 充电 | 充电 CC | 2023-12-01 16:09:24.440 | 完成 | 3.6688 | 3.6763 | 3.6763 | 21.0113 | 20.9967 | 0.0057 | 0 | -0.0057 | 0.0057 | 0.0214 | 0 | -0.0214 | 0.0214 | 00:00:01.000 | 00:00:01.000 | 2023-12-01 16:09:25.440 | 3.6735 | 0 | 0 | 0 | 0 | 0 | 0 | 0 | 0 | 23.9 | 23.9 | 23.9 | 0 | 0 | 0 | 0 | 0 | 0
1365 | 153 | 153 | 338 | 7 | 25 | 其它 | 静置 | 2023-12-01 16:09:25.845 | 完成 | 3.6384 | 3.6384 | 3.6314 | 0 | 0 | 0 | 0 | 0 | 0 | 0 | 0 | 0 | 0 | 00:00:15.000 | 00:00:15.000 | 2023-12-01 16:09:40.845 | 0 | 0 | 0 | 0 | 0 | 0 | 0 | 0 | 0 | 23.9 | 23.9 | 23.9 | 0 | 0 | 0 | 0 | 0 | 0
1366 | 154 | 154 | 338 | 7 | 25 | 放电 | 放电 DC | 2023-12-01 16:09:41.039 | 完成 | 3.5927 | 3.5927 | 3.5852 | -21.0181 | -20.9997 | 0 | -0.0057 | 0.0057 | -0.0057 | 0 | -0.0208 | 0.0208 | -0.0208 | 00:00:01.000 | 00:00:01.000 | 2023-12-01 16:09:42.039 | 3.5878 | 0 | 0 | 0 | 0 | 0 | 0 | 0 | 0 | 23.8 | 23.8 | 23.9 | 0 | 0 | 0 | 0 | 0 | 0
1367 | 155 | 155 | 338 | 7 | 25 | 其它 | 静置 | 2023-12-01 16:09:42.454 | 完成 | 3.6231 | 3.6301 | 3.6301 | 0 | 0 | 0 | 0 | 0 | 0 | 0 | 0 | 0 | 0 | 00:00:15.000 | 00:00:15.000 | 2023-12-01 16:09:57.454 | 0 | 0 | 0 | 0 | 0 | 0 | 0 | 0 | 0 | 23.8 | 23.8 | 23.9 | 0 | 0 | 0 | 0 | 0 | 0
1368 | 156 | 156 | 339 | 7 | 25 | 充电 | 充电 CC | 2023-12-01 16:09:57.636 | 完成 | 3.6881 | 3.6991 | 3.6991 | 31.5466 | 31.4978 | 0.0087 | 0 | -0.0087 | 0.0087 | 0.0323 | 0 | -0.0323 | 0.0323 | 00:00:01.000 | 00:00:01.000 | 2023-12-01 16:09:58.636 | 3.6953 | 0 | 0 | 0 | 0 | 0 | 0 | 0 | 0 | 23.9 | 23.8 | 23.9 | 0 | 0 | 0 | 0 | 0 | 0
1369 | 157 | 157 | 339 | 7 | 25 | 其它 | 静置 | 2023-12-01 16:09:59.038 | 完成 | 3.6422 | 3.6422 | 3.6319 | 0 | 0 | 0 | 0 | 0 | 0 | 0 | 0 | 0 | 0 | 00:00:15.000 | 00:00:15.000 | 2023-12-01 16:10:14.038 | 0 | 0 | 0 | 0 | 0 | 0 | 0 | 0 | 0 | 23.8 | 23.9 | 23.9 | 0 | 0 | 0 | 0 | 0 | 0
1370 | 158 | 158 | 339 | 7 | 25 | 放电 | 放电 DC | 2023-12-01 16:10:14.153 | 完成 | 3.5736 | 3.5736 | 3.5624 | -31.5659 | -31.5303 | 0 | -0.0087 | 0.0087 | -0.0087 | 0 | -0.0312 | 0.0312 | -0.0312 | 00:00:01.000 | 00:00:01.000 | 2023-12-01 16:10:15.153 | 3.5662 | 0 | 0 | 0 | 0 | 0 | 0 | 0 | 0 | 23.9 | 23.8 | 23.9 | 0 | 0 | 0 | 0 | 0 | 0
1371 | 159 | 159 | 339 | 7 | 25 | 其它 | 静置 | 2023-12-01 16:10:15.532 | 完成 | 3.6198 | 3.63 | 3.6298 | 0 | 0 | 0 | 0 | 0 | 0 | 0 | 0 | 0 | 0 | 00:00:15.000 | 00:00:15.000 | 2023-12-01 16:10:30.532 | 0 | 0 | 0 | 0 | 0 | 0 | 0 | 0 | 0 | 23.9 | 23.9 | 23.9 | 0 | 0 | 0 | 0 | 0 | 0
1372 | 160 | 160 | 340 | 7 | 25 | 充电 | 充电 CC | 2023-12-01 16:10:30.737 | 完成 | 3.7072 | 3.7214 | 3.7214 | 42.0167 | 42.0092 | 0.0115 | 0 | -0.0115 | 0.0115 | 0.0433 | 0 | -0.0433 | 0.0433 | 00:00:01.000 | 00:00:01.000 | 2023-12-01 16:10:31.737 | 3.7167 | 0 | 0 | 0 | 0 | 0 | 0 | 0 | 0 | 23.8 | 23.8 | 23.9 | 0 | 0 | 0 | 0 | 0 | 0
1373 | 161 | 161 | 340 | 7 | 25 | 其它 | 静置 | 2023-12-01 16:10:32.150 | 完成 | 3.6461 | 3.6461 | 3.6322 | 0 | 0 | 0 | 0 | 0 | 0 | 0 | 0 | 0 | 0 | 00:00:15.000 | 00:00:15.000 | 2023-12-01 16:10:47.150 | 0 | 0 | 0 | 0 | 0 | 0 | 0 | 0 | 0 | 23.8 | 23.9 | 23.9 | 0 | 0 | 0 | 0 | 0 | 0
1374 | 162 | 162 | 340 | 7 | 25 | 放电 | 放电 DC | 2023-12-01 16:10:47.338 | 完成 | 3.5548 | 3.5548 | 3.5397 | -42.0177 | -41.9916 | 0 | -0.0115 | 0.0115 | -0.0115 | 0 | -0.0413 | 0.0413 | -0.0413 | 00:00:01.000 | 00:00:01.000 | 2023-12-01 16:10:48.338 | 3.545 | 0 | 0 | 0 | 0 | 0 | 0 | 0 | 0 | 23.9 | 23.8 | 23.9 | 0 | 0 | 0 | 0 | 0 | 0
1375 | 163 | 163 | 340 | 7 | 25 | 其它 | 静置 | 2023-12-01 16:10:48.736 | 完成 | 3.6164 | 3.6298 | 3.6298 | 0 | 0 | 0 | 0 | 0 | 0 | 0 | 0 | 0 | 0 | 00:00:15.000 | 00:00:15.000 | 2023-12-01 16:11:03.736 | 0 | 0 | 0 | 0 | 0 | 0 | 0 | 0 | 0 | 23.8 | 23.9 | 23.9 | 0 | 0 | 0 | 0 | 0 | 0
1376 | 164 | 164 | 341 | 7 | 25 | 充电 | 充电 CC | 2023-12-01 16:11:03.935 | 完成 | 3.726 | 3.7437 | 3.7437 | 52.5163 | 52.4956 | 0.0145 | 0 | -0.0145 | 0.0145 | 0.0545 | 0 | -0.0545 | 0.0545 | 00:00:01.000 | 00:00:01.000 | 2023-12-01 16:11:04.935 | 3.7377 | 0 | 0 | 0 | 0 | 0 | 0 | 0 | 0 | 23.8 | 23.9 | 23.9 | 0 | 0 | 0 | 0 | 0 | 0
1377 | 165 | 165 | 341 | 7 | 25 | 其它 | 静置 | 2023-12-01 16:11:05.340 | 完成 | 3.6498 | 3.6498 | 3.6326 | 0 | 0 | 0 | 0 | 0 | 0 | 0 | 0 | 0 | 0 | 00:00:15.000 | 00:00:15.000 | 2023-12-01 16:11:20.340 | 0 | 0 | 0 | 0 | 0 | 0 | 0 | 0 | 0 | 23.9 | 23.9 | 23.9 | 0 | 0 | 0 | 0 | 0 | 0
1378 | 166 | 166 | 341 | 7 | 25 | 放电 | 放电 DC | 2023-12-01 16:11:20.536 | 完成 | 3.536 | 3.536 | 3.5174 | -52.4939 | -52.5069 | 0 | -0.0145 | 0.0145 | -0.0145 | 0 | -0.0513 | 0.0513 | -0.0513 | 00:00:01.000 | 00:00:01.000 | 2023-12-01 16:11:21.536 | 3.5236 | 0 | 0 | 0 | 0 | 0 | 0 | 0 | 0 | 23.8 | 23.8 | 23.9 | 0 | 0 | 0 | 0 | 0 | 0
1379 | 167 | 167 | 341 | 7 | 25 | 其它 | 静置 | 2023-12-01 16:11:21.951 | 完成 | 3.6127 | 3.6294 | 3.6294 | 0 | 0 | 0 | 0 | 0 | 0 | 0 | 0 | 0 | 0 | 00:00:15.000 | 00:00:15.000 | 2023-12-01 16:11:36.951 | 0 | 0 | 0 | 0 | 0 | 0 | 0 | 0 | 0 | 23.8 | 23.9 | 23.9 | 0 | 0 | 0 | 0 | 0 | 0
1380 | 168 | 168 | 342 | 7 | 25 | 充电 | 充电 CC | 2023-12-01 16:11:37.139 | 完成 | 3.6486 | 3.6554 | 3.6554 | 10.4947 | 10.4982 | 0.0087 | 0 | -0.0087 | 0.0087 | 0.0319 | 0 | -0.0319 | 0.0319 | 00:00:03.000 | 00:00:03.000 | 2023-12-01 16:11:40.139 | 3.6533 | 0 | 0 | 0 | 0 | 0 | 0 | 0 | 0 | 23.8 | 23.9 | 23.9 | 0 | 0 | 0 | 0 | 0 | 0
1381 | 169 | 169 | 342 | 7 | 25 | 其它 | 静置 | 2023-12-01 16:11:40.540 | 完成 | 3.6364 | 3.6364 | 3.631 | 0 | 0 | 0 | 0 | 0 | 0 | 0 | 0 | 0 | 0 | 00:00:45.000 | 00:00:45.000 | 2023-12-01 16:12:25.540 | 0 | 0 | 0 | 0 | 0 | 0 | 0 | 0 | 0 | 23.9 | 23.9 | 24 | 0 | 0 | 0 | 0 | 0 | 0
1382 | 170 | 170 | 342 | 7 | 25 | 放电 | 放电 DC | 2023-12-01 16:12:25.740 | 完成 | 3.6117 | 3.6117 | 3.6048 | -10.4896 | -10.5017 | 0 | -0.0087 | 0.0087 | -0.0087 | 0 | -0.0315 | 0.0315 | -0.0315 | 00:00:03.000 | 00:00:03.000 | 2023-12-01 16:12:28.740 | 3.6068 | 0 | 0 | 0 | 0 | 0 | 0 | 0 | 0 | 23.8 | 23.8 | 23.9 | 0 | 0 | 0 | 0 | 0 | 0
1383 | 171 | 171 | 342 | 7 | 25 | 其它 | 静置 | 2023-12-01 16:12:29.141 | 完成 | 3.624 | 3.6301 | 3.6301 | 0 | 0 | 0 | 0 | 0 | 0 | 0 | 0 | 0 | 0 | 00:00:45.000 | 00:00:45.000 | 2023-12-01 16:13:14.141 | 0 | 0 | 0 | 0 | 0 | 0 | 0 | 0 | 0 | 23.8 | 23.8 | 23.9 | 0 | 0 | 0 | 0 | 0 | 0
1384 | 172 | 172 | 343 | 7 | 25 | 充电 | 充电 CC | 2023-12-01 16:13:14.349 | 完成 | 3.6688 | 3.6819 | 3.6819 | 21.0052 | 20.9995 | 0.0174 | 0 | -0.0174 | 0.0174 | 0.0643 | 0 | -0.0643 | 0.0643 | 00:00:03.000 | 00:00:03.000 | 2023-12-01 16:13:17.349 | 3.6781 | 0 | 0 | 0 | 0 | 0 | 0 | 0 | 0 | 23.8 | 23.8 | 23.8 | 0 | 0 | 0 | 0 | 0 | 0
1385 | 173 | 173 | 343 | 7 | 25 | 其它 | 静置 | 2023-12-01 16:13:17.734 | 完成 | 3.6438 | 3.6438 | 3.6315 | 0 | 0 | 0 | 0 | 0 | 0 | 0 | 0 | 0 | 0 | 00:00:45.000 | 00:00:45.000 | 2023-12-01 16:14:02.734 | 0 | 0 | 0 | 0 | 0 | 0 | 0 | 0 | 0 | 23.8 | 23.8 | 23.9 | 0 | 0 | 0 | 0 | 0 | 0
1386 | 174 | 174 | 343 | 7 | 25 | 放电 | 放电 DC | 2023-12-01 16:14:02.941 | 完成 | 3.5927 | 3.5927 | 3.5794 | -21.0062 | -20.995 | 0 | -0.0175 | 0.0175 | -0.0175 | 0 | -0.0627 | 0.0627 | -0.0627 | 00:00:03.000 | 00:00:03.000 | 2023-12-01 16:14:05.941 | 3.5834 | 0 | 0 | 0 | 0 | 0 | 0 | 0 | 0 | 23.8 | 23.8 | 23.8 | 0 | 0 | 0 | 0 | 0 | 0
1387 | 175 | 175 | 343 | 7 | 25 | 其它 | 静置 | 2023-12-01 16:14:06.334 | 完成 | 3.6182 | 3.6298 | 3.6298 | 0 | 0 | 0 | 0 | 0 | 0 | 0 | 0 | 0 | 0 | 00:00:45.000 | 00:00:45.000 | 2023-12-01 16:14:51.334 | 0 | 0 | 0 | 0 | 0 | 0 | 0 | 0 | 0 | 23.8 | 23.8 | 23.9 | 0 | 0 | 0 | 0 | 0 | 0
1388 | 176 | 176 | 344 | 7 | 25 | 充电 | 充电 CC | 2023-12-01 16:14:51.538 | 完成 | 3.6881 | 3.7074 | 3.7074 | 31.5337 | 31.4972 | 0.0262 | 0 | -0.0262 | 0.0262 | 0.0971 | 0 | -0.0971 | 0.0971 | 00:00:03.000 | 00:00:03.000 | 2023-12-01 16:14:54.538 | 3.7016 | 0 | 0 | 0 | 0 | 0 | 0 | 0 | 0 | 23.7 | 23.7 | 23.7 | 0 | 0 | 0 | 0 | 0 | 0
1389 | 177 | 177 | 344 | 7 | 25 | 其它 | 静置 | 2023-12-01 16:14:54.935 | 完成 | 3.65 | 3.65 | 3.6321 | 0 | 0 | 0 | 0 | 0 | 0 | 0 | 0 | 0 | 0 | 00:00:45.000 | 00:00:45.000 | 2023-12-01 16:15:39.935 | 0 | 0 | 0 | 0 | 0 | 0 | 0 | 0 | 0 | 23.7 | 23.8 | 23.8 | 0 | 0 | 0 | 0 | 0 | 0
1390 | 178 | 178 | 344 | 7 | 25 | 放电 | 放电 DC | 2023-12-01 16:15:40.142 | 完成 | 3.5738 | 3.5738 | 3.5541 | -31.5076 | -31.492 | 0 | -0.0262 | 0.0262 | -0.0262 | 0 | -0.0934 | 0.0934 | -0.0934 | 00:00:03.000 | 00:00:03.000 | 2023-12-01 16:15:43.142 | 3.5597 | 0 | 0 | 0 | 0 | 0 | 0 | 0 | 0 | 23.7 | 23.7 | 23.7 | 0 | 0 | 0 | 0 | 0 | 0
1391 | 179 | 179 | 344 | 7 | 25 | 其它 | 静置 | 2023-12-01 16:15:43.543 | 完成 | 3.6124 | 3.6294 | 3.6294 | 0 | 0 | 0 | 0 | 0 | 0 | 0 | 0 | 0 | 0 | 00:00:45.000 | 00:00:45.000 | 2023-12-01 16:16:28.543 | 0 | 0 | 0 | 0 | 0 | 0 | 0 | 0 | 0 | 23.7 | 23.7 | 23.8 | 0 | 0 | 0 | 0 | 0 | 0
1392 | 180 | 180 | 345 | 7 | 25 | 充电 | 充电 CC | 2023-12-01 16:16:28.732 | 完成 | 3.707 | 3.7323 | 3.7323 | 42.0222 | 42.0003 | 0.0349 | 0 | -0.0349 | 0.0349 | 0.1303 | 0 | -0.1303 | 0.1303 | 00:00:03.000 | 00:00:03.000 | 2023-12-01 16:16:31.732 | 3.7249 | 0 | 0 | 0 | 0 | 0 | 0 | 0 | 0 | 23.7 | 23.7 | 23.7 | 0 | 0 | 0 | 0 | 0 | 0
1393 | 181 | 181 | 345 | 7 | 25 | 其它 | 静置 | 2023-12-01 16:16:32.140 | 完成 | 3.6561 | 3.6561 | 3.6326 | 0 | 0 | 0 | 0 | 0 | 0 | 0 | 0 | 0 | 0 | 00:00:45.000 | 00:00:45.000 | 2023-12-01 16:17:17.140 | 0 | 0 | 0 | 0 | 0 | 0 | 0 | 0 | 0 | 23.7 | 23.7 | 23.8 | 0 | 0 | 0 | 0 | 0 | 0
1394 | 182 | 182 | 345 | 7 | 25 | 放电 | 放电 DC | 2023-12-01 16:17:17.351 | 完成 | 3.5548 | 3.5548 | 3.529 | -42.0208 | -42.0009 | 0 | -0.035 | 0.035 | -0.035 | 0 | -0.1238 | 0.1238 | -0.1238 | 00:00:03.000 | 00:00:03.000 | 2023-12-01 16:17:20.351 | 3.5364 | 0 | 0 | 0 | 0 | 0 | 0 | 0 | 0 | 23.7 | 23.7 | 23.7 | 0 | 0 | 0 | 0 | 0 | 0
1395 | 183 | 183 | 345 | 7 | 25 | 其它 | 静置 | 2023-12-01 16:17:20.739 | 完成 | 3.6068 | 3.6291 | 3.6291 | 0 | 0 | 0 | 0 | 0 | 0 | 0 | 0 | 0 | 0 | 00:00:45.000 | 00:00:45.000 | 2023-12-01 16:18:05.739 | 0 | 0 | 0 | 0 | 0 | 0 | 0 | 0 | 0 | 23.7 | 23.8 | 23.8 | 0 | 0 | 0 | 0 | 0 | 0
1396 | 184 | 184 | 346 | 7 | 25 | 充电 | 充电 CC | 2023-12-01 16:18:05.938 | 完成 | 3.7258 | 3.7567 | 3.7567 | 52.5223 | 52.4998 | 0.0437 | 0 | -0.0437 | 0.0437 | 0.1638 | 0 | -0.1638 | 0.1638 | 00:00:03.000 | 00:00:03.000 | 2023-12-01 16:18:08.938 | 3.7474 | 0 | 0 | 0 | 0 | 0 | 0 | 0 | 0 | 23.7 | 23.7 | 23.8 | 0 | 0 | 0 | 0 | 0 | 0
1397 | 185 | 185 | 346 | 7 | 25 | 其它 | 静置 | 2023-12-01 16:18:09.340 | 完成 | 3.6621 | 3.6621 | 3.6331 | 0 | 0 | 0 | 0 | 0 | 0 | 0 | 0 | 0 | 0 | 00:00:45.000 | 00:00:45.000 | 2023-12-01 16:18:54.340 | 0 | 0 | 0 | 0 | 0 | 0 | 0 | 0 | 0 | 23.7 | 23.8 | 23.9 | 0 | 0 | 0 | 0 | 0 | 0
1398 | 186 | 186 | 346 | 7 | 25 | 放电 | 放电 DC | 2023-12-01 16:18:54.540 | 完成 | 3.5362 | 3.5362 | 3.5044 | -52.498 | -52.5004 | 0 | -0.0437 | 0.0437 | -0.0437 | 0 | -0.1537 | 0.1537 | -0.1537 | 00:00:03.000 | 00:00:03.000 | 2023-12-01 16:18:57.540 | 3.5134 | 0 | 0 | 0 | 0 | 0 | 0 | 0 | 0 | 23.8 | 23.8 | 23.8 | 0 | 0 | 0 | 0 | 0 | 0
1399 | 187 | 187 | 346 | 7 | 25 | 其它 | 静置 | 2023-12-01 16:18:57.947 | 完成 | 3.6012 | 3.6287 | 3.6287 | 0 | 0 | 0 | 0 | 0 | 0 | 0 | 0 | 0 | 0 | 00:00:45.000 | 00:00:45.000 | 2023-12-01 16:19:42.947 | 0 | 0 | 0 | 0 | 0 | 0 | 0 | 0 | 0 | 23.8 | 23.8 | 23.9 | 0 | 0 | 0 | 0 | 0 | 0
1400 | 188 | 188 | 347 | 7 | 25 | 充电 | 充电 CC | 2023-12-01 16:19:43.135 | 完成 | 3.648 | 3.6565 | 3.6565 | 10.4966 | 10.5004 | 0.0145 | 0 | -0.0145 | 0.0145 | 0.0532 | 0 | -0.0532 | 0.0532 | 00:00:05.000 | 00:00:05.000 | 2023-12-01 16:19:48.135 | 3.654 | 0 | 0 | 0 | 0 | 0 | 0 | 0 | 0 | 23.8 | 23.8 | 23.8 | 0 | 0 | 0 | 0 | 0 | 0
1401 | 189 | 189 | 347 | 7 | 25 | 其它 | 静置 | 2023-12-01 16:19:48.538 | 完成 | 3.6373 | 3.6373 | 3.6305 | 0 | 0 | 0 | 0 | 0 | 0 | 0 | 0 | 0 | 0 | 00:01:15.000 | 00:01:15.000 | 2023-12-01 16:21:03.538 | 0 | 0 | 0 | 0 | 0 | 0 | 0 | 0 | 0 | 23.8 | 23.8 | 23.9 | 0 | 0 | 0 | 0 | 0 | 0
1402 | 190 | 190 | 347 | 7 | 25 | 放电 | 放电 DC | 2023-12-01 16:21:03.735 | 完成 | 3.6112 | 3.6112 | 3.6024 | -10.4898 | -10.5004 | 0 | -0.0145 | 0.0145 | -0.0145 | 0 | -0.0525 | 0.0525 | -0.0525 | 00:00:05.000 | 00:00:05.000 | 2023-12-01 16:21:08.735 | 3.6048 | 0 | 0 | 0 | 0 | 0 | 0 | 0 | 0 | 23.8 | 23.7 | 23.8 | 0 | 0 | 0 | 0 | 0 | 0
1403 | 191 | 191 | 347 | 7 | 25 | 其它 | 静置 | 2023-12-01 16:21:09.130 | 完成 | 3.6219 | 3.6296 | 3.6296 | 0 | 0 | 0 | 0 | 0 | 0 | 0 | 0 | 0 | 0 | 00:01:15.000 | 00:01:15.000 | 2023-12-01 16:22:24.130 | 0 | 0 | 0 | 0 | 0 | 0 | 0 | 0 | 0 | 23.8 | 23.8 | 23.9 | 0 | 0 | 0 | 0 | 0 | 0
1404 | 192 | 192 | 348 | 7 | 25 | 充电 | 充电 CC | 2023-12-01 16:22:24.339 | 完成 | 3.6684 | 3.6849 | 3.6849 | 21.0006 | 20.9979 | 0.0291 | 0 | -0.0291 | 0.0291 | 0.1073 | 0 | -0.1073 | 0.1073 | 00:00:05.000 | 00:00:05.000 | 2023-12-01 16:22:29.339 | 3.6803 | 0 | 0 | 0 | 0 | 0 | 0 | 0 | 0 | 23.7 | 23.7 | 23.7 | 0 | 0 | 0 | 0 | 0 | 0
1405 | 193 | 193 | 348 | 7 | 25 | 其它 | 静置 | 2023-12-01 16:22:29.749 | 完成 | 3.6466 | 3.6466 | 3.6312 | 0 | 0 | 0 | 0 | 0 | 0 | 0 | 0 | 0 | 0 | 00:01:15.000 | 00:01:15.000 | 2023-12-01 16:23:44.749 | 0 | 0 | 0 | 0 | 0 | 0 | 0 | 0 | 0 | 23.7 | 23.7 | 23.8 | 0 | 0 | 0 | 0 | 0 | 0
1406 | 194 | 194 | 348 | 7 | 25 | 放电 | 放电 DC | 2023-12-01 16:23:44.937 | 完成 | 3.5922 | 3.5922 | 3.5755 | -20.992 | -20.9999 | 0 | -0.0291 | 0.0291 | -0.0291 | 0 | -0.1044 | 0.1044 | -0.1044 | 00:00:05.000 | 00:00:05.000 | 2023-12-01 16:23:49.937 | 3.5801 | 0 | 0 | 0 | 0 | 0 | 0 | 0 | 0 | 23.7 | 23.6 | 23.7 | 0 | 0 | 0 | 0 | 0 | 0
1407 | 195 | 195 | 348 | 7 | 25 | 其它 | 静置 | 2023-12-01 16:23:50.342 | 完成 | 3.6145 | 3.6293 | 3.6293 | 0 | 0 | 0 | 0 | 0 | 0 | 0 | 0 | 0 | 0 | 00:01:15.000 | 00:01:15.000 | 2023-12-01 16:25:05.342 | 0 | 0 | 0 | 0 | 0 | 0 | 0 | 0 | 0 | 23.7 | 23.6 | 23.8 | 0 | 0 | 0 | 0 | 0 | 0
1408 | 196 | 196 | 349 | 7 | 25 | 充电 | 充电 CC | 2023-12-01 16:25:05.536 | 完成 | 3.6879 | 3.7123 | 3.7123 | 31.5252 | 31.4969 | 0.0437 | 0 | -0.0437 | 0.0437 | 0.162 | 0 | -0.162 | 0.162 | 00:00:05.000 | 00:00:05.000 | 2023-12-01 16:25:10.536 | 3.7054 | 0 | 0 | 0 | 0 | 0 | 0 | 0 | 0 | 23.6 | 23.6 | 23.6 | 0 | 0 | 0 | 0 | 0 | 0
1409 | 197 | 197 | 349 | 7 | 25 | 其它 | 静置 | 2023-12-01 16:25:10.953 | 完成 | 3.6545 | 3.6545 | 3.6319 | 0 | 0 | 0 | 0 | 0 | 0 | 0 | 0 | 0 | 0 | 00:01:15.000 | 00:01:15.000 | 2023-12-01 16:26:25.953 | 0 | 0 | 0 | 0 | 0 | 0 | 0 | 0 | 0 | 23.6 | 23.7 | 23.7 | 0 | 0 | 0 | 0 | 0 | 0
1410 | 198 | 198 | 349 | 7 | 25 | 放电 | 放电 DC | 2023-12-01 16:26:26.143 | 完成 | 3.5729 | 3.5729 | 3.5483 | -31.5361 | -31.4939 | 0 | -0.0437 | 0.0437 | -0.0437 | 0 | -0.1555 | 0.1555 | -0.1555 | 00:00:05.000 | 00:00:05.000 | 2023-12-01 16:26:31.143 | 3.555 | 0 | 0 | 0 | 0 | 0 | 0 | 0 | 0 | 23.6 | 23.6 | 23.6 | 0 | 0 | 0 | 0 | 0 | 0
1411 | 199 | 199 | 349 | 7 | 25 | 其它 | 静置 | 2023-12-01 16:26:31.539 | 完成 | 3.6071 | 3.6289 | 3.6289 | 0 | 0 | 0 | 0 | 0 | 0 | 0 | 0 | 0 | 0 | 00:01:15.000 | 00:01:15.000 | 2023-12-01 16:27:46.539 | 0 | 0 | 0 | 0 | 0 | 0 | 0 | 0 | 0 | 23.6 | 23.6 | 23.7 | 0 | 0 | 0 | 0 | 0 | 0
1412 | 200 | 200 | 350 | 7 | 25 | 充电 | 充电 CC | 2023-12-01 16:27:46.735 | 完成 | 3.707 | 3.739 | 3.739 | 42.0195 | 42.0004 | 0.0583 | 0 | -0.0583 | 0.0583 | 0.2174 | 0 | -0.2174 | 0.2174 | 00:00:05.000 | 00:00:05.000 | 2023-12-01 16:27:51.735 | 3.73 | 0 | 0 | 0 | 0 | 0 | 0 | 0 | 0 | 23.6 | 23.6 | 23.6 | 0 | 0 | 0 | 0 | 0 | 0
1413 | 201 | 201 | 350 | 7 | 25 | 其它 | 静置 | 2023-12-01 16:27:52.150 | 完成 | 3.6626 | 3.6626 | 3.6324 | 0 | 0 | 0 | 0 | 0 | 0 | 0 | 0 | 0 | 0 | 00:01:15.000 | 00:01:15.000 | 2023-12-01 16:29:07.150 | 0 | 0 | 0 | 0 | 0 | 0 | 0 | 0 | 0 | 23.6 | 23.7 | 23.7 | 0 | 0 | 0 | 0 | 0 | 0
1414 | 202 | 202 | 350 | 7 | 25 | 放电 | 放电 DC | 2023-12-01 16:29:07.349 | 完成 | 3.5543 | 3.5543 | 3.5218 | -42.0127 | -42.0027 | 0 | -0.0583 | 0.0583 | -0.0583 | 0 | -0.206 | 0.206 | -0.206 | 00:00:05.000 | 00:00:05.000 | 2023-12-01 16:29:12.349 | 3.5306 | 0 | 0 | 0 | 0 | 0 | 0 | 0 | 0 | 23.6 | 23.6 | 23.7 | 0 | 0 | 0 | 0 | 0 | 0
1415 | 203 | 203 | 350 | 7 | 25 | 其它 | 静置 | 2023-12-01 16:29:12.738 | 完成 | 3.6003 | 3.6287 | 3.6285 | 0 | 0 | 0 | 0 | 0 | 0 | 0 | 0 | 0 | 0 | 00:01:15.000 | 00:01:15.000 | 2023-12-01 16:30:27.738 | 0 | 0 | 0 | 0 | 0 | 0 | 0 | 0 | 0 | 23.6 | 23.7 | 23.8 | 0 | 0 | 0 | 0 | 0 | 0
1416 | 204 | 204 | 351 | 7 | 25 | 充电 | 充电 CC | 2023-12-01 16:30:27.929 | 完成 | 3.7258 | 3.7648 | 3.7648 | 52.5101 | 52.4939 | 0.0729 | 0 | -0.0729 | 0.0729 | 0.2735 | 0 | -0.2735 | 0.2735 | 00:00:05.000 | 00:00:05.000 | 2023-12-01 16:30:32.929 | 3.7537 | 0 | 0 | 0 | 0 | 0 | 0 | 0 | 0 | 23.7 | 23.7 | 23.7 | 0 | 0 | 0 | 0 | 0 | 0
1417 | 205 | 205 | 351 | 7 | 25 | 其它 | 静置 | 2023-12-01 16:30:33.347 | 完成 | 3.6702 | 3.6702 | 3.6328 | 0 | 0 | 0 | 0 | 0 | 0 | 0 | 0 | 0 | 0 | 00:01:15.000 | 00:01:15.000 | 2023-12-01 16:31:48.347 | 0 | 0 | 0 | 0 | 0 | 0 | 0 | 0 | 0 | 23.7 | 23.8 | 23.8 | 0 | 0 | 0 | 0 | 0 | 0
1418 | 206 | 206 | 351 | 7 | 25 | 放电 | 放电 DC | 2023-12-01 16:31:48.542 | 完成 | 3.536 | 3.536 | 3.496 | -52.4723 | -52.5009 | 0 | -0.0729 | 0.0729 | -0.0729 | 0 | -0.2558 | 0.2558 | -0.2558 | 00:00:05.000 | 00:00:05.000 | 2023-12-01 16:31:53.542 | 3.5067 | 0 | 0 | 0 | 0 | 0 | 0 | 0 | 0 | 23.7 | 23.7 | 23.8 | 0 | 0 | 0 | 0 | 0 | 0
1419 | 207 | 207 | 351 | 7 | 25 | 其它 | 静置 | 2023-12-01 16:31:53.940 | 完成 | 3.5934 | 3.6282 | 3.6282 | 0 | 0 | 0 | 0 | 0 | 0 | 0 | 0 | 0 | 0 | 00:01:15.000 | 00:01:15.000 | 2023-12-01 16:33:08.940 | 0 | 0 | 0 | 0 | 0 | 0 | 0 | 0 | 0 | 23.8 | 23.8 | 23.9 | 0 | 0 | 0 | 0 | 0 | 0
1420 | 6 | 6 | 352 | 8 | 25 | 充电 | 充电 CC | 2023-12-05 09:04:22.575 | 完成 | 3.6691 | 3.733 | 3.733 | 21.0028 | 20.9993 | 1.0499 | 0 | -1.0499 | 1.0499 | 3.9049 | 0 | -3.9049 | 3.9049 | 00:03:00.000 | 00:03:00.000 | 2023-12-05 09:07:22.575 | 3.7235 | 0 | 0 | 0 | 0 | 0 | 0 | 0 | 0 | 24.1 | 25.6 | 25.6 | 0 | 0 | 0 | 0 | 0 | 0
1421 | 7 | 7 | 352 | 8 | 25 | 其它 | 静置 | 2023-12-05 09:07:23.188 | 完成 | 3.6953 | 3.6953 | 3.6445 | 0 | 0 | 0 | 0 | 0 | 0 | 0 | 0 | 0 | 0 | 00:10:00.000 | 00:10:00.000 | 2023-12-05 09:17:23.188 | 0 | 0 | 0 | 0 | 0 | 0 | 0 | 0 | 0 | 25.6 | 26.1 | 26.3 | 0 | 0 | 0 | 0 | 0 | 0
1422 | 8 | 8 | 352 | 8 | 25 | 充电 | 充电 CC | 2023-12-05 09:17:23.510 | 完成 | 3.663 | 3.6633 | 3.6633 | 10.4926 | 10.502 | 0 | 0 | 0 | 0 | 0.0002 | 0 | -0.0002 | 0.0002 | 00:00:00.030 | 00:00:00.030 | 2023-12-05 09:17:23.540 | 0 | 0 | 0 | 0 | 0 | 0 | 0 | 0 | 0 | 26.1 | 26.1 | 26.1 | 0 | 0 | 0 | 0 | 0 | 0
1423 | 9 | 9 | 352 | 8 | 25 | 其它 | 静置 | 2023-12-05 09:17:23.903 | 完成 | 3.6459 | 3.6459 | 3.6451 | 0 | 0 | 0 | 0 | 0 | 0 | 0 | 0 | 0 | 0 | 00:00:00.450 | 00:00:00.450 | 2023-12-05 09:17:24.353 | 0 | 0 | 0 | 0 | 0 | 0 | 0 | 0 | 0 | 26.1 | 26.1 | 26.2 | 0 | 0 | 0 | 0 | 0 | 0
1424 | 10 | 10 | 352 | 8 | 25 | 放电 | 放电 DC | 2023-12-05 09:17:24.499 | 完成 | 3.6266 | 3.6266 | 3.6261 | -10.4678 | -10.4972 | 0 | 0 | 0 | 0 | 0 | -0.0002 | 0.0002 | -0.0002 | 00:00:00.030 | 00:00:00.030 | 2023-12-05 09:17:24.529 | 0 | 0 | 0 | 0 | 0 | 0 | 0 | 0 | 0 | 26.1 | 26.1 | 26.1 | 0 | 0 | 0 | 0 | 0 | 0
1425 | 11 | 11 | 352 | 8 | 25 | 其它 | 静置 | 2023-12-05 09:17:24.912 | 完成 | 3.6435 | 3.6442 | 3.6442 | 0 | 0 | 0 | 0 | 0 | 0 | 0 | 0 | 0 | 0 | 00:00:00.450 | 00:00:00.450 | 2023-12-05 09:17:25.362 | 0 | 0 | 0 | 0 | 0 | 0 | 0 | 0 | 0 | 26.1 | 26.2 | 26.2 | 0 | 0 | 0 | 0 | 0 | 0
1426 | 12 | 12 | 353 | 8 | 25 | 充电 | 充电 CC | 2023-12-05 09:17:25.494 | 完成 | 3.6814 | 3.6821 | 3.6821 | 20.9997 | 21.0049 | 0.0001 | 0 | -0.0001 | 0.0001 | 0.0005 | 0 | -0.0005 | 0.0005 | 00:00:00.030 | 00:00:00.030 | 2023-12-05 09:17:25.524 | 3.6816 | 0 | 0 | 0 | 0 | 0 | 0 | 0 | 0 | 26.1 | 26.1 | 26.1 | 0 | 0 | 0 | 0 | 0 | 0
1427 | 13 | 13 | 353 | 8 | 25 | 其它 | 静置 | 2023-12-05 09:17:25.912 | 完成 | 3.6472 | 3.6472 | 3.6456 | 0 | 0 | 0 | 0 | 0 | 0 | 0 | 0 | 0 | 0 | 00:00:00.450 | 00:00:00.450 | 2023-12-05 09:17:26.362 | 0 | 0 | 0 | 0 | 0 | 0 | 0 | 0 | 0 | 26.2 | 26.1 | 26.2 | 0 | 0 | 0 | 0 | 0 | 0
1428 | 14 | 14 | 353 | 8 | 25 | 放电 | 放电 DC | 2023-12-05 09:17:26.507 | 完成 | 3.6084 | 3.6084 | 3.6075 | -20.9914 | -21.0004 | 0 | -0.0001 | 0.0001 | -0.0001 | 0 | -0.0005 | 0.0005 | -0.0005 | 00:00:00.030 | 00:00:00.030 | 2023-12-05 09:17:26.537 | 3.608 | 0 | 0 | 0 | 0 | 0 | 0 | 0 | 0 | 26.1 | 26.1 | 26.1 | 0 | 0 | 0 | 0 | 0 | 0
1429 | 15 | 15 | 353 | 8 | 25 | 其它 | 静置 | 2023-12-05 09:17:26.904 | 完成 | 3.6428 | 3.6442 | 3.6442 | 0 | 0 | 0 | 0 | 0 | 0 | 0 | 0 | 0 | 0 | 00:00:00.450 | 00:00:00.450 | 2023-12-05 09:17:27.354 | 0 | 0 | 0 | 0 | 0 | 0 | 0 | 0 | 0 | 26.1 | 26.1 | 26.2 | 0 | 0 | 0 | 0 | 0 | 0
1430 | 16 | 16 | 354 | 8 | 25 | 充电 | 充电 CC | 2023-12-05 09:17:27.520 | 完成 | 3.6998 | 3.7009 | 3.7009 | 31.5426 | 31.5098 | 0.0002 | 0 | -0.0002 | 0.0002 | 0.0009 | 0 | -0.0009 | 0.0009 | 00:00:00.030 | 00:00:00.030 | 2023-12-05 09:17:27.550 | 3.7004 | 0 | 0 | 0 | 0 | 0 | 0 | 0 | 0 | 26.1 | 26.1 | 26.1 | 0 | 0 | 0 | 0 | 0 | 0
1431 | 17 | 17 | 354 | 8 | 25 | 其它 | 静置 | 2023-12-05 09:17:27.906 | 完成 | 3.6482 | 3.6482 | 3.6459 | 0 | 0 | 0 | 0 | 0 | 0 | 0 | 0 | 0 | 0 | 00:00:00.450 | 00:00:00.450 | 2023-12-05 09:17:28.356 | 0 | 0 | 0 | 0 | 0 | 0 | 0 | 0 | 0 | 26.1 | 26.1 | 26.2 | 0 | 0 | 0 | 0 | 0 | 0
1432 | 18 | 18 | 354 | 8 | 25 | 放电 | 放电 DC | 2023-12-05 09:17:28.504 | 完成 | 3.5899 | 3.5899 | 3.5887 | -31.5349 | -31.5156 | 0 | -0.0002 | 0.0002 | -0.0002 | 0 | -0.0009 | 0.0009 | -0.0009 | 00:00:00.030 | 00:00:00.030 | 2023-12-05 09:17:28.534 | 3.5894 | 0 | 0 | 0 | 0 | 0 | 0 | 0 | 0 | 26.1 | 26.1 | 26.1 | 0 | 0 | 0 | 0 | 0 | 0
1433 | 19 | 19 | 354 | 8 | 25 | 其它 | 静置 | 2023-12-05 09:17:28.907 | 完成 | 3.6419 | 3.6438 | 3.6438 | 0 | 0 | 0 | 0 | 0 | 0 | 0 | 0 | 0 | 0 | 00:00:00.450 | 00:00:00.450 | 2023-12-05 09:17:29.357 | 0 | 0 | 0 | 0 | 0 | 0 | 0 | 0 | 0 | 26.1 | 26.1 | 26.2 | 0 | 0 | 0 | 0 | 0 | 0
1434 | 20 | 20 | 355 | 8 | 25 | 充电 | 充电 CC | 2023-12-05 09:17:29.500 | 完成 | 3.7183 | 3.7197 | 3.7197 | 42.0139 | 42.0145 | 0.0002 | 0 | -0.0002 | 0.0002 | 0.0013 | 0 | -0.0013 | 0.0013 | 00:00:00.030 | 00:00:00.030 | 2023-12-05 09:17:29.530 | 3.7183 | 0 | 0 | 0 | 0 | 0 | 0 | 0 | 0 | 26.1 | 26.1 | 26.1 | 0 | 0 | 0 | 0 | 0 | 0
1435 | 21 | 21 | 355 | 8 | 25 | 其它 | 静置 | 2023-12-05 09:17:29.903 | 完成 | 3.6493 | 3.6493 | 3.6465 | 0 | 0 | 0 | 0 | 0 | 0 | 0 | 0 | 0 | 0 | 00:00:00.450 | 00:00:00.450 | 2023-12-05 09:17:30.353 | 0 | 0 | 0 | 0 | 0 | 0 | 0 | 0 | 0 | 26.1 | 26.1 | 26.2 | 0 | 0 | 0 | 0 | 0 | 0
1436 | 22 | 22 | 355 | 8 | 25 | 放电 | 放电 DC | 2023-12-05 09:17:30.517 | 完成 | 3.572 | 3.572 | 3.5701 | -41.8858 | -42.067 | 0 | -0.0002 | 0.0002 | -0.0002 | 0 | -0.0011 | 0.0011 | -0.0011 | 00:00:00.030 | 00:00:00.030 | 2023-12-05 09:17:30.547 | 3.572 | 0 | 0 | 0 | 0 | 0 | 0 | 0 | 0 | 26.1 | 26.1 | 26.1 | 0 | 0 | 0 | 0 | 0 | 0
1437 | 23 | 23 | 355 | 8 | 25 | 其它 | 静置 | 2023-12-05 09:17:30.909 | 完成 | 3.641 | 3.6436 | 3.6436 | 0 | 0 | 0 | 0 | 0 | 0 | 0 | 0 | 0 | 0 | 00:00:00.450 | 00:00:00.450 | 2023-12-05 09:17:31.359 | 0 | 0 | 0 | 0 | 0 | 0 | 0 | 0 | 0 | 26.1 | 26.2 | 26.2 | 0 | 0 | 0 | 0 | 0 | 0
1438 | 24 | 24 | 356 | 8 | 25 | 充电 | 充电 CC | 2023-12-05 09:17:31.511 | 完成 | 3.7365 | 3.7383 | 3.7383 | 52.4646 | 52.494 | 0.0004 | 0 | -0.0004 | 0.0004 | 0.0016 | 0 | -0.0016 | 0.0016 | 00:00:00.030 | 00:00:00.030 | 2023-12-05 09:17:31.541 | 3.7372 | 0 | 0 | 0 | 0 | 0 | 0 | 0 | 0 | 26.1 | 26.1 | 26.1 | 0 | 0 | 0 | 0 | 0 | 0
1439 | 25 | 25 | 356 | 8 | 25 | 其它 | 静置 | 2023-12-05 09:17:31.907 | 完成 | 3.6505 | 3.6505 | 3.647 | 0 | 0 | 0 | 0 | 0 | 0 | 0 | 0 | 0 | 0 | 00:00:00.450 | 00:00:00.450 | 2023-12-05 09:17:32.357 | 0 | 0 | 0 | 0 | 0 | 0 | 0 | 0 | 0 | 26.1 | 26.2 | 26.2 | 0 | 0 | 0 | 0 | 0 | 0
1440 | 26 | 26 | 356 | 8 | 25 | 放电 | 放电 DC | 2023-12-05 09:17:32.513 | 完成 | 3.5536 | 3.5536 | 3.5515 | -52.4762 | -52.5439 | 0 | -0.0004 | 0.0004 | -0.0004 | 0 | -0.0015 | 0.0015 | -0.0015 | 00:00:00.030 | 00:00:00.030 | 2023-12-05 09:17:32.543 | 3.5527 | 0 | 0 | 0 | 0 | 0 | 0 | 0 | 0 | 26.1 | 26.1 | 26.1 | 0 | 0 | 0 | 0 | 0 | 0
1441 | 27 | 27 | 356 | 8 | 25 | 其它 | 静置 | 2023-12-05 09:17:32.905 | 完成 | 3.6405 | 3.6436 | 3.6436 | 0 | 0 | 0 | 0 | 0 | 0 | 0 | 0 | 0 | 0 | 00:00:00.450 | 00:00:00.450 | 2023-12-05 09:17:33.355 | 0 | 0 | 0 | 0 | 0 | 0 | 0 | 0 | 0 | 26.1 | 26.1 | 26.2 | 0 | 0 | 0 | 0 | 0 | 0
1442 | 28 | 28 | 357 | 8 | 25 | 充电 | 充电 CC | 2023-12-05 09:17:33.510 | 完成 | 3.6624 | 3.6631 | 3.6631 | 10.4896 | 10.4981 | 0.0001 | 0 | -0.0001 | 0.0001 | 0.0005 | 0 | -0.0005 | 0.0005 | 00:00:00.050 | 00:00:00.050 | 2023-12-05 09:17:33.560 | 3.663 | 0 | 0 | 0 | 0 | 0 | 0 | 0 | 0 | 26.1 | 26.1 | 26.1 | 0 | 0 | 0 | 0 | 0 | 0
1443 | 29 | 29 | 357 | 8 | 25 | 其它 | 静置 | 2023-12-05 09:17:33.996 | 完成 | 3.6459 | 3.6459 | 3.6451 | 0 | 0 | 0 | 0 | 0 | 0 | 0 | 0 | 0 | 0 | 00:00:00.750 | 00:00:00.750 | 2023-12-05 09:17:34.746 | 0 | 0 | 0 | 0 | 0 | 0 | 0 | 0 | 0 | 26.1 | 26.1 | 26.2 | 0 | 0 | 0 | 0 | 0 | 0
1444 | 30 | 30 | 357 | 8 | 25 | 放电 | 放电 DC | 2023-12-05 09:17:34.900 | 完成 | 3.6263 | 3.6263 | 3.6259 | -10.5002 | -10.5012 | 0 | -0.0001 | 0.0001 | -0.0001 | 0 | -0.0005 | 0.0005 | -0.0005 | 00:00:00.050 | 00:00:00.050 | 2023-12-05 09:17:34.950 | 3.6259 | 0 | 0 | 0 | 0 | 0 | 0 | 0 | 0 | 26.1 | 26.1 | 26.1 | 0 | 0 | 0 | 0 | 0 | 0
1445 | 31 | 31 | 357 | 8 | 25 | 其它 | 静置 | 2023-12-05 09:17:35.315 | 完成 | 3.6435 | 3.6445 | 3.6445 | 0 | 0 | 0 | 0 | 0 | 0 | 0 | 0 | 0 | 0 | 00:00:00.750 | 00:00:00.750 | 2023-12-05 09:17:36.065 | 0 | 0 | 0 | 0 | 0 | 0 | 0 | 0 | 0 | 26.1 | 26.1 | 26.2 | 0 | 0 | 0 | 0 | 0 | 0
1446 | 32 | 32 | 358 | 8 | 25 | 充电 | 充电 CC | 2023-12-05 09:17:36.211 | 完成 | 3.6814 | 3.6826 | 3.6826 | 21.0128 | 20.9975 | 0.0002 | 0 | -0.0002 | 0.0002 | 0.001 | 0 | -0.001 | 0.001 | 00:00:00.050 | 00:00:00.050 | 2023-12-05 09:17:36.261 | 3.6817 | 0 | 0 | 0 | 0 | 0 | 0 | 0 | 0 | 26.1 | 26.1 | 26.1 | 0 | 0 | 0 | 0 | 0 | 0
1447 | 33 | 33 | 358 | 8 | 25 | 其它 | 静置 | 2023-12-05 09:17:36.701 | 完成 | 3.6477 | 3.6477 | 3.6458 | 0 | 0 | 0 | 0 | 0 | 0 | 0 | 0 | 0 | 0 | 00:00:00.750 | 00:00:00.750 | 2023-12-05 09:17:37.451 | 0 | 0 | 0 | 0 | 0 | 0 | 0 | 0 | 0 | 26.1 | 26.1 | 26.2 | 0 | 0 | 0 | 0 | 0 | 0
1448 | 34 | 34 | 358 | 8 | 25 | 放电 | 放电 DC | 2023-12-05 09:17:37.600 | 完成 | 3.6085 | 3.6085 | 3.6073 | -20.9944 | -20.9498 | 0 | -0.0002 | 0.0002 | -0.0002 | 0 | -0.001 | 0.001 | -0.001 | 00:00:00.050 | 00:00:00.050 | 2023-12-05 09:17:37.650 | 3.6082 | 0 | 0 | 0 | 0 | 0 | 0 | 0 | 0 | 26.1 | 26.1 | 26.1 | 0 | 0 | 0 | 0 | 0 | 0
1449 | 35 | 35 | 358 | 8 | 25 | 其它 | 静置 | 2023-12-05 09:17:38.003 | 完成 | 3.6429 | 3.6445 | 3.6445 | 0 | 0 | 0 | 0 | 0 | 0 | 0 | 0 | 0 | 0 | 00:00:00.750 | 00:00:00.750 | 2023-12-05 09:17:38.753 | 0 | 0 | 0 | 0 | 0 | 0 | 0 | 0 | 0 | 26.1 | 26.1 | 26.1 | 0 | 0 | 0 | 0 | 0 | 0
1450 | 36 | 36 | 359 | 8 | 25 | 充电 | 充电 CC | 2023-12-05 09:17:38.895 | 完成 | 3.7 | 3.7018 | 3.7018 | 31.4946 | 31.503 | 0.0004 | 0 | -0.0004 | 0.0004 | 0.0016 | 0 | -0.0016 | 0.0016 | 00:00:00.050 | 00:00:00.050 | 2023-12-05 09:17:38.945 | 3.7009 | 0 | 0 | 0 | 0 | 0 | 0 | 0 | 0 | 26.1 | 26.1 | 26.1 | 0 | 0 | 0 | 0 | 0 | 0
1451 | 37 | 37 | 359 | 8 | 25 | 其它 | 静置 | 2023-12-05 09:17:39.308 | 完成 | 3.6484 | 3.6484 | 3.6459 | 0 | 0 | 0 | 0 | 0 | 0 | 0 | 0 | 0 | 0 | 00:00:00.750 | 00:00:00.750 | 2023-12-05 09:17:40.058 | 0 | 0 | 0 | 0 | 0 | 0 | 0 | 0 | 0 | 26.1 | 26.1 | 26.2 | 0 | 0 | 0 | 0 | 0 | 0
1452 | 38 | 38 | 359 | 8 | 25 | 放电 | 放电 DC | 2023-12-05 09:17:40.198 | 完成 | 3.5903 | 3.5903 | 3.5883 | -31.3442 | -31.4743 | 0 | -0.0004 | 0.0004 | -0.0004 | 0 | -0.0015 | 0.0015 | -0.0015 | 00:00:00.050 | 00:00:00.050 | 2023-12-05 09:17:40.248 | 3.5892 | 0 | 0 | 0 | 0 | 0 | 0 | 0 | 0 | 26.1 | 26.1 | 26.1 | 0 | 0 | 0 | 0 | 0 | 0
1453 | 39 | 39 | 359 | 8 | 25 | 其它 | 静置 | 2023-12-05 09:17:40.604 | 完成 | 3.6419 | 3.6442 | 3.6442 | 0 | 0 | 0 | 0 | 0 | 0 | 0 | 0 | 0 | 0 | 00:00:00.750 | 00:00:00.750 | 2023-12-05 09:17:41.354 | 0 | 0 | 0 | 0 | 0 | 0 | 0 | 0 | 0 | 26.1 | 26.1 | 26.2 | 0 | 0 | 0 | 0 | 0 | 0
1454 | 40 | 40 | 360 | 8 | 25 | 充电 | 充电 CC | 2023-12-05 09:17:41.502 | 完成 | 3.7184 | 3.7205 | 3.7205 | 41.9966 | 41.9813 | 0.0005 | 0 | -0.0005 | 0.0005 | 0.0021 | 0 | -0.0021 | 0.0021 | 00:00:00.050 | 00:00:00.050 | 2023-12-05 09:17:41.552 | 3.719 | 0 | 0 | 0 | 0 | 0 | 0 | 0 | 0 | 26.1 | 26.1 | 26.1 | 0 | 0 | 0 | 0 | 0 | 0
1455 | 41 | 41 | 360 | 8 | 25 | 其它 | 静置 | 2023-12-05 09:17:41.905 | 完成 | 3.6496 | 3.6496 | 3.6463 | 0 | 0 | 0 | 0 | 0 | 0 | 0 | 0 | 0 | 0 | 00:00:00.750 | 00:00:00.750 | 2023-12-05 09:17:42.655 | 0 | 0 | 0 | 0 | 0 | 0 | 0 | 0 | 0 | 26.1 | 26.2 | 26.2 | 0 | 0 | 0 | 0 | 0 | 0
1456 | 42 | 42 | 360 | 8 | 25 | 放电 | 放电 DC | 2023-12-05 09:17:42.800 | 完成 | 3.5717 | 3.5717 | 3.5694 | -42.0195 | -41.9426 | 0 | -0.0005 | 0.0005 | -0.0005 | 0 | -0.002 | 0.002 | -0.002 | 00:00:00.050 | 00:00:00.050 | 2023-12-05 09:17:42.850 | 3.571 | 0 | 0 | 0 | 0 | 0 | 0 | 0 | 0 | 26.1 | 26.1 | 26.1 | 0 | 0 | 0 | 0 | 0 | 0
1457 | 43 | 43 | 360 | 8 | 25 | 其它 | 静置 | 2023-12-05 09:17:43.209 | 完成 | 3.6405 | 3.6438 | 3.6438 | 0 | 0 | 0 | 0 | 0 | 0 | 0 | 0 | 0 | 0 | 00:00:00.750 | 00:00:00.750 | 2023-12-05 09:17:43.959 | 0 | 0 | 0 | 0 | 0 | 0 | 0 | 0 | 0 | 26.1 | 26.1 | 26.1 | 0 | 0 | 0 | 0 | 0 | 0
1458 | 44 | 44 | 361 | 8 | 25 | 充电 | 充电 CC | 2023-12-05 09:17:44.097 | 完成 | 3.7365 | 3.7388 | 3.7388 | 52.4883 | 52.2154 | 0.0007 | 0 | -0.0007 | 0.0007 | 0.0027 | 0 | -0.0027 | 0.0027 | 00:00:00.050 | 00:00:00.050 | 2023-12-05 09:17:44.147 | 3.7377 | 0 | 0 | 0 | 0 | 0 | 0 | 0 | 0 | 26.1 | 26.1 | 26.1 | 0 | 0 | 0 | 0 | 0 | 0
1459 | 45 | 45 | 361 | 8 | 25 | 其它 | 静置 | 2023-12-05 09:17:44.509 | 完成 | 3.6507 | 3.6507 | 3.6466 | 0 | 0 | 0 | 0 | 0 | 0 | 0 | 0 | 0 | 0 | 00:00:00.750 | 00:00:00.750 | 2023-12-05 09:17:45.259 | 0 | 0 | 0 | 0 | 0 | 0 | 0 | 0 | 0 | 26.1 | 26.1 | 26.2 | 0 | 0 | 0 | 0 | 0 | 0
1460 | 46 | 46 | 361 | 8 | 25 | 放电 | 放电 DC | 2023-12-05 09:17:45.406 | 完成 | 3.5534 | 3.5534 | 3.5506 | -52.4749 | -52.5154 | 0 | -0.0007 | 0.0007 | -0.0007 | 0 | -0.0025 | 0.0025 | -0.0025 | 00:00:00.050 | 00:00:00.050 | 2023-12-05 09:17:45.456 | 3.552 | 0 | 0 | 0 | 0 | 0 | 0 | 0 | 0 | 26.1 | 26.1 | 26.1 | 0 | 0 | 0 | 0 | 0 | 0
1461 | 47 | 47 | 361 | 8 | 25 | 其它 | 静置 | 2023-12-05 09:17:45.797 | 完成 | 3.6398 | 3.6438 | 3.6438 | 0 | 0 | 0 | 0 | 0 | 0 | 0 | 0 | 0 | 0 | 00:00:00.750 | 00:00:00.750 | 2023-12-05 09:17:46.547 | 0 | 0 | 0 | 0 | 0 | 0 | 0 | 0 | 0 | 26.1 | 26.1 | 26.1 | 0 | 0 | 0 | 0 | 0 | 0
1462 | 48 | 48 | 362 | 8 | 25 | 充电 | 充电 CC | 2023-12-05 09:17:46.699 | 完成 | 3.6624 | 3.6633 | 3.6633 | 10.4962 | 10.5033 | 0.0002 | 0 | -0.0002 | 0.0002 | 0.0007 | 0 | -0.0007 | 0.0007 | 00:00:00.070 | 00:00:00.070 | 2023-12-05 09:17:46.769 | 3.6628 | 0 | 0 | 0 | 0 | 0 | 0 | 0 | 0 | 26.1 | 26.1 | 26.1 | 0 | 0 | 0 | 0 | 0 | 0
1463 | 49 | 49 | 362 | 8 | 25 | 其它 | 静置 | 2023-12-05 09:17:47.208 | 完成 | 3.6459 | 3.6459 | 3.6449 | 0 | 0 | 0 | 0 | 0 | 0 | 0 | 0 | 0 | 0 | 00:00:01.050 | 00:00:01.050 | 2023-12-05 09:17:48.258 | 0 | 0 | 0 | 0 | 0 | 0 | 0 | 0 | 0 | 26.1 | 26.1 | 26.1 | 0 | 0 | 0 | 0 | 0 | 0
1464 | 50 | 50 | 362 | 8 | 25 | 放电 | 放电 DC | 2023-12-05 09:17:48.395 | 完成 | 3.6264 | 3.6264 | 3.6256 | -10.4911 | -10.4989 | 0 | -0.0002 | 0.0002 | -0.0002 | 0 | -0.0007 | 0.0007 | -0.0007 | 00:00:00.070 | 00:00:00.070 | 2023-12-05 09:17:48.465 | 3.6259 | 0 | 0 | 0 | 0 | 0 | 0 | 0 | 0 | 26.1 | 26.1 | 26.1 | 0 | 0 | 0 | 0 | 0 | 0
1465 | 51 | 51 | 362 | 8 | 25 | 其它 | 静置 | 2023-12-05 09:17:48.910 | 完成 | 3.6431 | 3.6442 | 3.6442 | 0 | 0 | 0 | 0 | 0 | 0 | 0 | 0 | 0 | 0 | 00:00:01.050 | 00:00:01.050 | 2023-12-05 09:17:49.960 | 0 | 0 | 0 | 0 | 0 | 0 | 0 | 0 | 0 | 26.1 | 26.1 | 26.1 | 0 | 0 | 0 | 0 | 0 | 0
1466 | 52 | 52 | 363 | 8 | 25 | 充电 | 充电 CC | 2023-12-05 09:17:50.094 | 完成 | 3.6812 | 3.6828 | 3.6828 | 20.9971 | 21.0044 | 0.0004 | 0 | -0.0004 | 0.0004 | 0.0015 | 0 | -0.0015 | 0.0015 | 00:00:00.070 | 00:00:00.070 | 2023-12-05 09:17:50.164 | 3.6821 | 0 | 0 | 0 | 0 | 0 | 0 | 0 | 0 | 26.1 | 26.1 | 26.1 | 0 | 0 | 0 | 0 | 0 | 0
1467 | 53 | 53 | 363 | 8 | 25 | 其它 | 静置 | 2023-12-05 09:17:50.590 | 完成 | 3.6477 | 3.6477 | 3.6456 | 0 | 0 | 0 | 0 | 0 | 0 | 0 | 0 | 0 | 0 | 00:00:01.050 | 00:00:01.050 | 2023-12-05 09:17:51.640 | 0 | 0 | 0 | 0 | 0 | 0 | 0 | 0 | 0 | 26.1 | 26.1 | 26.1 | 0 | 0 | 0 | 0 | 0 | 0
1468 | 54 | 54 | 363 | 8 | 25 | 放电 | 放电 DC | 2023-12-05 09:17:51.799 | 完成 | 3.6084 | 3.6084 | 3.6068 | -20.996 | -20.9975 | 0 | -0.0004 | 0.0004 | -0.0004 | 0 | -0.0014 | 0.0014 | -0.0014 | 00:00:00.070 | 00:00:00.070 | 2023-12-05 09:17:51.869 | 3.6075 | 0 | 0 | 0 | 0 | 0 | 0 | 0 | 0 | 26.1 | 26.1 | 26.1 | 0 | 0 | 0 | 0 | 0 | 0
1469 | 55 | 55 | 363 | 8 | 25 | 其它 | 静置 | 2023-12-05 09:17:52.306 | 完成 | 3.6419 | 3.644 | 3.644 | 0 | 0 | 0 | 0 | 0 | 0 | 0 | 0 | 0 | 0 | 00:00:01.050 | 00:00:01.050 | 2023-12-05 09:17:53.356 | 0 | 0 | 0 | 0 | 0 | 0 | 0 | 0 | 0 | 26.1 | 26.1 | 26.1 | 0 | 0 | 0 | 0 | 0 | 0
1470 | 56 | 56 | 364 | 8 | 25 | 充电 | 充电 CC | 2023-12-05 09:17:53.505 | 完成 | 3.6998 | 3.7018 | 3.7018 | 31.5412 | 31.5011 | 0.0005 | 0 | -0.0005 | 0.0005 | 0.0022 | 0 | -0.0022 | 0.0022 | 00:00:00.070 | 00:00:00.070 | 2023-12-05 09:17:53.575 | 3.7005 | 0 | 0 | 0 | 0 | 0 | 0 | 0 | 0 | 26.1 | 26.1 | 26.1 | 0 | 0 | 0 | 0 | 0 | 0
1471 | 57 | 57 | 364 | 8 | 25 | 其它 | 静置 | 2023-12-05 09:17:54.002 | 完成 | 3.6493 | 3.6493 | 3.6461 | 0 | 0 | 0 | 0 | 0 | 0 | 0 | 0 | 0 | 0 | 00:00:01.050 | 00:00:01.050 | 2023-12-05 09:17:55.052 | 0 | 0 | 0 | 0 | 0 | 0 | 0 | 0 | 0 | 26.1 | 26.1 | 26.1 | 0 | 0 | 0 | 0 | 0 | 0
1472 | 58 | 58 | 364 | 8 | 25 | 放电 | 放电 DC | 2023-12-05 09:17:55.202 | 完成 | 3.5901 | 3.5901 | 3.588 | -31.5191 | -31.4955 | 0 | -0.0005 | 0.0005 | -0.0005 | 0 | -0.0021 | 0.0021 | -0.0021 | 00:00:00.070 | 00:00:00.070 | 2023-12-05 09:17:55.272 | 3.5894 | 0 | 0 | 0 | 0 | 0 | 0 | 0 | 0 | 26.1 | 26.1 | 26.1 | 0 | 0 | 0 | 0 | 0 | 0
1473 | 59 | 59 | 364 | 8 | 25 | 其它 | 静置 | 2023-12-05 09:17:55.695 | 完成 | 3.6405 | 3.6438 | 3.6438 | 0 | 0 | 0 | 0 | 0 | 0 | 0 | 0 | 0 | 0 | 00:00:01.050 | 00:00:01.050 | 2023-12-05 09:17:56.745 | 0 | 0 | 0 | 0 | 0 | 0 | 0 | 0 | 0 | 26.1 | 26.1 | 26.1 | 0 | 0 | 0 | 0 | 0 | 0
1474 | 60 | 60 | 365 | 8 | 25 | 充电 | 充电 CC | 2023-12-05 09:17:56.900 | 完成 | 3.7179 | 3.7207 | 3.7207 | 41.9906 | 41.9902 | 0.0008 | 0 | -0.0008 | 0.0008 | 0.003 | 0 | -0.003 | 0.003 | 00:00:00.070 | 00:00:00.070 | 2023-12-05 09:17:56.970 | 3.7195 | 0 | 0 | 0 | 0 | 0 | 0 | 0 | 0 | 26.1 | 26.1 | 26.1 | 0 | 0 | 0 | 0 | 0 | 0
1475 | 61 | 61 | 365 | 8 | 25 | 其它 | 静置 | 2023-12-05 09:17:57.393 | 完成 | 3.6507 | 3.6507 | 3.6463 | 0 | 0 | 0 | 0 | 0 | 0 | 0 | 0 | 0 | 0 | 00:00:01.050 | 00:00:01.050 | 2023-12-05 09:17:58.443 | 0 | 0 | 0 | 0 | 0 | 0 | 0 | 0 | 0 | 26.1 | 26.1 | 26.1 | 0 | 0 | 0 | 0 | 0 | 0
1476 | 62 | 62 | 365 | 8 | 25 | 放电 | 放电 DC | 2023-12-05 09:17:58.602 | 完成 | 3.572 | 3.572 | 3.5692 | -41.9926 | -41.9719 | 0 | -0.0008 | 0.0008 | -0.0008 | 0 | -0.0028 | 0.0028 | -0.0028 | 00:00:00.070 | 00:00:00.070 | 2023-12-05 09:17:58.672 | 3.5703 | 0 | 0 | 0 | 0 | 0 | 0 | 0 | 0 | 26.1 | 26.1 | 26.1 | 0 | 0 | 0 | 0 | 0 | 0
1477 | 63 | 63 | 365 | 8 | 25 | 其它 | 静置 | 2023-12-05 09:17:59.098 | 完成 | 3.6393 | 3.6435 | 3.6435 | 0 | 0 | 0 | 0 | 0 | 0 | 0 | 0 | 0 | 0 | 00:00:01.050 | 00:00:01.050 | 2023-12-05 09:18:00.148 | 0 | 0 | 0 | 0 | 0 | 0 | 0 | 0 | 0 | 26.1 | 26.1 | 26.1 | 0 | 0 | 0 | 0 | 0 | 0
1478 | 64 | 64 | 366 | 8 | 25 | 充电 | 充电 CC | 2023-12-05 09:18:00.300 | 完成 | 3.736 | 3.7395 | 3.7395 | 52.4981 | 52.4827 | 0.001 | 0 | -0.001 | 0.001 | 0.0038 | 0 | -0.0038 | 0.0038 | 00:00:00.070 | 00:00:00.070 | 2023-12-05 09:18:00.370 | 3.7383 | 0 | 0 | 0 | 0 | 0 | 0 | 0 | 0 | 26.1 | 26.1 | 26.1 | 0 | 0 | 0 | 0 | 0 | 0
1479 | 65 | 65 | 366 | 8 | 25 | 其它 | 静置 | 2023-12-05 09:18:00.798 | 完成 | 3.6524 | 3.6524 | 3.647 | 0 | 0 | 0 | 0 | 0 | 0 | 0 | 0 | 0 | 0 | 00:00:01.050 | 00:00:01.050 | 2023-12-05 09:18:01.848 | 0 | 0 | 0 | 0 | 0 | 0 | 0 | 0 | 0 | 26.1 | 26.1 | 26.1 | 0 | 0 | 0 | 0 | 0 | 0
1480 | 66 | 66 | 366 | 8 | 25 | 放电 | 放电 DC | 2023-12-05 09:18:02.001 | 完成 | 3.5539 | 3.5539 | 3.5504 | -52.4942 | -52.4844 | 0 | -0.001 | 0.001 | -0.001 | 0 | -0.0036 | 0.0036 | -0.0036 | 00:00:00.070 | 00:00:00.070 | 2023-12-05 09:18:02.071 | 3.5515 | 0 | 0 | 0 | 0 | 0 | 0 | 0 | 0 | 26.1 | 26.1 | 26.1 | 0 | 0 | 0 | 0 | 0 | 0
1481 | 67 | 67 | 366 | 8 | 25 | 其它 | 静置 | 2023-12-05 09:18:02.522 | 完成 | 3.6377 | 3.6431 | 3.6431 | 0 | 0 | 0 | 0 | 0 | 0 | 0 | 0 | 0 | 0 | 00:00:01.050 | 00:00:01.050 | 2023-12-05 09:18:03.572 | 0 | 0 | 0 | 0 | 0 | 0 | 0 | 0 | 0 | 26.1 | 26.1 | 26.1 | 0 | 0 | 0 | 0 | 0 | 0
1482 | 68 | 68 | 367 | 8 | 25 | 充电 | 充电 CC | 2023-12-05 09:18:03.704 | 完成 | 3.6619 | 3.6628 | 3.6628 | 10.4919 | 10.5004 | 0.0002 | 0 | -0.0002 | 0.0002 | 0.001 | 0 | -0.001 | 0.001 | 00:00:00.100 | 00:00:00.100 | 2023-12-05 09:18:03.804 | 3.6623 | 0 | 0 | 0 | 0 | 0 | 0 | 0 | 0 | 26.1 | 26.1 | 26.1 | 0 | 0 | 0 | 0 | 0 | 0
1483 | 69 | 69 | 367 | 8 | 25 | 其它 | 静置 | 2023-12-05 09:18:04.194 | 完成 | 3.6454 | 3.6454 | 3.6445 | 0 | 0 | 0 | 0 | 0 | 0 | 0 | 0 | 0 | 0 | 00:00:01.500 | 00:00:01.500 | 2023-12-05 09:18:05.694 | 0 | 0 | 0 | 0 | 0 | 0 | 0 | 0 | 0 | 26.1 | 26.1 | 26.1 | 0 | 0 | 0 | 0 | 0 | 0
1484 | 70 | 70 | 367 | 8 | 25 | 放电 | 放电 DC | 2023-12-05 09:18:05.897 | 完成 | 3.6261 | 3.6261 | 3.625 | -10.4948 | -10.5016 | 0 | -0.0002 | 0.0002 | -0.0002 | 0 | -0.001 | 0.001 | -0.001 | 00:00:00.100 | 00:00:00.100 | 2023-12-05 09:18:05.997 | 3.6256 | 0 | 0 | 0 | 0 | 0 | 0 | 0 | 0 | 26.1 | 26.1 | 26.1 | 0 | 0 | 0 | 0 | 0 | 0
1485 | 71 | 71 | 367 | 8 | 25 | 其它 | 静置 | 2023-12-05 09:18:06.409 | 完成 | 3.6428 | 3.644 | 3.644 | 0 | 0 | 0 | 0 | 0 | 0 | 0 | 0 | 0 | 0 | 00:00:01.500 | 00:00:01.500 | 2023-12-05 09:18:07.909 | 0 | 0 | 0 | 0 | 0 | 0 | 0 | 0 | 0 | 26.1 | 26.1 | 26.1 | 0 | 0 | 0 | 0 | 0 | 0
1486 | 72 | 72 | 368 | 8 | 25 | 充电 | 充电 CC | 2023-12-05 09:18:08.093 | 完成 | 3.681 | 3.6828 | 3.6828 | 21.0021 | 20.9991 | 0.0005 | 0 | -0.0005 | 0.0005 | 0.0021 | 0 | -0.0021 | 0.0021 | 00:00:00.100 | 00:00:00.100 | 2023-12-05 09:18:08.193 | 3.6819 | 0 | 0 | 0 | 0 | 0 | 0 | 0 | 0 | 26.1 | 26.1 | 26.1 | 0 | 0 | 0 | 0 | 0 | 0
1487 | 73 | 73 | 368 | 8 | 25 | 其它 | 静置 | 2023-12-05 09:18:08.602 | 完成 | 3.6475 | 3.6475 | 3.6452 | 0 | 0 | 0 | 0 | 0 | 0 | 0 | 0 | 0 | 0 | 00:00:01.500 | 00:00:01.500 | 2023-12-05 09:18:10.102 | 0 | 0 | 0 | 0 | 0 | 0 | 0 | 0 | 0 | 26.1 | 26.1 | 26.1 | 0 | 0 | 0 | 0 | 0 | 0
1488 | 74 | 74 | 368 | 8 | 25 | 放电 | 放电 DC | 2023-12-05 09:18:10.297 | 完成 | 3.608 | 3.608 | 3.6061 | -21.0013 | -20.9967 | 0 | -0.0005 | 0.0005 | -0.0005 | 0 | -0.0021 | 0.0021 | -0.0021 | 00:00:00.100 | 00:00:00.100 | 2023-12-05 09:18:10.397 | 3.6073 | 0 | 0 | 0 | 0 | 0 | 0 | 0 | 0 | 26.1 | 26.1 | 26.1 | 0 | 0 | 0 | 0 | 0 | 0
1489 | 75 | 75 | 368 | 8 | 25 | 其它 | 静置 | 2023-12-05 09:18:10.805 | 完成 | 3.6417 | 3.644 | 3.644 | 0 | 0 | 0 | 0 | 0 | 0 | 0 | 0 | 0 | 0 | 00:00:01.500 | 00:00:01.500 | 2023-12-05 09:18:12.305 | 0 | 0 | 0 | 0 | 0 | 0 | 0 | 0 | 0 | 26.1 | 26.1 | 26.1 | 0 | 0 | 0 | 0 | 0 | 0
1490 | 76 | 76 | 369 | 8 | 25 | 充电 | 充电 CC | 2023-12-05 09:18:12.515 | 完成 | 3.6995 | 3.7021 | 3.7021 | 31.5086 | 31.4979 | 0.0008 | 0 | -0.0008 | 0.0008 | 0.0032 | 0 | -0.0032 | 0.0032 | 00:00:00.100 | 00:00:00.100 | 2023-12-05 09:18:12.615 | 3.7009 | 0 | 0 | 0 | 0 | 0 | 0 | 0 | 0 | 26.1 | 26.1 | 26.1 | 0 | 0 | 0 | 0 | 0 | 0
1491 | 77 | 77 | 369 | 8 | 25 | 其它 | 静置 | 2023-12-05 09:18:12.996 | 完成 | 3.6491 | 3.6491 | 3.6456 | 0 | 0 | 0 | 0 | 0 | 0 | 0 | 0 | 0 | 0 | 00:00:01.500 | 00:00:01.500 | 2023-12-05 09:18:14.496 | 0 | 0 | 0 | 0 | 0 | 0 | 0 | 0 | 0 | 26.1 | 26.1 | 26.2 | 0 | 0 | 0 | 0 | 0 | 0
1492 | 78 | 78 | 369 | 8 | 25 | 放电 | 放电 DC | 2023-12-05 09:18:14.696 | 完成 | 3.5899 | 3.5899 | 3.5871 | -31.4803 | -31.5074 | 0 | -0.0008 | 0.0008 | -0.0008 | 0 | -0.0031 | 0.0031 | -0.0031 | 00:00:00.100 | 00:00:00.100 | 2023-12-05 09:18:14.796 | 3.5883 | 0 | 0 | 0 | 0 | 0 | 0 | 0 | 0 | 26.1 | 26.1 | 26.1 | 0 | 0 | 0 | 0 | 0 | 0
1493 | 79 | 79 | 369 | 8 | 25 | 其它 | 静置 | 2023-12-05 09:18:15.205 | 完成 | 3.6403 | 3.6438 | 3.6438 | 0 | 0 | 0 | 0 | 0 | 0 | 0 | 0 | 0 | 0 | 00:00:01.500 | 00:00:01.500 | 2023-12-05 09:18:16.705 | 0 | 0 | 0 | 0 | 0 | 0 | 0 | 0 | 0 | 26.1 | 26.1 | 26.2 | 0 | 0 | 0 | 0 | 0 | 0
1494 | 80 | 80 | 370 | 8 | 25 | 充电 | 充电 CC | 2023-12-05 09:18:16.904 | 完成 | 3.7177 | 3.7212 | 3.7212 | 41.9831 | 41.9837 | 0.0011 | 0 | -0.0011 | 0.0011 | 0.0043 | 0 | -0.0043 | 0.0043 | 00:00:00.100 | 00:00:00.100 | 2023-12-05 09:18:17.004 | 3.72 | 0 | 0 | 0 | 0 | 0 | 0 | 0 | 0 | 26.1 | 26.1 | 26.1 | 0 | 0 | 0 | 0 | 0 | 0
1495 | 81 | 81 | 370 | 8 | 25 | 其它 | 静置 | 2023-12-05 09:18:17.405 | 完成 | 3.6507 | 3.6507 | 3.6461 | 0 | 0 | 0 | 0 | 0 | 0 | 0 | 0 | 0 | 0 | 00:00:01.500 | 00:00:01.500 | 2023-12-05 09:18:18.905 | 0 | 0 | 0 | 0 | 0 | 0 | 0 | 0 | 0 | 26.1 | 26.2 | 26.2 | 0 | 0 | 0 | 0 | 0 | 0
1496 | 82 | 82 | 370 | 8 | 25 | 放电 | 放电 DC | 2023-12-05 09:18:19.098 | 完成 | 3.5717 | 3.5717 | 3.568 | -41.9654 | -41.9888 | 0 | -0.0011 | 0.0011 | -0.0011 | 0 | -0.0041 | 0.0041 | -0.0041 | 00:00:00.100 | 00:00:00.100 | 2023-12-05 09:18:19.198 | 3.5694 | 0 | 0 | 0 | 0 | 0 | 0 | 0 | 0 | 26.1 | 26.1 | 26.1 | 0 | 0 | 0 | 0 | 0 | 0
1497 | 83 | 83 | 370 | 8 | 25 | 其它 | 静置 | 2023-12-05 09:18:19.598 | 完成 | 3.6389 | 3.6435 | 3.6435 | 0 | 0 | 0 | 0 | 0 | 0 | 0 | 0 | 0 | 0 | 00:00:01.500 | 00:00:01.500 | 2023-12-05 09:18:21.098 | 0 | 0 | 0 | 0 | 0 | 0 | 0 | 0 | 0 | 26.1 | 26.1 | 26.2 | 0 | 0 | 0 | 0 | 0 | 0
1498 | 84 | 84 | 371 | 8 | 25 | 充电 | 充电 CC | 2023-12-05 09:18:21.295 | 完成 | 3.7358 | 3.7402 | 3.7402 | 52.3914 | 52.5051 | 0.0014 | 0 | -0.0014 | 0.0014 | 0.0054 | 0 | -0.0054 | 0.0054 | 00:00:00.100 | 00:00:00.100 | 2023-12-05 09:18:21.395 | 3.7381 | 0 | 0 | 0 | 0 | 0 | 0 | 0 | 0 | 26.1 | 26.1 | 26.1 | 0 | 0 | 0 | 0 | 0 | 0
1499 | 85 | 85 | 371 | 8 | 25 | 其它 | 静置 | 2023-12-05 09:18:21.796 | 完成 | 3.6521 | 3.6521 | 3.6463 | 0 | 0 | 0 | 0 | 0 | 0 | 0 | 0 | 0 | 0 | 00:00:01.500 | 00:00:01.500 | 2023-12-05 09:18:23.296 | 0 | 0 | 0 | 0 | 0 | 0 | 0 | 0 | 0 | 26.1 | 26.1 | 26.2 | 0 | 0 | 0 | 0 | 0 | 0
1500 | 86 | 86 | 371 | 8 | 25 | 放电 | 放电 DC | 2023-12-05 09:18:23.498 | 完成 | 3.5536 | 3.5536 | 3.549 | -52.4925 | -52.5144 | 0 | -0.0014 | 0.0014 | -0.0014 | 0 | -0.0051 | 0.0051 | -0.0051 | 00:00:00.100 | 00:00:00.100 | 2023-12-05 09:18:23.598 | 3.5513 | 0 | 0 | 0 | 0 | 0 | 0 | 0 | 0 | 26.1 | 26.1 | 26.1 | 0 | 0 | 0 | 0 | 0 | 0
1501 | 87 | 87 | 371 | 8 | 25 | 其它 | 静置 | 2023-12-05 09:18:23.994 | 完成 | 3.6375 | 3.6433 | 3.6433 | 0 | 0 | 0 | 0 | 0 | 0 | 0 | 0 | 0 | 0 | 00:00:01.500 | 00:00:01.500 | 2023-12-05 09:18:25.494 | 0 | 0 | 0 | 0 | 0 | 0 | 0 | 0 | 0 | 26.1 | 26.2 | 26.2 | 0 | 0 | 0 | 0 | 0 | 0
1502 | 88 | 88 | 372 | 8 | 25 | 充电 | 充电 CC | 2023-12-05 09:18:25.695 | 完成 | 3.6619 | 3.6638 | 3.6638 | 10.4972 | 10.501 | 0.0008 | 0 | -0.0008 | 0.0008 | 0.0032 | 0 | -0.0032 | 0.0032 | 00:00:00.300 | 00:00:00.300 | 2023-12-05 09:18:25.995 | 3.6631 | 0 | 0 | 0 | 0 | 0 | 0 | 0 | 0 | 26.1 | 26.1 | 26.1 | 0 | 0 | 0 | 0 | 0 | 0
1503 | 89 | 89 | 372 | 8 | 25 | 其它 | 静置 | 2023-12-05 09:18:26.408 | 完成 | 3.6461 | 3.6461 | 3.6447 | 0 | 0 | 0 | 0 | 0 | 0 | 0 | 0 | 0 | 0 | 00:00:04.500 | 00:00:04.500 | 2023-12-05 09:18:30.908 | 0 | 0 | 0 | 0 | 0 | 0 | 0 | 0 | 0 | 26.1 | 26.1 | 26.2 | 0 | 0 | 0 | 0 | 0 | 0
1504 | 90 | 90 | 372 | 8 | 25 | 放电 | 放电 DC | 2023-12-05 09:18:31.095 | 完成 | 3.6261 | 3.6261 | 3.6243 | -10.5134 | -10.5003 | 0 | -0.0008 | 0.0008 | -0.0008 | 0 | -0.0031 | 0.0031 | -0.0031 | 00:00:00.300 | 00:00:00.300 | 2023-12-05 09:18:31.395 | 3.625 | 0 | 0 | 0 | 0 | 0 | 0 | 0 | 0 | 26.1 | 26.1 | 26.1 | 0 | 0 | 0 | 0 | 0 | 0
1505 | 91 | 91 | 372 | 8 | 25 | 其它 | 静置 | 2023-12-05 09:18:31.799 | 完成 | 3.6421 | 3.6442 | 3.644 | 0 | 0 | 0 | 0 | 0 | 0 | 0 | 0 | 0 | 0 | 00:00:04.500 | 00:00:04.500 | 2023-12-05 09:18:36.299 | 0 | 0 | 0 | 0 | 0 | 0 | 0 | 0 | 0 | 26.1 | 26.2 | 26.2 | 0 | 0 | 0 | 0 | 0 | 0
1506 | 92 | 92 | 373 | 8 | 25 | 充电 | 充电 CC | 2023-12-05 09:18:36.498 | 完成 | 3.6809 | 3.6846 | 3.6846 | 21.0035 | 20.9986 | 0.0017 | 0 | -0.0017 | 0.0017 | 0.0064 | 0 | -0.0064 | 0.0064 | 00:00:00.300 | 00:00:00.300 | 2023-12-05 09:18:36.798 | 3.6831 | 0 | 0 | 0 | 0 | 0 | 0 | 0 | 0 | 26.1 | 26.1 | 26.1 | 0 | 0 | 0 | 0 | 0 | 0
1507 | 93 | 93 | 373 | 8 | 25 | 其它 | 静置 | 2023-12-05 09:18:37.198 | 完成 | 3.6489 | 3.6489 | 3.6451 | 0 | 0 | 0 | 0 | 0 | 0 | 0 | 0 | 0 | 0 | 00:00:04.500 | 00:00:04.500 | 2023-12-05 09:18:41.698 | 0 | 0 | 0 | 0 | 0 | 0 | 0 | 0 | 0 | 26.1 | 26.1 | 26.2 | 0 | 0 | 0 | 0 | 0 | 0
1508 | 94 | 94 | 373 | 8 | 25 | 放电 | 放电 DC | 2023-12-05 09:18:41.902 | 完成 | 3.608 | 3.608 | 3.6043 | -21.0039 | -21.0004 | 0 | -0.0017 | 0.0017 | -0.0017 | 0 | -0.0063 | 0.0063 | -0.0063 | 00:00:00.300 | 00:00:00.300 | 2023-12-05 09:18:42.202 | 3.6059 | 0 | 0 | 0 | 0 | 0 | 0 | 0 | 0 | 26.1 | 26.1 | 26.1 | 0 | 0 | 0 | 0 | 0 | 0
1509 | 95 | 95 | 373 | 8 | 25 | 其它 | 静置 | 2023-12-05 09:18:42.606 | 完成 | 3.6401 | 3.644 | 3.644 | 0 | 0 | 0 | 0 | 0 | 0 | 0 | 0 | 0 | 0 | 00:00:04.500 | 00:00:04.500 | 2023-12-05 09:18:47.106 | 0 | 0 | 0 | 0 | 0 | 0 | 0 | 0 | 0 | 26.1 | 26.2 | 26.2 | 0 | 0 | 0 | 0 | 0 | 0
1510 | 96 | 96 | 374 | 8 | 25 | 充电 | 充电 CC | 2023-12-05 09:18:47.301 | 完成 | 3.6993 | 3.7046 | 3.7046 | 31.5233 | 31.4964 | 0.0026 | 0 | -0.0026 | 0.0026 | 0.0097 | 0 | -0.0097 | 0.0097 | 00:00:00.300 | 00:00:00.300 | 2023-12-05 09:18:47.601 | 3.7028 | 0 | 0 | 0 | 0 | 0 | 0 | 0 | 0 | 26.1 | 26.2 | 26.2 | 0 | 0 | 0 | 0 | 0 | 0
1511 | 97 | 97 | 374 | 8 | 25 | 其它 | 静置 | 2023-12-05 09:18:48.001 | 完成 | 3.6512 | 3.6512 | 3.6454 | 0 | 0 | 0 | 0 | 0 | 0 | 0 | 0 | 0 | 0 | 00:00:04.500 | 00:00:04.500 | 2023-12-05 09:18:52.501 | 0 | 0 | 0 | 0 | 0 | 0 | 0 | 0 | 0 | 26.1 | 26.2 | 26.2 | 0 | 0 | 0 | 0 | 0 | 0
1512 | 98 | 98 | 374 | 8 | 25 | 放电 | 放电 DC | 2023-12-05 09:18:52.701 | 完成 | 3.5899 | 3.5899 | 3.5845 | -31.4789 | -31.4883 | 0 | -0.0026 | 0.0026 | -0.0026 | 0 | -0.0094 | 0.0094 | -0.0094 | 00:00:00.300 | 00:00:00.300 | 2023-12-05 09:18:53.001 | 3.5862 | 0 | 0 | 0 | 0 | 0 | 0 | 0 | 0 | 26.1 | 26.1 | 26.1 | 0 | 0 | 0 | 0 | 0 | 0
1513 | 99 | 99 | 374 | 8 | 25 | 其它 | 静置 | 2023-12-05 09:18:53.397 | 完成 | 3.638 | 3.6438 | 3.6438 | 0 | 0 | 0 | 0 | 0 | 0 | 0 | 0 | 0 | 0 | 00:00:04.500 | 00:00:04.500 | 2023-12-05 09:18:57.897 | 0 | 0 | 0 | 0 | 0 | 0 | 0 | 0 | 0 | 26.1 | 26.1 | 26.2 | 0 | 0 | 0 | 0 | 0 | 0
1514 | 100 | 100 | 375 | 8 | 25 | 充电 | 充电 CC | 2023-12-05 09:18:58.099 | 完成 | 3.7174 | 3.7244 | 3.7244 | 41.9822 | 42.0022 | 0.0034 | 0 | -0.0034 | 0.0034 | 0.013 | 0 | -0.013 | 0.013 | 00:00:00.300 | 00:00:00.300 | 2023-12-05 09:18:58.399 | 3.7219 | 0 | 0 | 0 | 0 | 0 | 0 | 0 | 0 | 26.1 | 26.1 | 26.2 | 0 | 0 | 0 | 0 | 0 | 0
1515 | 101 | 101 | 375 | 8 | 25 | 其它 | 静置 | 2023-12-05 09:18:58.800 | 完成 | 3.6533 | 3.6533 | 3.6456 | 0 | 0 | 0 | 0 | 0 | 0 | 0 | 0 | 0 | 0 | 00:00:04.500 | 00:00:04.500 | 2023-12-05 09:19:03.300 | 0 | 0 | 0 | 0 | 0 | 0 | 0 | 0 | 0 | 26.1 | 26.1 | 26.2 | 0 | 0 | 0 | 0 | 0 | 0
1516 | 102 | 102 | 375 | 8 | 25 | 放电 | 放电 DC | 2023-12-05 09:19:03.505 | 完成 | 3.5718 | 3.5718 | 3.5645 | -41.9254 | -41.9842 | 0 | -0.0034 | 0.0034 | -0.0034 | 0 | -0.0124 | 0.0124 | -0.0124 | 00:00:00.300 | 00:00:00.300 | 2023-12-05 09:19:03.805 | 3.5671 | 0 | 0 | 0 | 0 | 0 | 0 | 0 | 0 | 26.1 | 26.1 | 26.1 | 0 | 0 | 0 | 0 | 0 | 0
1517 | 103 | 103 | 375 | 8 | 25 | 其它 | 静置 | 2023-12-05 09:19:04.206 | 完成 | 3.6363 | 3.6436 | 3.6436 | 0 | 0 | 0 | 0 | 0 | 0 | 0 | 0 | 0 | 0 | 00:00:04.500 | 00:00:04.500 | 2023-12-05 09:19:08.706 | 0 | 0 | 0 | 0 | 0 | 0 | 0 | 0 | 0 | 26.1 | 26.2 | 26.2 | 0 | 0 | 0 | 0 | 0 | 0
1518 | 104 | 104 | 376 | 8 | 25 | 充电 | 充电 CC | 2023-12-05 09:19:08.895 | 完成 | 3.7355 | 3.7444 | 3.7444 | 52.4406 | 52.5083 | 0.0043 | 0 | -0.0043 | 0.0043 | 0.0162 | 0 | -0.0162 | 0.0162 | 00:00:00.300 | 00:00:00.300 | 2023-12-05 09:19:09.195 | 3.7409 | 0 | 0 | 0 | 0 | 0 | 0 | 0 | 0 | 26.1 | 26.1 | 26.2 | 0 | 0 | 0 | 0 | 0 | 0
1519 | 105 | 105 | 376 | 8 | 25 | 其它 | 静置 | 2023-12-05 09:19:09.593 | 完成 | 3.6556 | 3.6556 | 3.6461 | 0 | 0 | 0 | 0 | 0 | 0 | 0 | 0 | 0 | 0 | 00:00:04.500 | 00:00:04.500 | 2023-12-05 09:19:14.093 | 0 | 0 | 0 | 0 | 0 | 0 | 0 | 0 | 0 | 26.1 | 26.2 | 26.2 | 0 | 0 | 0 | 0 | 0 | 0
1520 | 106 | 106 | 376 | 8 | 25 | 放电 | 放电 DC | 2023-12-05 09:19:14.301 | 完成 | 3.5536 | 3.5536 | 3.5446 | -52.5051 | -52.507 | 0 | -0.0043 | 0.0043 | -0.0043 | 0 | -0.0155 | 0.0155 | -0.0155 | 00:00:00.300 | 00:00:00.300 | 2023-12-05 09:19:14.601 | 3.548 | 0 | 0 | 0 | 0 | 0 | 0 | 0 | 0 | 26.1 | 26.1 | 26.1 | 0 | 0 | 0 | 0 | 0 | 0
1521 | 107 | 107 | 376 | 8 | 25 | 其它 | 静置 | 2023-12-05 09:19:15.001 | 完成 | 3.634 | 3.6435 | 3.6435 | 0 | 0 | 0 | 0 | 0 | 0 | 0 | 0 | 0 | 0 | 00:00:04.500 | 00:00:04.500 | 2023-12-05 09:19:19.501 | 0 | 0 | 0 | 0 | 0 | 0 | 0 | 0 | 0 | 26.1 | 26.1 | 26.2 | 0 | 0 | 0 | 0 | 0 | 0
1522 | 108 | 108 | 377 | 8 | 25 | 充电 | 充电 CC | 2023-12-05 09:19:19.703 | 完成 | 3.6619 | 3.6644 | 3.6644 | 10.4975 | 10.4982 | 0.0014 | 0 | -0.0014 | 0.0014 | 0.0053 | 0 | -0.0053 | 0.0053 | 00:00:00.500 | 00:00:00.500 | 2023-12-05 09:19:20.203 | 3.6635 | 0 | 0 | 0 | 0 | 0 | 0 | 0 | 0 | 26.1 | 26.1 | 26.1 | 0 | 0 | 0 | 0 | 0 | 0
1523 | 109 | 109 | 377 | 8 | 25 | 其它 | 静置 | 2023-12-05 09:19:20.592 | 完成 | 3.6466 | 3.6466 | 3.6443 | 0 | 0 | 0 | 0 | 0 | 0 | 0 | 0 | 0 | 0 | 00:00:07.500 | 00:00:07.500 | 2023-12-05 09:19:28.092 | 0 | 0 | 0 | 0 | 0 | 0 | 0 | 0 | 0 | 26.1 | 26.1 | 26.2 | 0 | 0 | 0 | 0 | 0 | 0
1524 | 110 | 110 | 377 | 8 | 25 | 放电 | 放电 DC | 2023-12-05 09:19:28.304 | 完成 | 3.6259 | 3.6259 | 3.6235 | -10.5015 | -10.5001 | 0 | -0.0014 | 0.0014 | -0.0014 | 0 | -0.0052 | 0.0052 | -0.0052 | 00:00:00.500 | 00:00:00.500 | 2023-12-05 09:19:28.804 | 3.6245 | 0 | 0 | 0 | 0 | 0 | 0 | 0 | 0 | 26.1 | 26.1 | 26.1 | 0 | 0 | 0 | 0 | 0 | 0
1525 | 111 | 111 | 377 | 8 | 25 | 其它 | 静置 | 2023-12-05 09:19:29.196 | 完成 | 3.6414 | 3.644 | 3.6438 | 0 | 0 | 0 | 0 | 0 | 0 | 0 | 0 | 0 | 0 | 00:00:07.500 | 00:00:07.500 | 2023-12-05 09:19:36.696 | 0 | 0 | 0 | 0 | 0 | 0 | 0 | 0 | 0 | 26.1 | 26.1 | 26.2 | 0 | 0 | 0 | 0 | 0 | 0
1526 | 112 | 112 | 378 | 8 | 25 | 充电 | 充电 CC | 2023-12-05 09:19:36.893 | 完成 | 3.6807 | 3.6856 | 3.6856 | 21.0036 | 20.999 | 0.0028 | 0 | -0.0028 | 0.0028 | 0.0107 | 0 | -0.0107 | 0.0107 | 00:00:00.500 | 00:00:00.500 | 2023-12-05 09:19:37.393 | 3.6839 | 0 | 0 | 0 | 0 | 0 | 0 | 0 | 0 | 26.1 | 26.1 | 26.1 | 0 | 0 | 0 | 0 | 0 | 0
1527 | 113 | 113 | 378 | 8 | 25 | 其它 | 静置 | 2023-12-05 09:19:37.808 | 完成 | 3.6498 | 3.6498 | 3.6449 | 0 | 0 | 0 | 0 | 0 | 0 | 0 | 0 | 0 | 0 | 00:00:07.500 | 00:00:07.500 | 2023-12-05 09:19:45.308 | 0 | 0 | 0 | 0 | 0 | 0 | 0 | 0 | 0 | 26.1 | 26.1 | 26.2 | 0 | 0 | 0 | 0 | 0 | 0
1528 | 114 | 114 | 378 | 8 | 25 | 放电 | 放电 DC | 2023-12-05 09:19:45.505 | 完成 | 3.608 | 3.608 | 3.6031 | -21.0041 | -20.999 | 0 | -0.0028 | 0.0028 | -0.0028 | 0 | -0.0105 | 0.0105 | -0.0105 | 00:00:00.500 | 00:00:00.500 | 2023-12-05 09:19:46.005 | 3.605 | 0 | 0 | 0 | 0 | 0 | 0 | 0 | 0 | 26.1 | 26.1 | 26.1 | 0 | 0 | 0 | 0 | 0 | 0
1529 | 115 | 115 | 378 | 8 | 25 | 其它 | 静置 | 2023-12-05 09:19:46.394 | 完成 | 3.6389 | 3.6438 | 3.6438 | 0 | 0 | 0 | 0 | 0 | 0 | 0 | 0 | 0 | 0 | 00:00:07.500 | 00:00:07.500 | 2023-12-05 09:19:53.894 | 0 | 0 | 0 | 0 | 0 | 0 | 0 | 0 | 0 | 26.1 | 26.1 | 26.2 | 0 | 0 | 0 | 0 | 0 | 0
1530 | 116 | 116 | 379 | 8 | 25 | 充电 | 充电 CC | 2023-12-05 09:19:54.095 | 完成 | 3.6991 | 3.7063 | 3.7063 | 31.5149 | 31.4985 | 0.0043 | 0 | -0.0043 | 0.0043 | 0.0162 | 0 | -0.0162 | 0.0162 | 00:00:00.500 | 00:00:00.500 | 2023-12-05 09:19:54.595 | 3.7035 | 0 | 0 | 0 | 0 | 0 | 0 | 0 | 0 | 26.1 | 26.1 | 26.1 | 0 | 0 | 0 | 0 | 0 | 0
1531 | 117 | 117 | 379 | 8 | 25 | 其它 | 静置 | 2023-12-05 09:19:55.001 | 完成 | 3.6526 | 3.6526 | 3.6452 | 0 | 0 | 0 | 0 | 0 | 0 | 0 | 0 | 0 | 0 | 00:00:07.500 | 00:00:07.500 | 2023-12-05 09:20:02.501 | 0 | 0 | 0 | 0 | 0 | 0 | 0 | 0 | 0 | 26.1 | 26.2 | 26.2 | 0 | 0 | 0 | 0 | 0 | 0
1532 | 118 | 118 | 379 | 8 | 25 | 放电 | 放电 DC | 2023-12-05 09:20:02.694 | 完成 | 3.5899 | 3.5899 | 3.5824 | -31.5345 | -31.5007 | 0 | -0.0043 | 0.0043 | -0.0043 | 0 | -0.0156 | 0.0156 | -0.0156 | 00:00:00.500 | 00:00:00.500 | 2023-12-05 09:20:03.194 | 3.5854 | 0 | 0 | 0 | 0 | 0 | 0 | 0 | 0 | 26.1 | 26.1 | 26.1 | 0 | 0 | 0 | 0 | 0 | 0
1533 | 119 | 119 | 379 | 8 | 25 | 其它 | 静置 | 2023-12-05 09:20:03.601 | 完成 | 3.6364 | 3.6438 | 3.6436 | 0 | 0 | 0 | 0 | 0 | 0 | 0 | 0 | 0 | 0 | 00:00:07.500 | 00:00:07.500 | 2023-12-05 09:20:11.101 | 0 | 0 | 0 | 0 | 0 | 0 | 0 | 0 | 0 | 26.1 | 26.2 | 26.2 | 0 | 0 | 0 | 0 | 0 | 0
1534 | 120 | 120 | 380 | 8 | 25 | 充电 | 充电 CC | 2023-12-05 09:20:11.294 | 完成 | 3.7174 | 3.7269 | 3.7269 | 42.0276 | 42.0069 | 0.0057 | 0 | -0.0057 | 0.0057 | 0.0217 | 0 | -0.0217 | 0.0217 | 00:00:00.500 | 00:00:00.500 | 2023-12-05 09:20:11.794 | 3.7232 | 0 | 0 | 0 | 0 | 0 | 0 | 0 | 0 | 26.1 | 26.1 | 26.2 | 0 | 0 | 0 | 0 | 0 | 0
1535 | 121 | 121 | 380 | 8 | 25 | 其它 | 静置 | 2023-12-05 09:20:12.198 | 完成 | 3.6554 | 3.6554 | 3.6456 | 0 | 0 | 0 | 0 | 0 | 0 | 0 | 0 | 0 | 0 | 00:00:07.500 | 00:00:07.500 | 2023-12-05 09:20:19.698 | 0 | 0 | 0 | 0 | 0 | 0 | 0 | 0 | 0 | 26.1 | 26.1 | 26.2 | 0 | 0 | 0 | 0 | 0 | 0
1536 | 122 | 122 | 380 | 8 | 25 | 放电 | 放电 DC | 2023-12-05 09:20:19.897 | 完成 | 3.5717 | 3.5717 | 3.562 | -42.0454 | -42.0052 | 0 | -0.0057 | 0.0057 | -0.0057 | 0 | -0.0208 | 0.0208 | -0.0208 | 00:00:00.500 | 00:00:00.500 | 2023-12-05 09:20:20.397 | 3.5657 | 0 | 0 | 0 | 0 | 0 | 0 | 0 | 0 | 26.1 | 26.1 | 26.1 | 0 | 0 | 0 | 0 | 0 | 0
1537 | 123 | 123 | 380 | 8 | 25 | 其它 | 静置 | 2023-12-05 09:20:20.802 | 完成 | 3.634 | 3.6435 | 3.6435 | 0 | 0 | 0 | 0 | 0 | 0 | 0 | 0 | 0 | 0 | 00:00:07.500 | 00:00:07.500 | 2023-12-05 09:20:28.302 | 0 | 0 | 0 | 0 | 0 | 0 | 0 | 0 | 0 | 26.1 | 26.1 | 26.2 | 0 | 0 | 0 | 0 | 0 | 0
1538 | 124 | 124 | 381 | 8 | 25 | 充电 | 充电 CC | 2023-12-05 09:20:28.512 | 完成 | 3.7353 | 3.7471 | 3.7471 | 52.4877 | 52.5009 | 0.0072 | 0 | -0.0072 | 0.0072 | 0.0272 | 0 | -0.0272 | 0.0272 | 00:00:00.500 | 00:00:00.500 | 2023-12-05 09:20:29.012 | 3.7427 | 0 | 0 | 0 | 0 | 0 | 0 | 0 | 0 | 26.1 | 26.1 | 26.2 | 0 | 0 | 0 | 0 | 0 | 0
1539 | 125 | 125 | 381 | 8 | 25 | 其它 | 静置 | 2023-12-05 09:20:29.404 | 完成 | 3.6579 | 3.6579 | 3.6459 | 0 | 0 | 0 | 0 | 0 | 0 | 0 | 0 | 0 | 0 | 00:00:07.500 | 00:00:07.500 | 2023-12-05 09:20:36.904 | 0 | 0 | 0 | 0 | 0 | 0 | 0 | 0 | 0 | 26.2 | 26.1 | 26.2 | 0 | 0 | 0 | 0 | 0 | 0
1540 | 126 | 126 | 381 | 8 | 25 | 放电 | 放电 DC | 2023-12-05 09:20:37.096 | 完成 | 3.5536 | 3.5536 | 3.5415 | -52.5289 | -52.4701 | 0 | -0.0072 | 0.0072 | -0.0072 | 0 | -0.0258 | 0.0258 | -0.0258 | 00:00:00.500 | 00:00:00.500 | 2023-12-05 09:20:37.596 | 3.5459 | 0 | 0 | 0 | 0 | 0 | 0 | 0 | 0 | 26.1 | 26.1 | 26.2 | 0 | 0 | 0 | 0 | 0 | 0
1541 | 127 | 127 | 381 | 8 | 25 | 其它 | 静置 | 2023-12-05 09:20:38.000 | 完成 | 3.6315 | 3.6433 | 3.6433 | 0 | 0 | 0 | 0 | 0 | 0 | 0 | 0 | 0 | 0 | 00:00:07.500 | 00:00:07.500 | 2023-12-05 09:20:45.500 | 0 | 0 | 0 | 0 | 0 | 0 | 0 | 0 | 0 | 26.1 | 26.2 | 26.2 | 0 | 0 | 0 | 0 | 0 | 0
1542 | 128 | 128 | 382 | 8 | 25 | 充电 | 充电 CC | 2023-12-05 09:20:45.692 | 完成 | 3.6617 | 3.6647 | 3.6647 | 10.4911 | 10.4987 | 0.002 | 0 | -0.002 | 0.002 | 0.0074 | 0 | -0.0074 | 0.0074 | 00:00:00.700 | 00:00:00.700 | 2023-12-05 09:20:46.392 | 3.6638 | 0 | 0 | 0 | 0 | 0 | 0 | 0 | 0 | 26.1 | 26.1 | 26.1 | 0 | 0 | 0 | 0 | 0 | 0
1543 | 129 | 129 | 382 | 8 | 25 | 其它 | 静置 | 2023-12-05 09:20:46.811 | 完成 | 3.647 | 3.647 | 3.6442 | 0 | 0 | 0 | 0 | 0 | 0 | 0 | 0 | 0 | 0 | 00:00:10.500 | 00:00:10.500 | 2023-12-05 09:20:57.311 | 0 | 0 | 0 | 0 | 0 | 0 | 0 | 0 | 0 | 26.1 | 26.1 | 26.2 | 0 | 0 | 0 | 0 | 0 | 0
1544 | 130 | 130 | 382 | 8 | 25 | 放电 | 放电 DC | 2023-12-05 09:20:57.526 | 完成 | 3.6259 | 3.6259 | 3.6228 | -10.5025 | -10.4989 | 0 | -0.002 | 0.002 | -0.002 | 0 | -0.0073 | 0.0073 | -0.0073 | 00:00:00.700 | 00:00:00.700 | 2023-12-05 09:20:58.226 | 3.6238 | 0 | 0 | 0 | 0 | 0 | 0 | 0 | 0 | 26.1 | 26.1 | 26.2 | 0 | 0 | 0 | 0 | 0 | 0
1545 | 131 | 131 | 382 | 8 | 25 | 其它 | 静置 | 2023-12-05 09:20:58.606 | 完成 | 3.6408 | 3.6438 | 3.6438 | 0 | 0 | 0 | 0 | 0 | 0 | 0 | 0 | 0 | 0 | 00:00:10.500 | 00:00:10.500 | 2023-12-05 09:21:09.106 | 0 | 0 | 0 | 0 | 0 | 0 | 0 | 0 | 0 | 26.1 | 26.2 | 26.2 | 0 | 0 | 0 | 0 | 0 | 0
1546 | 132 | 132 | 383 | 8 | 25 | 充电 | 充电 CC | 2023-12-05 09:21:09.297 | 完成 | 3.6805 | 3.6865 | 3.6865 | 21.0226 | 20.9983 | 0.004 | 0 | -0.004 | 0.004 | 0.015 | 0 | -0.015 | 0.015 | 00:00:00.700 | 00:00:00.700 | 2023-12-05 09:21:09.997 | 3.6846 | 0 | 0 | 0 | 0 | 0 | 0 | 0 | 0 | 26.2 | 26.1 | 26.2 | 0 | 0 | 0 | 0 | 0 | 0
1547 | 133 | 133 | 383 | 8 | 25 | 其它 | 静置 | 2023-12-05 09:21:10.402 | 完成 | 3.6507 | 3.6507 | 3.6449 | 0 | 0 | 0 | 0 | 0 | 0 | 0 | 0 | 0 | 0 | 00:00:10.500 | 00:00:10.500 | 2023-12-05 09:21:20.902 | 0 | 0 | 0 | 0 | 0 | 0 | 0 | 0 | 0 | 26.2 | 26.2 | 26.2 | 0 | 0 | 0 | 0 | 0 | 0
1548 | 134 | 134 | 383 | 8 | 25 | 放电 | 放电 DC | 2023-12-05 09:21:21.099 | 完成 | 3.608 | 3.608 | 3.6019 | -21.0184 | -20.9988 | 0 | -0.004 | 0.004 | -0.004 | 0 | -0.0147 | 0.0147 | -0.0147 | 00:00:00.700 | 00:00:00.700 | 2023-12-05 09:21:21.799 | 3.604 | 0 | 0 | 0 | 0 | 0 | 0 | 0 | 0 | 26.2 | 26.1 | 26.2 | 0 | 0 | 0 | 0 | 0 | 0
1549 | 135 | 135 | 383 | 8 | 25 | 其它 | 静置 | 2023-12-05 09:21:22.197 | 完成 | 3.638 | 3.6438 | 3.6436 | 0 | 0 | 0 | 0 | 0 | 0 | 0 | 0 | 0 | 0 | 00:00:10.500 | 00:00:10.500 | 2023-12-05 09:21:32.697 | 0 | 0 | 0 | 0 | 0 | 0 | 0 | 0 | 0 | 26.2 | 26.1 | 26.2 | 0 | 0 | 0 | 0 | 0 | 0
1550 | 136 | 136 | 384 | 8 | 25 | 充电 | 充电 CC | 2023-12-05 09:21:32.898 | 完成 | 3.6989 | 3.7077 | 3.7077 | 31.5403 | 31.4981 | 0.0061 | 0 | -0.0061 | 0.0061 | 0.0225 | 0 | -0.0225 | 0.0225 | 00:00:00.700 | 00:00:00.700 | 2023-12-05 09:21:33.598 | 3.7046 | 0 | 0 | 0 | 0 | 0 | 0 | 0 | 0 | 26.1 | 26.1 | 26.2 | 0 | 0 | 0 | 0 | 0 | 0
1551 | 137 | 137 | 384 | 8 | 25 | 其它 | 静置 | 2023-12-05 09:21:34.000 | 完成 | 3.6538 | 3.6538 | 3.6454 | 0 | 0 | 0 | 0 | 0 | 0 | 0 | 0 | 0 | 0 | 00:00:10.500 | 00:00:10.500 | 2023-12-05 09:21:44.500 | 0 | 0 | 0 | 0 | 0 | 0 | 0 | 0 | 0 | 26.2 | 26.2 | 26.2 | 0 | 0 | 0 | 0 | 0 | 0
1552 | 138 | 138 | 384 | 8 | 25 | 放电 | 放电 DC | 2023-12-05 09:21:44.704 | 完成 | 3.5899 | 3.5899 | 3.5808 | -31.5062 | -31.4983 | 0 | -0.0061 | 0.0061 | -0.0061 | 0 | -0.0219 | 0.0219 | -0.0219 | 00:00:00.700 | 00:00:00.700 | 2023-12-05 09:21:45.404 | 3.584 | 0 | 0 | 0 | 0 | 0 | 0 | 0 | 0 | 26.1 | 26.1 | 26.1 | 0 | 0 | 0 | 0 | 0 | 0
1553 | 139 | 139 | 384 | 8 | 25 | 其它 | 静置 | 2023-12-05 09:21:45.806 | 完成 | 3.6349 | 3.6435 | 3.6435 | 0 | 0 | 0 | 0 | 0 | 0 | 0 | 0 | 0 | 0 | 00:00:10.500 | 00:00:10.500 | 2023-12-05 09:21:56.306 | 0 | 0 | 0 | 0 | 0 | 0 | 0 | 0 | 0 | 26.1 | 26.2 | 26.2 | 0 | 0 | 0 | 0 | 0 | 0
1554 | 140 | 140 | 385 | 8 | 25 | 充电 | 充电 CC | 2023-12-05 09:21:56.505 | 完成 | 3.7172 | 3.7288 | 3.7288 | 42.0397 | 41.9983 | 0.0081 | 0 | -0.0081 | 0.0081 | 0.0304 | 0 | -0.0304 | 0.0304 | 00:00:00.700 | 00:00:00.700 | 2023-12-05 09:21:57.205 | 3.7246 | 0 | 0 | 0 | 0 | 0 | 0 | 0 | 0 | 26.1 | 26.1 | 26.1 | 0 | 0 | 0 | 0 | 0 | 0
1555 | 141 | 141 | 385 | 8 | 25 | 其它 | 静置 | 2023-12-05 09:21:57.587 | 完成 | 3.6568 | 3.6568 | 3.6456 | 0 | 0 | 0 | 0 | 0 | 0 | 0 | 0 | 0 | 0 | 00:00:10.500 | 00:00:10.500 | 2023-12-05 09:22:08.087 | 0 | 0 | 0 | 0 | 0 | 0 | 0 | 0 | 0 | 26.1 | 26.2 | 26.2 | 0 | 0 | 0 | 0 | 0 | 0
1556 | 142 | 142 | 385 | 8 | 25 | 放电 | 放电 DC | 2023-12-05 09:22:08.300 | 完成 | 3.5717 | 3.5717 | 3.5597 | -42.1019 | -42.0058 | 0 | -0.0081 | 0.0081 | -0.0081 | 0 | -0.0291 | 0.0291 | -0.0291 | 00:00:00.700 | 00:00:00.700 | 2023-12-05 09:22:09.000 | 3.5638 | 0 | 0 | 0 | 0 | 0 | 0 | 0 | 0 | 26.1 | 26.1 | 26.1 | 0 | 0 | 0 | 0 | 0 | 0
1557 | 143 | 143 | 385 | 8 | 25 | 其它 | 静置 | 2023-12-05 09:22:09.399 | 完成 | 3.6322 | 3.6433 | 3.6433 | 0 | 0 | 0 | 0 | 0 | 0 | 0 | 0 | 0 | 0 | 00:00:10.500 | 00:00:10.500 | 2023-12-05 09:22:19.899 | 0 | 0 | 0 | 0 | 0 | 0 | 0 | 0 | 0 | 26.1 | 26.1 | 26.2 | 0 | 0 | 0 | 0 | 0 | 0
1558 | 144 | 144 | 386 | 8 | 25 | 充电 | 充电 CC | 2023-12-05 09:22:20.098 | 完成 | 3.7351 | 3.7493 | 3.7493 | 52.5135 | 52.4784 | 0.0102 | 0 | -0.0102 | 0.0102 | 0.0382 | 0 | -0.0382 | 0.0382 | 00:00:00.700 | 00:00:00.700 | 2023-12-05 09:22:20.798 | 3.7446 | 0 | 0 | 0 | 0 | 0 | 0 | 0 | 0 | 26.2 | 26.1 | 26.2 | 0 | 0 | 0 | 0 | 0 | 0
1559 | 145 | 145 | 386 | 8 | 25 | 其它 | 静置 | 2023-12-05 09:22:21.207 | 完成 | 3.6602 | 3.6602 | 3.6459 | 0 | 0 | 0 | 0 | 0 | 0 | 0 | 0 | 0 | 0 | 00:00:10.500 | 00:00:10.500 | 2023-12-05 09:22:31.707 | 0 | 0 | 0 | 0 | 0 | 0 | 0 | 0 | 0 | 26.1 | 26.2 | 26.2 | 0 | 0 | 0 | 0 | 0 | 0
1560 | 146 | 146 | 386 | 8 | 25 | 放电 | 放电 DC | 2023-12-05 09:22:31.899 | 完成 | 3.5539 | 3.5539 | 3.5388 | -52.5166 | -52.5121 | 0 | -0.0102 | 0.0102 | -0.0102 | 0 | -0.0361 | 0.0361 | -0.0361 | 00:00:00.700 | 00:00:00.700 | 2023-12-05 09:22:32.599 | 3.5439 | 0 | 0 | 0 | 0 | 0 | 0 | 0 | 0 | 26.1 | 26.1 | 26.1 | 0 | 0 | 0 | 0 | 0 | 0
1561 | 147 | 147 | 386 | 8 | 25 | 其它 | 静置 | 2023-12-05 09:22:33.002 | 完成 | 3.6293 | 3.6431 | 3.6431 | 0 | 0 | 0 | 0 | 0 | 0 | 0 | 0 | 0 | 0 | 00:00:10.500 | 00:00:10.500 | 2023-12-05 09:22:43.502 | 0 | 0 | 0 | 0 | 0 | 0 | 0 | 0 | 0 | 26.1 | 26.2 | 26.2 | 0 | 0 | 0 | 0 | 0 | 0
1562 | 148 | 148 | 387 | 8 | 25 | 充电 | 充电 CC | 2023-12-05 09:22:43.698 | 完成 | 3.6614 | 3.6651 | 3.6651 | 10.5 | 10.4995 | 0.0028 | 0 | -0.0028 | 0.0028 | 0.0106 | 0 | -0.0106 | 0.0106 | 00:00:01.000 | 00:00:01.000 | 2023-12-05 09:22:44.698 | 3.6638 | 0 | 0 | 0 | 0 | 0 | 0 | 0 | 0 | 26.1 | 26.1 | 26.2 | 0 | 0 | 0 | 0 | 0 | 0
1563 | 149 | 149 | 387 | 8 | 25 | 其它 | 静置 | 2023-12-05 09:22:45.094 | 完成 | 3.6473 | 3.6473 | 3.644 | 0 | 0 | 0 | 0 | 0 | 0 | 0 | 0 | 0 | 0 | 00:00:15.000 | 00:00:15.000 | 2023-12-05 09:23:00.094 | 0 | 0 | 0 | 0 | 0 | 0 | 0 | 0 | 0 | 26.1 | 26.1 | 26.2 | 0 | 0 | 0 | 0 | 0 | 0
1564 | 150 | 150 | 387 | 8 | 25 | 放电 | 放电 DC | 2023-12-05 09:23:00.294 | 完成 | 3.6257 | 3.6257 | 3.6219 | -10.5163 | -10.5006 | 0 | -0.0028 | 0.0028 | -0.0028 | 0 | -0.0105 | 0.0105 | -0.0105 | 00:00:01.000 | 00:00:01.000 | 2023-12-05 09:23:01.294 | 3.6233 | 0 | 0 | 0 | 0 | 0 | 0 | 0 | 0 | 26.1 | 26.1 | 26.2 | 0 | 0 | 0 | 0 | 0 | 0
1565 | 151 | 151 | 387 | 8 | 25 | 其它 | 静置 | 2023-12-05 09:23:01.702 | 完成 | 3.64 | 3.6436 | 3.6435 | 0 | 0 | 0 | 0 | 0 | 0 | 0 | 0 | 0 | 0 | 00:00:15.000 | 00:00:15.000 | 2023-12-05 09:23:16.702 | 0 | 0 | 0 | 0 | 0 | 0 | 0 | 0 | 0 | 26.1 | 26.1 | 26.2 | 0 | 0 | 0 | 0 | 0 | 0
1566 | 152 | 152 | 388 | 8 | 25 | 充电 | 充电 CC | 2023-12-05 09:23:16.908 | 完成 | 3.6803 | 3.6877 | 3.6877 | 21.0048 | 20.9974 | 0.0057 | 0 | -0.0057 | 0.0057 | 0.0214 | 0 | -0.0214 | 0.0214 | 00:00:01.000 | 00:00:01.000 | 2023-12-05 09:23:17.908 | 3.6851 | 0 | 0 | 0 | 0 | 0 | 0 | 0 | 0 | 26.1 | 26.2 | 26.2 | 0 | 0 | 0 | 0 | 0 | 0
1567 | 153 | 153 | 388 | 8 | 25 | 其它 | 静置 | 2023-12-05 09:23:18.300 | 完成 | 3.6517 | 3.6517 | 3.6449 | 0 | 0 | 0 | 0 | 0 | 0 | 0 | 0 | 0 | 0 | 00:00:15.000 | 00:00:15.000 | 2023-12-05 09:23:33.300 | 0 | 0 | 0 | 0 | 0 | 0 | 0 | 0 | 0 | 26.2 | 26.2 | 26.2 | 0 | 0 | 0 | 0 | 0 | 0
1568 | 154 | 154 | 388 | 8 | 25 | 放电 | 放电 DC | 2023-12-05 09:23:33.500 | 完成 | 3.608 | 3.608 | 3.6005 | -21.0137 | -21.0013 | 0 | -0.0057 | 0.0057 | -0.0057 | 0 | -0.021 | 0.021 | -0.021 | 00:00:01.000 | 00:00:01.000 | 2023-12-05 09:23:34.500 | 3.6031 | 0 | 0 | 0 | 0 | 0 | 0 | 0 | 0 | 26.1 | 26.1 | 26.1 | 0 | 0 | 0 | 0 | 0 | 0
1569 | 155 | 155 | 388 | 8 | 25 | 其它 | 静置 | 2023-12-05 09:23:34.903 | 完成 | 3.6366 | 3.6435 | 3.6435 | 0 | 0 | 0 | 0 | 0 | 0 | 0 | 0 | 0 | 0 | 00:00:15.000 | 00:00:15.000 | 2023-12-05 09:23:49.903 | 0 | 0 | 0 | 0 | 0 | 0 | 0 | 0 | 0 | 26.1 | 26.2 | 26.2 | 0 | 0 | 0 | 0 | 0 | 0
1570 | 156 | 156 | 389 | 8 | 25 | 充电 | 充电 CC | 2023-12-05 09:23:50.103 | 完成 | 3.6986 | 3.7095 | 3.7095 | 31.5312 | 31.5011 | 0.0087 | 0 | -0.0087 | 0.0087 | 0.0324 | 0 | -0.0324 | 0.0324 | 00:00:01.000 | 00:00:01.000 | 2023-12-05 09:23:51.103 | 3.7058 | 0 | 0 | 0 | 0 | 0 | 0 | 0 | 0 | 26.1 | 26.1 | 26.2 | 0 | 0 | 0 | 0 | 0 | 0
1571 | 157 | 157 | 389 | 8 | 25 | 其它 | 静置 | 2023-12-05 09:23:51.507 | 完成 | 3.6556 | 3.6556 | 3.6452 | 0 | 0 | 0 | 0 | 0 | 0 | 0 | 0 | 0 | 0 | 00:00:15.000 | 00:00:15.000 | 2023-12-05 09:24:06.507 | 0 | 0 | 0 | 0 | 0 | 0 | 0 | 0 | 0 | 26.1 | 26.1 | 26.2 | 0 | 0 | 0 | 0 | 0 | 0
1572 | 158 | 158 | 389 | 8 | 25 | 放电 | 放电 DC | 2023-12-05 09:24:06.703 | 完成 | 3.5899 | 3.5899 | 3.5787 | -31.5062 | -31.5041 | 0 | -0.0087 | 0.0087 | -0.0087 | 0 | -0.0313 | 0.0313 | -0.0313 | 00:00:01.000 | 00:00:01.000 | 2023-12-05 09:24:07.703 | 3.5824 | 0 | 0 | 0 | 0 | 0 | 0 | 0 | 0 | 26.1 | 26.1 | 26.1 | 0 | 0 | 0 | 0 | 0 | 0
1573 | 159 | 159 | 389 | 8 | 25 | 其它 | 静置 | 2023-12-05 09:24:08.105 | 完成 | 3.6333 | 3.6433 | 3.6433 | 0 | 0 | 0 | 0 | 0 | 0 | 0 | 0 | 0 | 0 | 00:00:15.000 | 00:00:15.000 | 2023-12-05 09:24:23.105 | 0 | 0 | 0 | 0 | 0 | 0 | 0 | 0 | 0 | 26.1 | 26.1 | 26.2 | 0 | 0 | 0 | 0 | 0 | 0
1574 | 160 | 160 | 390 | 8 | 25 | 充电 | 充电 CC | 2023-12-05 09:24:23.296 | 完成 | 3.7169 | 3.7311 | 3.7311 | 42.0252 | 41.9948 | 0.0115 | 0 | -0.0115 | 0.0115 | 0.0434 | 0 | -0.0434 | 0.0434 | 00:00:01.000 | 00:00:01.000 | 2023-12-05 09:24:24.296 | 3.7263 | 0 | 0 | 0 | 0 | 0 | 0 | 0 | 0 | 26.1 | 26.1 | 26.1 | 0 | 0 | 0 | 0 | 0 | 0
1575 | 161 | 161 | 390 | 8 | 25 | 其它 | 静置 | 2023-12-05 09:24:24.710 | 完成 | 3.6593 | 3.6593 | 3.6456 | 0 | 0 | 0 | 0 | 0 | 0 | 0 | 0 | 0 | 0 | 00:00:15.000 | 00:00:15.000 | 2023-12-05 09:24:39.710 | 0 | 0 | 0 | 0 | 0 | 0 | 0 | 0 | 0 | 26.1 | 26.1 | 26.2 | 0 | 0 | 0 | 0 | 0 | 0
1576 | 162 | 162 | 390 | 8 | 25 | 放电 | 放电 DC | 2023-12-05 09:24:39.902 | 完成 | 3.572 | 3.572 | 3.5571 | -41.9855 | -42.0001 | 0 | -0.0115 | 0.0115 | -0.0115 | 0 | -0.0415 | 0.0415 | -0.0415 | 00:00:01.000 | 00:00:01.000 | 2023-12-05 09:24:40.902 | 3.5622 | 0 | 0 | 0 | 0 | 0 | 0 | 0 | 0 | 26.1 | 26.1 | 26.1 | 0 | 0 | 0 | 0 | 0 | 0
1577 | 163 | 163 | 390 | 8 | 25 | 其它 | 静置 | 2023-12-05 09:24:41.299 | 完成 | 3.6298 | 3.6431 | 3.6429 | 0 | 0 | 0 | 0 | 0 | 0 | 0 | 0 | 0 | 0 | 00:00:15.000 | 00:00:15.000 | 2023-12-05 09:24:56.299 | 0 | 0 | 0 | 0 | 0 | 0 | 0 | 0 | 0 | 26.1 | 26.1 | 26.2 | 0 | 0 | 0 | 0 | 0 | 0
1578 | 164 | 164 | 391 | 8 | 25 | 充电 | 充电 CC | 2023-12-05 09:24:56.504 | 完成 | 3.7349 | 3.7525 | 3.7525 | 52.4995 | 52.4817 | 0.0145 | 0 | -0.0145 | 0.0145 | 0.0546 | 0 | -0.0546 | 0.0546 | 00:00:01.000 | 00:00:01.000 | 2023-12-05 09:24:57.504 | 3.7464 | 0 | 0 | 0 | 0 | 0 | 0 | 0 | 0 | 26.1 | 26.1 | 26.1 | 0 | 0 | 0 | 0 | 0 | 0
1579 | 165 | 165 | 391 | 8 | 25 | 其它 | 静置 | 2023-12-05 09:24:57.906 | 完成 | 3.6628 | 3.6628 | 3.6461 | 0 | 0 | 0 | 0 | 0 | 0 | 0 | 0 | 0 | 0 | 00:00:15.000 | 00:00:15.000 | 2023-12-05 09:25:12.906 | 0 | 0 | 0 | 0 | 0 | 0 | 0 | 0 | 0 | 26.1 | 26.1 | 26.2 | 0 | 0 | 0 | 0 | 0 | 0
1580 | 166 | 166 | 391 | 8 | 25 | 放电 | 放电 DC | 2023-12-05 09:25:13.103 | 完成 | 3.5539 | 3.5539 | 3.5355 | -52.5022 | -52.506 | 0 | -0.0145 | 0.0145 | -0.0145 | 0 | -0.0516 | 0.0516 | -0.0516 | 00:00:01.000 | 00:00:01.000 | 2023-12-05 09:25:14.103 | 3.542 | 0 | 0 | 0 | 0 | 0 | 0 | 0 | 0 | 26.1 | 26.1 | 26.1 | 0 | 0 | 0 | 0 | 0 | 0
1581 | 167 | 167 | 391 | 8 | 25 | 其它 | 静置 | 2023-12-05 09:25:14.503 | 完成 | 3.6263 | 3.6428 | 3.6428 | 0 | 0 | 0 | 0 | 0 | 0 | 0 | 0 | 0 | 0 | 00:00:15.000 | 00:00:15.000 | 2023-12-05 09:25:29.503 | 0 | 0 | 0 | 0 | 0 | 0 | 0 | 0 | 0 | 26.1 | 26.1 | 26.2 | 0 | 0 | 0 | 0 | 0 | 0
1582 | 168 | 168 | 392 | 8 | 25 | 充电 | 充电 CC | 2023-12-05 09:25:29.695 | 完成 | 3.661 | 3.6679 | 3.6679 | 10.4966 | 10.5009 | 0.0087 | 0 | -0.0087 | 0.0087 | 0.032 | 0 | -0.032 | 0.032 | 00:00:03.000 | 00:00:03.000 | 2023-12-05 09:25:32.695 | 3.6658 | 0 | 0 | 0 | 0 | 0 | 0 | 0 | 0 | 26.1 | 26.1 | 26.1 | 0 | 0 | 0 | 0 | 0 | 0
1583 | 169 | 169 | 392 | 8 | 25 | 其它 | 静置 | 2023-12-05 09:25:33.099 | 完成 | 3.6496 | 3.6496 | 3.6442 | 0 | 0 | 0 | 0 | 0 | 0 | 0 | 0 | 0 | 0 | 00:00:45.000 | 00:00:45.000 | 2023-12-05 09:26:18.099 | 0 | 0 | 0 | 0 | 0 | 0 | 0 | 0 | 0 | 26.1 | 26.1 | 26.2 | 0 | 0 | 0 | 0 | 0 | 0
1584 | 170 | 170 | 392 | 8 | 25 | 放电 | 放电 DC | 2023-12-05 09:26:18.298 | 完成 | 3.6259 | 3.6259 | 3.6191 | -10.4675 | -10.4991 | 0 | -0.0087 | 0.0087 | -0.0087 | 0 | -0.0316 | 0.0316 | -0.0316 | 00:00:03.000 | 00:00:03.000 | 2023-12-05 09:26:21.298 | 3.6212 | 0 | 0 | 0 | 0 | 0 | 0 | 0 | 0 | 26.1 | 26.1 | 26.1 | 0 | 0 | 0 | 0 | 0 | 0
1585 | 171 | 171 | 392 | 8 | 25 | 其它 | 静置 | 2023-12-05 09:26:21.700 | 完成 | 3.6375 | 3.6435 | 3.6435 | 0 | 0 | 0 | 0 | 0 | 0 | 0 | 0 | 0 | 0 | 00:00:45.000 | 00:00:45.000 | 2023-12-05 09:27:06.700 | 0 | 0 | 0 | 0 | 0 | 0 | 0 | 0 | 0 | 26.1 | 26 | 26.2 | 0 | 0 | 0 | 0 | 0 | 0
1586 | 172 | 172 | 393 | 8 | 25 | 充电 | 充电 CC | 2023-12-05 09:27:06.897 | 完成 | 3.6803 | 3.6935 | 3.6935 | 20.9972 | 21.0006 | 0.0174 | 0 | -0.0174 | 0.0174 | 0.0645 | 0 | -0.0645 | 0.0645 | 00:00:03.000 | 00:00:03.000 | 2023-12-05 09:27:09.897 | 3.6895 | 0 | 0 | 0 | 0 | 0 | 0 | 0 | 0 | 26 | 26 | 26.1 | 0 | 0 | 0 | 0 | 0 | 0
1587 | 173 | 173 | 393 | 8 | 25 | 其它 | 静置 | 2023-12-05 09:27:10.297 | 完成 | 3.657 | 3.657 | 3.6451 | 0 | 0 | 0 | 0 | 0 | 0 | 0 | 0 | 0 | 0 | 00:00:45.000 | 00:00:45.000 | 2023-12-05 09:27:55.297 | 0 | 0 | 0 | 0 | 0 | 0 | 0 | 0 | 0 | 26 | 26.1 | 26.1 | 0 | 0 | 0 | 0 | 0 | 0
1588 | 174 | 174 | 393 | 8 | 25 | 放电 | 放电 DC | 2023-12-05 09:27:55.512 | 完成 | 3.608 | 3.608 | 3.5948 | -21.0102 | -21.0009 | 0 | -0.0175 | 0.0175 | -0.0175 | 0 | -0.0629 | 0.0629 | -0.0629 | 00:00:03.000 | 00:00:03.000 | 2023-12-05 09:27:58.512 | 3.5987 | 0 | 0 | 0 | 0 | 0 | 0 | 0 | 0 | 26 | 26 | 26 | 0 | 0 | 0 | 0 | 0 | 0
1589 | 175 | 175 | 393 | 8 | 25 | 其它 | 静置 | 2023-12-05 09:27:58.905 | 完成 | 3.6317 | 3.6431 | 3.6431 | 0 | 0 | 0 | 0 | 0 | 0 | 0 | 0 | 0 | 0 | 00:00:45.000 | 00:00:45.000 | 2023-12-05 09:28:43.905 | 0 | 0 | 0 | 0 | 0 | 0 | 0 | 0 | 0 | 26 | 26 | 26.1 | 0 | 0 | 0 | 0 | 0 | 0
1590 | 176 | 176 | 394 | 8 | 25 | 充电 | 充电 CC | 2023-12-05 09:28:44.103 | 完成 | 3.6986 | 3.7179 | 3.7179 | 31.5223 | 31.4993 | 0.0262 | 0 | -0.0262 | 0.0262 | 0.0974 | 0 | -0.0974 | 0.0974 | 00:00:03.000 | 00:00:03.000 | 2023-12-05 09:28:47.103 | 3.7123 | 0 | 0 | 0 | 0 | 0 | 0 | 0 | 0 | 26 | 25.9 | 26 | 0 | 0 | 0 | 0 | 0 | 0
1591 | 177 | 177 | 394 | 8 | 25 | 其它 | 静置 | 2023-12-05 09:28:47.509 | 完成 | 3.6633 | 3.6633 | 3.6456 | 0 | 0 | 0 | 0 | 0 | 0 | 0 | 0 | 0 | 0 | 00:00:45.000 | 00:00:45.000 | 2023-12-05 09:29:32.509 | 0 | 0 | 0 | 0 | 0 | 0 | 0 | 0 | 0 | 26 | 25.9 | 26 | 0 | 0 | 0 | 0 | 0 | 0
1592 | 178 | 178 | 394 | 8 | 25 | 放电 | 放电 DC | 2023-12-05 09:29:32.693 | 完成 | 3.5899 | 3.5899 | 3.5704 | -31.5307 | -31.502 | 0 | -0.0262 | 0.0262 | -0.0262 | 0 | -0.0939 | 0.0939 | -0.0939 | 00:00:03.000 | 00:00:03.000 | 2023-12-05 09:29:35.693 | 3.5762 | 0 | 0 | 0 | 0 | 0 | 0 | 0 | 0 | 25.9 | 25.9 | 25.9 | 0 | 0 | 0 | 0 | 0 | 0
1593 | 179 | 179 | 394 | 8 | 25 | 其它 | 静置 | 2023-12-05 09:29:36.102 | 完成 | 3.6261 | 3.6428 | 3.6428 | 0 | 0 | 0 | 0 | 0 | 0 | 0 | 0 | 0 | 0 | 00:00:45.000 | 00:00:45.000 | 2023-12-05 09:30:21.102 | 0 | 0 | 0 | 0 | 0 | 0 | 0 | 0 | 0 | 25.9 | 25.9 | 26 | 0 | 0 | 0 | 0 | 0 | 0
1594 | 180 | 180 | 395 | 8 | 25 | 充电 | 充电 CC | 2023-12-05 09:30:21.296 | 完成 | 3.7169 | 3.7421 | 3.7421 | 42.013 | 41.998 | 0.0349 | 0 | -0.0349 | 0.0349 | 0.1306 | 0 | -0.1306 | 0.1306 | 00:00:03.000 | 00:00:03.000 | 2023-12-05 09:30:24.296 | 3.7346 | 0 | 0 | 0 | 0 | 0 | 0 | 0 | 0 | 25.9 | 25.9 | 25.9 | 0 | 0 | 0 | 0 | 0 | 0
1595 | 181 | 181 | 395 | 8 | 25 | 其它 | 静置 | 2023-12-05 09:30:24.702 | 完成 | 3.6693 | 3.6693 | 3.6461 | 0 | 0 | 0 | 0 | 0 | 0 | 0 | 0 | 0 | 0 | 00:00:45.000 | 00:00:45.000 | 2023-12-05 09:31:09.702 | 0 | 0 | 0 | 0 | 0 | 0 | 0 | 0 | 0 | 25.9 | 26 | 26 | 0 | 0 | 0 | 0 | 0 | 0
1596 | 182 | 182 | 395 | 8 | 25 | 放电 | 放电 DC | 2023-12-05 09:31:09.901 | 完成 | 3.5718 | 3.5718 | 3.5464 | -42.0298 | -42.0007 | 0 | -0.035 | 0.035 | -0.035 | 0 | -0.1244 | 0.1244 | -0.1244 | 00:00:03.000 | 00:00:03.000 | 2023-12-05 09:31:12.901 | 3.5538 | 0 | 0 | 0 | 0 | 0 | 0 | 0 | 0 | 25.9 | 25.9 | 25.9 | 0 | 0 | 0 | 0 | 0 | 0
1597 | 183 | 183 | 395 | 8 | 25 | 其它 | 静置 | 2023-12-05 09:31:13.304 | 完成 | 3.6203 | 3.6424 | 3.6424 | 0 | 0 | 0 | 0 | 0 | 0 | 0 | 0 | 0 | 0 | 00:00:45.000 | 00:00:45.000 | 2023-12-05 09:31:58.304 | 0 | 0 | 0 | 0 | 0 | 0 | 0 | 0 | 0 | 25.9 | 25.9 | 26 | 0 | 0 | 0 | 0 | 0 | 0
1598 | 184 | 184 | 396 | 8 | 25 | 充电 | 充电 CC | 2023-12-05 09:31:58.504 | 完成 | 3.7348 | 3.7657 | 3.7657 | 52.5125 | 52.4976 | 0.0437 | 0 | -0.0437 | 0.0437 | 0.1642 | 0 | -0.1642 | 0.1642 | 00:00:03.000 | 00:00:03.000 | 2023-12-05 09:32:01.504 | 3.7564 | 0 | 0 | 0 | 0 | 0 | 0 | 0 | 0 | 25.9 | 25.9 | 25.9 | 0 | 0 | 0 | 0 | 0 | 0
1599 | 185 | 185 | 396 | 8 | 25 | 其它 | 静置 | 2023-12-05 09:32:01.902 | 完成 | 3.6752 | 3.6752 | 3.6466 | 0 | 0 | 0 | 0 | 0 | 0 | 0 | 0 | 0 | 0 | 00:00:45.000 | 00:00:45.000 | 2023-12-05 09:32:46.902 | 0 | 0 | 0 | 0 | 0 | 0 | 0 | 0 | 0 | 25.9 | 25.9 | 26 | 0 | 0 | 0 | 0 | 0 | 0
1600 | 186 | 186 | 396 | 8 | 25 | 放电 | 放电 DC | 2023-12-05 09:32:47.101 | 完成 | 3.5539 | 3.5539 | 3.5225 | -52.5349 | -52.5051 | 0 | -0.0437 | 0.0437 | -0.0437 | 0 | -0.1545 | 0.1545 | -0.1545 | 00:00:03.000 | 00:00:03.000 | 2023-12-05 09:32:50.101 | 3.5315 | 0 | 0 | 0 | 0 | 0 | 0 | 0 | 0 | 25.9 | 25.9 | 25.9 | 0 | 0 | 0 | 0 | 0 | 0
1601 | 187 | 187 | 396 | 8 | 25 | 其它 | 静置 | 2023-12-05 09:32:50.500 | 完成 | 3.615 | 3.6421 | 3.6421 | 0 | 0 | 0 | 0 | 0 | 0 | 0 | 0 | 0 | 0 | 00:00:45.000 | 00:00:45.000 | 2023-12-05 09:33:35.500 | 0 | 0 | 0 | 0 | 0 | 0 | 0 | 0 | 0 | 25.9 | 25.9 | 26 | 0 | 0 | 0 | 0 | 0 | 0
1602 | 188 | 188 | 397 | 8 | 25 | 充电 | 充电 CC | 2023-12-05 09:33:35.702 | 完成 | 3.6605 | 3.6691 | 3.6691 | 10.4891 | 10.4982 | 0.0145 | 0 | -0.0145 | 0.0145 | 0.0534 | 0 | -0.0534 | 0.0534 | 00:00:05.000 | 00:00:05.000 | 2023-12-05 09:33:40.702 | 3.6665 | 0 | 0 | 0 | 0 | 0 | 0 | 0 | 0 | 25.9 | 25.9 | 25.9 | 0 | 0 | 0 | 0 | 0 | 0
1603 | 189 | 189 | 397 | 8 | 25 | 其它 | 静置 | 2023-12-05 09:33:41.100 | 完成 | 3.6507 | 3.6507 | 3.644 | 0 | 0 | 0 | 0 | 0 | 0 | 0 | 0 | 0 | 0 | 00:01:15.000 | 00:01:15.000 | 2023-12-05 09:34:56.100 | 0 | 0 | 0 | 0 | 0 | 0 | 0 | 0 | 0 | 25.9 | 25.9 | 26 | 0 | 0 | 0 | 0 | 0 | 0
1604 | 190 | 190 | 397 | 8 | 25 | 放电 | 放电 DC | 2023-12-05 09:34:56.302 | 完成 | 3.6254 | 3.6254 | 3.6168 | -10.4621 | -10.5004 | 0 | -0.0145 | 0.0145 | -0.0145 | 0 | -0.0527 | 0.0527 | -0.0527 | 00:00:05.000 | 00:00:05.000 | 2023-12-05 09:35:01.302 | 3.6192 | 0 | 0 | 0 | 0 | 0 | 0 | 0 | 0 | 25.9 | 25.8 | 25.9 | 0 | 0 | 0 | 0 | 0 | 0
1605 | 191 | 191 | 397 | 8 | 25 | 其它 | 静置 | 2023-12-05 09:35:01.708 | 完成 | 3.6352 | 3.6429 | 3.6429 | 0 | 0 | 0 | 0 | 0 | 0 | 0 | 0 | 0 | 0 | 00:01:15.000 | 00:01:15.000 | 2023-12-05 09:36:16.708 | 0 | 0 | 0 | 0 | 0 | 0 | 0 | 0 | 0 | 25.8 | 25.8 | 25.9 | 0 | 0 | 0 | 0 | 0 | 0
1606 | 192 | 192 | 398 | 8 | 25 | 充电 | 充电 CC | 2023-12-05 09:36:16.901 | 完成 | 3.6802 | 3.6967 | 3.6967 | 21.0063 | 20.9993 | 0.0291 | 0 | -0.0291 | 0.0291 | 0.1076 | 0 | -0.1076 | 0.1076 | 00:00:05.000 | 00:00:05.000 | 2023-12-05 09:36:21.901 | 3.6921 | 0 | 0 | 0 | 0 | 0 | 0 | 0 | 0 | 25.7 | 25.7 | 25.7 | 0 | 0 | 0 | 0 | 0 | 0
1607 | 193 | 193 | 398 | 8 | 25 | 其它 | 静置 | 2023-12-05 09:36:22.302 | 完成 | 3.6598 | 3.6598 | 3.6447 | 0 | 0 | 0 | 0 | 0 | 0 | 0 | 0 | 0 | 0 | 00:01:15.000 | 00:01:15.000 | 2023-12-05 09:37:37.302 | 0 | 0 | 0 | 0 | 0 | 0 | 0 | 0 | 0 | 25.7 | 25.7 | 25.8 | 0 | 0 | 0 | 0 | 0 | 0
1608 | 194 | 194 | 398 | 8 | 25 | 放电 | 放电 DC | 2023-12-05 09:37:37.507 | 完成 | 3.6073 | 3.6073 | 3.5906 | -21.0375 | -21 | 0 | -0.0291 | 0.0291 | -0.0291 | 0 | -0.1048 | 0.1048 | -0.1048 | 00:00:05.000 | 00:00:05.000 | 2023-12-05 09:37:42.507 | 3.5952 | 0 | 0 | 0 | 0 | 0 | 0 | 0 | 0 | 25.6 | 25.6 | 25.6 | 0 | 0 | 0 | 0 | 0 | 0
1609 | 195 | 195 | 398 | 8 | 25 | 其它 | 静置 | 2023-12-05 09:37:42.904 | 完成 | 3.628 | 3.6426 | 3.6426 | 0 | 0 | 0 | 0 | 0 | 0 | 0 | 0 | 0 | 0 | 00:01:15.000 | 00:01:15.000 | 2023-12-05 09:38:57.904 | 0 | 0 | 0 | 0 | 0 | 0 | 0 | 0 | 0 | 25.6 | 25.6 | 25.7 | 0 | 0 | 0 | 0 | 0 | 0
1610 | 196 | 196 | 399 | 8 | 25 | 充电 | 充电 CC | 2023-12-05 09:38:58.097 | 完成 | 3.6988 | 3.7232 | 3.7232 | 31.5454 | 31.5027 | 0.0437 | 0 | -0.0437 | 0.0437 | 0.1625 | 0 | -0.1625 | 0.1625 | 00:00:05.000 | 00:00:05.000 | 2023-12-05 09:39:03.097 | 3.7163 | 0 | 0 | 0 | 0 | 0 | 0 | 0 | 0 | 25.6 | 25.6 | 25.6 | 0 | 0 | 0 | 0 | 0 | 0
1611 | 197 | 197 | 399 | 8 | 25 | 其它 | 静置 | 2023-12-05 09:39:03.510 | 完成 | 3.6679 | 3.6679 | 3.6454 | 0 | 0 | 0 | 0 | 0 | 0 | 0 | 0 | 0 | 0 | 00:01:15.000 | 00:01:15.000 | 2023-12-05 09:40:18.510 | 0 | 0 | 0 | 0 | 0 | 0 | 0 | 0 | 0 | 25.6 | 25.5 | 25.6 | 0 | 0 | 0 | 0 | 0 | 0
1612 | 198 | 198 | 399 | 8 | 25 | 放电 | 放电 DC | 2023-12-05 09:40:18.695 | 完成 | 3.589 | 3.589 | 3.5645 | -31.5373 | -31.5009 | 0 | -0.0437 | 0.0437 | -0.0437 | 0 | -0.1563 | 0.1563 | -0.1563 | 00:00:05.000 | 00:00:05.000 | 2023-12-05 09:40:23.695 | 3.5713 | 0 | 0 | 0 | 0 | 0 | 0 | 0 | 0 | 25.5 | 25.5 | 25.5 | 0 | 0 | 0 | 0 | 0 | 0
1613 | 199 | 199 | 399 | 8 | 25 | 其它 | 静置 | 2023-12-05 09:40:24.106 | 完成 | 3.6208 | 3.6424 | 3.6424 | 0 | 0 | 0 | 0 | 0 | 0 | 0 | 0 | 0 | 0 | 00:01:15.000 | 00:01:15.000 | 2023-12-05 09:41:39.106 | 0 | 0 | 0 | 0 | 0 | 0 | 0 | 0 | 0 | 25.5 | 25.5 | 25.6 | 0 | 0 | 0 | 0 | 0 | 0
1614 | 200 | 200 | 400 | 8 | 25 | 充电 | 充电 CC | 2023-12-05 09:41:39.298 | 完成 | 3.7172 | 3.7495 | 3.7495 | 41.9823 | 41.9957 | 0.0583 | 0 | -0.0583 | 0.0583 | 0.218 | 0 | -0.218 | 0.218 | 00:00:05.000 | 00:00:05.000 | 2023-12-05 09:41:44.298 | 3.7402 | 0 | 0 | 0 | 0 | 0 | 0 | 0 | 0 | 25.5 | 25.4 | 25.5 | 0 | 0 | 0 | 0 | 0 | 0
1615 | 201 | 201 | 400 | 8 | 25 | 其它 | 静置 | 2023-12-05 09:41:44.702 | 完成 | 3.676 | 3.676 | 3.6459 | 0 | 0 | 0 | 0 | 0 | 0 | 0 | 0 | 0 | 0 | 00:01:15.000 | 00:01:15.000 | 2023-12-05 09:42:59.702 | 0 | 0 | 0 | 0 | 0 | 0 | 0 | 0 | 0 | 25.4 | 25.5 | 25.5 | 0 | 0 | 0 | 0 | 0 | 0
1616 | 202 | 202 | 400 | 8 | 25 | 放电 | 放电 DC | 2023-12-05 09:42:59.899 | 完成 | 3.5708 | 3.5708 | 3.5385 | -42.0306 | -42.0021 | 0 | -0.0583 | 0.0583 | -0.0583 | 0 | -0.207 | 0.207 | -0.207 | 00:00:05.000 | 00:00:05.000 | 2023-12-05 09:43:04.899 | 3.5474 | 0 | 0 | 0 | 0 | 0 | 0 | 0 | 0 | 25.4 | 25.4 | 25.5 | 0 | 0 | 0 | 0 | 0 | 0
1617 | 203 | 203 | 400 | 8 | 25 | 其它 | 静置 | 2023-12-05 09:43:05.309 | 完成 | 3.6138 | 3.6421 | 3.6421 | 0 | 0 | 0 | 0 | 0 | 0 | 0 | 0 | 0 | 0 | 00:01:15.000 | 00:01:15.000 | 2023-12-05 09:44:20.309 | 0 | 0 | 0 | 0 | 0 | 0 | 0 | 0 | 0 | 25.5 | 25.5 | 25.5 | 0 | 0 | 0 | 0 | 0 | 0
1618 | 204 | 204 | 401 | 8 | 25 | 充电 | 充电 CC | 2023-12-05 09:44:20.504 | 完成 | 3.7355 | 3.775 | 3.775 | 52.478 | 52.5015 | 0.0729 | 0 | -0.0729 | 0.0729 | 0.2742 | 0 | -0.2742 | 0.2742 | 00:00:05.000 | 00:00:05.000 | 2023-12-05 09:44:25.504 | 3.7634 | 0 | 0 | 0 | 0 | 0 | 0 | 0 | 0 | 25.5 | 25.4 | 25.5 | 0 | 0 | 0 | 0 | 0 | 0
1619 | 205 | 205 | 401 | 8 | 25 | 其它 | 静置 | 2023-12-05 09:44:25.905 | 完成 | 3.6837 | 3.6837 | 3.6465 | 0 | 0 | 0 | 0 | 0 | 0 | 0 | 0 | 0 | 0 | 00:01:15.000 | 00:01:15.000 | 2023-12-05 09:45:40.905 | 0 | 0 | 0 | 0 | 0 | 0 | 0 | 0 | 0 | 25.4 | 25.5 | 25.6 | 0 | 0 | 0 | 0 | 0 | 0
1620 | 206 | 206 | 401 | 8 | 25 | 放电 | 放电 DC | 2023-12-05 09:45:41.097 | 完成 | 3.5531 | 3.5531 | 3.5134 | -52.5311 | -52.4986 | 0 | -0.0729 | 0.0729 | -0.0729 | 0 | -0.2571 | 0.2571 | -0.2571 | 00:00:05.000 | 00:00:05.000 | 2023-12-05 09:45:46.097 | 3.5241 | 0 | 0 | 0 | 0 | 0 | 0 | 0 | 0 | 25.5 | 25.4 | 25.5 | 0 | 0 | 0 | 0 | 0 | 0
1621 | 207 | 207 | 401 | 8 | 25 | 其它 | 静置 | 2023-12-05 09:45:46.511 | 完成 | 3.6071 | 3.6417 | 3.6417 | 0 | 0 | 0 | 0 | 0 | 0 | 0 | 0 | 0 | 0 | 00:01:15.000 | 00:01:15.000 | 2023-12-05 09:47:01.511 | 0 | 0 | 0 | 0 | 0 | 0 | 0 | 0 | 0 | 25.5 | 25.5 | 25.6 | 0 | 0 | 0 | 0 | 0 | 0
1622 | 6 | 6 | 402 | 9 | 25 | 充电 | 充电 CC | 2023-12-05 09:47:01.698 | 完成 | 3.6807 | 3.7507 | 3.7507 | 20.9986 | 20.9981 | 1.0499 | 0 | -1.0499 | 1.0499 | 3.919 | 0 | -3.919 | 3.919 | 00:03:00.000 | 00:03:00.000 | 2023-12-05 09:50:01.698 | 3.7365 | 0 | 0 | 0 | 0 | 0 | 0 | 0 | 0 | 25.5 | 26.4 | 26.4 | 0 | 0 | 0 | 0 | 0 | 0
1623 | 7 | 7 | 402 | 9 | 25 | 其它 | 静置 | 2023-12-05 09:50:02.183 | 完成 | 3.7146 | 3.7146 | 3.6607 | 0 | 0 | 0 | 0 | 0 | 0 | 0 | 0 | 0 | 0 | 00:10:00.000 | 00:10:00.000 | 2023-12-05 10:00:02.183 | 0 | 0 | 0 | 0 | 0 | 0 | 0 | 0 | 0 | 26.4 | 25.4 | 26.6 | 0 | 0 | 0 | 0 | 0 | 0
1624 | 8 | 8 | 402 | 9 | 25 | 充电 | 充电 CC | 2023-12-05 10:00:02.497 | 完成 | 3.6793 | 3.6796 | 3.6796 | 10.4947 | 10.4979 | 0 | 0 | 0 | 0 | 0.0002 | 0 | -0.0002 | 0.0002 | 00:00:00.030 | 00:00:00.030 | 2023-12-05 10:00:02.527 | 0 | 0 | 0 | 0 | 0 | 0 | 0 | 0 | 0 | 25.4 | 25.4 | 25.4 | 0 | 0 | 0 | 0 | 0 | 0
1625 | 9 | 9 | 402 | 9 | 25 | 其它 | 静置 | 2023-12-05 10:00:02.901 | 完成 | 3.6621 | 3.6621 | 3.6612 | 0 | 0 | 0 | 0 | 0 | 0 | 0 | 0 | 0 | 0 | 00:00:00.450 | 00:00:00.450 | 2023-12-05 10:00:03.351 | 0 | 0 | 0 | 0 | 0 | 0 | 0 | 0 | 0 | 25.4 | 25.4 | 25.4 | 0 | 0 | 0 | 0 | 0 | 0
1626 | 10 | 10 | 402 | 9 | 25 | 放电 | 放电 DC | 2023-12-05 10:00:03.498 | 完成 | 3.6428 | 3.6428 | 3.6424 | -10.4618 | -10.4975 | 0 | 0 | 0 | 0 | 0 | -0.0002 | 0.0002 | -0.0002 | 00:00:00.030 | 00:00:00.030 | 2023-12-05 10:00:03.528 | 0 | 0 | 0 | 0 | 0 | 0 | 0 | 0 | 0 | 25.4 | 25.4 | 25.4 | 0 | 0 | 0 | 0 | 0 | 0
1627 | 11 | 11 | 402 | 9 | 25 | 其它 | 静置 | 2023-12-05 10:00:03.898 | 完成 | 3.6598 | 3.6605 | 3.6605 | 0 | 0 | 0 | 0 | 0 | 0 | 0 | 0 | 0 | 0 | 00:00:00.450 | 00:00:00.450 | 2023-12-05 10:00:04.348 | 0 | 0 | 0 | 0 | 0 | 0 | 0 | 0 | 0 | 25.4 | 25.4 | 25.4 | 0 | 0 | 0 | 0 | 0 | 0
1628 | 12 | 12 | 403 | 9 | 25 | 充电 | 充电 CC | 2023-12-05 10:00:04.497 | 完成 | 3.6977 | 3.6984 | 3.6984 | 20.9978 | 20.9971 | 0.0001 | 0 | -0.0001 | 0.0001 | 0.0005 | 0 | -0.0005 | 0.0005 | 00:00:00.030 | 00:00:00.030 | 2023-12-05 10:00:04.527 | 3.6979 | 0 | 0 | 0 | 0 | 0 | 0 | 0 | 0 | 25.4 | 25.4 | 25.4 | 0 | 0 | 0 | 0 | 0 | 0
1629 | 13 | 13 | 403 | 9 | 25 | 其它 | 静置 | 2023-12-05 10:00:04.905 | 完成 | 3.6631 | 3.6631 | 3.6617 | 0 | 0 | 0 | 0 | 0 | 0 | 0 | 0 | 0 | 0 | 00:00:00.450 | 00:00:00.450 | 2023-12-05 10:00:05.355 | 0 | 0 | 0 | 0 | 0 | 0 | 0 | 0 | 0 | 25.4 | 25.4 | 25.4 | 0 | 0 | 0 | 0 | 0 | 0
1630 | 14 | 14 | 403 | 9 | 25 | 放电 | 放电 DC | 2023-12-05 10:00:05.506 | 完成 | 3.6245 | 3.6245 | 3.6238 | -21.025 | -21.0039 | 0 | -0.0001 | 0.0001 | -0.0001 | 0 | -0.0005 | 0.0005 | -0.0005 | 00:00:00.030 | 00:00:00.030 | 2023-12-05 10:00:05.536 | 3.6242 | 0 | 0 | 0 | 0 | 0 | 0 | 0 | 0 | 25.4 | 25.4 | 25.4 | 0 | 0 | 0 | 0 | 0 | 0
1631 | 15 | 15 | 403 | 9 | 25 | 其它 | 静置 | 2023-12-05 10:00:05.906 | 完成 | 3.6589 | 3.6603 | 3.6603 | 0 | 0 | 0 | 0 | 0 | 0 | 0 | 0 | 0 | 0 | 00:00:00.450 | 00:00:00.450 | 2023-12-05 10:00:06.356 | 0 | 0 | 0 | 0 | 0 | 0 | 0 | 0 | 0 | 25.4 | 25.4 | 25.4 | 0 | 0 | 0 | 0 | 0 | 0
1632 | 16 | 16 | 404 | 9 | 25 | 充电 | 充电 CC | 2023-12-05 10:00:06.513 | 完成 | 3.716 | 3.7172 | 3.7172 | 31.5294 | 31.5107 | 0.0002 | 0 | -0.0002 | 0.0002 | 0.0009 | 0 | -0.0009 | 0.0009 | 00:00:00.030 | 00:00:00.030 | 2023-12-05 10:00:06.543 | 3.7165 | 0 | 0 | 0 | 0 | 0 | 0 | 0 | 0 | 25.4 | 25.4 | 25.4 | 0 | 0 | 0 | 0 | 0 | 0
1633 | 17 | 17 | 404 | 9 | 25 | 其它 | 静置 | 2023-12-05 10:00:06.908 | 完成 | 3.6644 | 3.6644 | 3.6621 | 0 | 0 | 0 | 0 | 0 | 0 | 0 | 0 | 0 | 0 | 00:00:00.450 | 00:00:00.450 | 2023-12-05 10:00:07.358 | 0 | 0 | 0 | 0 | 0 | 0 | 0 | 0 | 0 | 25.4 | 25.4 | 25.4 | 0 | 0 | 0 | 0 | 0 | 0
1634 | 18 | 18 | 404 | 9 | 25 | 放电 | 放电 DC | 2023-12-05 10:00:07.522 | 完成 | 3.6061 | 3.6061 | 3.605 | -31.5506 | -31.5226 | 0 | -0.0002 | 0.0002 | -0.0002 | 0 | -0.0009 | 0.0009 | -0.0009 | 00:00:00.030 | 00:00:00.030 | 2023-12-05 10:00:07.552 | 3.6057 | 0 | 0 | 0 | 0 | 0 | 0 | 0 | 0 | 25.4 | 25.4 | 25.4 | 0 | 0 | 0 | 0 | 0 | 0
1635 | 19 | 19 | 404 | 9 | 25 | 其它 | 静置 | 2023-12-05 10:00:07.901 | 完成 | 3.6584 | 3.6603 | 3.6603 | 0 | 0 | 0 | 0 | 0 | 0 | 0 | 0 | 0 | 0 | 00:00:00.450 | 00:00:00.450 | 2023-12-05 10:00:08.351 | 0 | 0 | 0 | 0 | 0 | 0 | 0 | 0 | 0 | 25.4 | 25.4 | 25.4 | 0 | 0 | 0 | 0 | 0 | 0
1636 | 20 | 20 | 405 | 9 | 25 | 充电 | 充电 CC | 2023-12-05 10:00:08.502 | 完成 | 3.7346 | 3.736 | 3.736 | 42.0626 | 42.0094 | 0.0002 | 0 | -0.0002 | 0.0002 | 0.0013 | 0 | -0.0013 | 0.0013 | 00:00:00.030 | 00:00:00.030 | 2023-12-05 10:00:08.532 | 3.7346 | 0 | 0 | 0 | 0 | 0 | 0 | 0 | 0 | 25.4 | 25.4 | 25.4 | 0 | 0 | 0 | 0 | 0 | 0
1637 | 21 | 21 | 405 | 9 | 25 | 其它 | 静置 | 2023-12-05 10:00:08.910 | 完成 | 3.6656 | 3.6656 | 3.6628 | 0 | 0 | 0 | 0 | 0 | 0 | 0 | 0 | 0 | 0 | 00:00:00.450 | 00:00:00.450 | 2023-12-05 10:00:09.360 | 0 | 0 | 0 | 0 | 0 | 0 | 0 | 0 | 0 | 25.4 | 25.4 | 25.4 | 0 | 0 | 0 | 0 | 0 | 0
1638 | 22 | 22 | 405 | 9 | 25 | 放电 | 放电 DC | 2023-12-05 10:00:09.507 | 完成 | 3.5882 | 3.5882 | 3.5866 | -42.012 | -41.993 | 0 | -0.0002 | 0.0002 | -0.0002 | 0 | -0.0011 | 0.0011 | -0.0011 | 00:00:00.030 | 00:00:00.030 | 2023-12-05 10:00:09.537 | 3.5882 | 0 | 0 | 0 | 0 | 0 | 0 | 0 | 0 | 25.4 | 25.3 | 25.4 | 0 | 0 | 0 | 0 | 0 | 0
1639 | 23 | 23 | 405 | 9 | 25 | 其它 | 静置 | 2023-12-05 10:00:09.906 | 完成 | 3.6572 | 3.6598 | 3.6598 | 0 | 0 | 0 | 0 | 0 | 0 | 0 | 0 | 0 | 0 | 00:00:00.450 | 00:00:00.450 | 2023-12-05 10:00:10.356 | 0 | 0 | 0 | 0 | 0 | 0 | 0 | 0 | 0 | 25.4 | 25.4 | 25.4 | 0 | 0 | 0 | 0 | 0 | 0
1640 | 24 | 24 | 406 | 9 | 25 | 充电 | 充电 CC | 2023-12-05 10:00:10.496 | 完成 | 3.7527 | 3.7546 | 3.7546 | 52.4565 | 52.5108 | 0.0004 | 0 | -0.0004 | 0.0004 | 0.0016 | 0 | -0.0016 | 0.0016 | 00:00:00.030 | 00:00:00.030 | 2023-12-05 10:00:10.526 | 3.7534 | 0 | 0 | 0 | 0 | 0 | 0 | 0 | 0 | 25.3 | 25.3 | 25.4 | 0 | 0 | 0 | 0 | 0 | 0
1641 | 25 | 25 | 406 | 9 | 25 | 其它 | 静置 | 2023-12-05 10:00:10.908 | 完成 | 3.6672 | 3.6672 | 3.6635 | 0 | 0 | 0 | 0 | 0 | 0 | 0 | 0 | 0 | 0 | 00:00:00.450 | 00:00:00.450 | 2023-12-05 10:00:11.358 | 0 | 0 | 0 | 0 | 0 | 0 | 0 | 0 | 0 | 25.3 | 25.4 | 25.4 | 0 | 0 | 0 | 0 | 0 | 0
1642 | 26 | 26 | 406 | 9 | 25 | 放电 | 放电 DC | 2023-12-05 10:00:11.507 | 完成 | 3.5701 | 3.5701 | 3.5682 | -52.5066 | -52.5023 | 0 | -0.0004 | 0.0004 | -0.0004 | 0 | -0.0015 | 0.0015 | -0.0015 | 00:00:00.030 | 00:00:00.030 | 2023-12-05 10:00:11.537 | 3.5692 | 0 | 0 | 0 | 0 | 0 | 0 | 0 | 0 | 25.3 | 25.3 | 25.3 | 0 | 0 | 0 | 0 | 0 | 0
1643 | 27 | 27 | 406 | 9 | 25 | 其它 | 静置 | 2023-12-05 10:00:11.910 | 完成 | 3.6565 | 3.6598 | 3.6598 | 0 | 0 | 0 | 0 | 0 | 0 | 0 | 0 | 0 | 0 | 00:00:00.450 | 00:00:00.450 | 2023-12-05 10:00:12.360 | 0 | 0 | 0 | 0 | 0 | 0 | 0 | 0 | 0 | 25.4 | 25.4 | 25.4 | 0 | 0 | 0 | 0 | 0 | 0
1644 | 28 | 28 | 407 | 9 | 25 | 充电 | 充电 CC | 2023-12-05 10:00:12.510 | 完成 | 3.6788 | 3.6793 | 3.6793 | 10.4982 | 10.5006 | 0.0001 | 0 | -0.0001 | 0.0001 | 0.0005 | 0 | -0.0005 | 0.0005 | 00:00:00.050 | 00:00:00.050 | 2023-12-05 10:00:12.560 | 3.6791 | 0 | 0 | 0 | 0 | 0 | 0 | 0 | 0 | 25.3 | 25.3 | 25.3 | 0 | 0 | 0 | 0 | 0 | 0
1645 | 29 | 29 | 407 | 9 | 25 | 其它 | 静置 | 2023-12-05 10:00:12.995 | 完成 | 3.6619 | 3.6619 | 3.6612 | 0 | 0 | 0 | 0 | 0 | 0 | 0 | 0 | 0 | 0 | 00:00:00.750 | 00:00:00.750 | 2023-12-05 10:00:13.745 | 0 | 0 | 0 | 0 | 0 | 0 | 0 | 0 | 0 | 25.3 | 25.4 | 25.4 | 0 | 0 | 0 | 0 | 0 | 0
1646 | 30 | 30 | 407 | 9 | 25 | 放电 | 放电 DC | 2023-12-05 10:00:13.903 | 完成 | 3.6426 | 3.6426 | 3.6421 | -10.5045 | -10.5025 | 0 | -0.0001 | 0.0001 | -0.0001 | 0 | -0.0005 | 0.0005 | -0.0005 | 00:00:00.050 | 00:00:00.050 | 2023-12-05 10:00:13.953 | 3.6422 | 0 | 0 | 0 | 0 | 0 | 0 | 0 | 0 | 25.3 | 25.3 | 25.4 | 0 | 0 | 0 | 0 | 0 | 0
1647 | 31 | 31 | 407 | 9 | 25 | 其它 | 静置 | 2023-12-05 10:00:14.303 | 完成 | 3.6598 | 3.6607 | 3.6607 | 0 | 0 | 0 | 0 | 0 | 0 | 0 | 0 | 0 | 0 | 00:00:00.750 | 00:00:00.750 | 2023-12-05 10:00:15.053 | 0 | 0 | 0 | 0 | 0 | 0 | 0 | 0 | 0 | 25.4 | 25.3 | 25.4 | 0 | 0 | 0 | 0 | 0 | 0
1648 | 32 | 32 | 408 | 9 | 25 | 充电 | 充电 CC | 2023-12-05 10:00:15.194 | 完成 | 3.6979 | 3.6989 | 3.6989 | 21.003 | 21.0004 | 0.0002 | 0 | -0.0002 | 0.0002 | 0.001 | 0 | -0.001 | 0.001 | 00:00:00.050 | 00:00:00.050 | 2023-12-05 10:00:15.244 | 3.6981 | 0 | 0 | 0 | 0 | 0 | 0 | 0 | 0 | 25.4 | 25.3 | 25.4 | 0 | 0 | 0 | 0 | 0 | 0
1649 | 33 | 33 | 408 | 9 | 25 | 其它 | 静置 | 2023-12-05 10:00:15.608 | 完成 | 3.6633 | 3.6633 | 3.6617 | 0 | 0 | 0 | 0 | 0 | 0 | 0 | 0 | 0 | 0 | 00:00:00.750 | 00:00:00.750 | 2023-12-05 10:00:16.358 | 0 | 0 | 0 | 0 | 0 | 0 | 0 | 0 | 0 | 25.3 | 25.4 | 25.4 | 0 | 0 | 0 | 0 | 0 | 0
1650 | 34 | 34 | 408 | 9 | 25 | 放电 | 放电 DC | 2023-12-05 10:00:16.503 | 完成 | 3.6245 | 3.6245 | 3.6233 | -21.0036 | -20.999 | 0 | -0.0002 | 0.0002 | -0.0002 | 0 | -0.001 | 0.001 | -0.001 | 00:00:00.050 | 00:00:00.050 | 2023-12-05 10:00:16.553 | 3.6243 | 0 | 0 | 0 | 0 | 0 | 0 | 0 | 0 | 25.3 | 25.3 | 25.3 | 0 | 0 | 0 | 0 | 0 | 0
1651 | 35 | 35 | 408 | 9 | 25 | 其它 | 静置 | 2023-12-05 10:00:16.999 | 完成 | 3.658 | 3.66 | 3.66 | 0 | 0 | 0 | 0 | 0 | 0 | 0 | 0 | 0 | 0 | 00:00:00.750 | 00:00:00.750 | 2023-12-05 10:00:17.749 | 0 | 0 | 0 | 0 | 0 | 0 | 0 | 0 | 0 | 25.4 | 25.4 | 25.4 | 0 | 0 | 0 | 0 | 0 | 0
1652 | 36 | 36 | 409 | 9 | 25 | 充电 | 充电 CC | 2023-12-05 10:00:17.899 | 完成 | 3.716 | 3.7176 | 3.7176 | 31.5266 | 31.4964 | 0.0004 | 0 | -0.0004 | 0.0004 | 0.0016 | 0 | -0.0016 | 0.0016 | 00:00:00.050 | 00:00:00.050 | 2023-12-05 10:00:17.949 | 3.7167 | 0 | 0 | 0 | 0 | 0 | 0 | 0 | 0 | 25.3 | 25.3 | 25.3 | 0 | 0 | 0 | 0 | 0 | 0
1653 | 37 | 37 | 409 | 9 | 25 | 其它 | 静置 | 2023-12-05 10:00:18.399 | 完成 | 3.6654 | 3.6654 | 3.6624 | 0 | 0 | 0 | 0 | 0 | 0 | 0 | 0 | 0 | 0 | 00:00:00.750 | 00:00:00.750 | 2023-12-05 10:00:19.149 | 0 | 0 | 0 | 0 | 0 | 0 | 0 | 0 | 0 | 25.3 | 25.3 | 25.4 | 0 | 0 | 0 | 0 | 0 | 0
1654 | 38 | 38 | 409 | 9 | 25 | 放电 | 放电 DC | 2023-12-05 10:00:19.299 | 完成 | 3.6064 | 3.6064 | 3.6047 | -31.5221 | -31.5 | 0 | -0.0004 | 0.0004 | -0.0004 | 0 | -0.0015 | 0.0015 | -0.0015 | 00:00:00.050 | 00:00:00.050 | 2023-12-05 10:00:19.349 | 3.6057 | 0 | 0 | 0 | 0 | 0 | 0 | 0 | 0 | 25.3 | 25.3 | 25.3 | 0 | 0 | 0 | 0 | 0 | 0
1655 | 39 | 39 | 409 | 9 | 25 | 其它 | 静置 | 2023-12-05 10:00:19.707 | 完成 | 3.6582 | 3.6605 | 3.6605 | 0 | 0 | 0 | 0 | 0 | 0 | 0 | 0 | 0 | 0 | 00:00:00.750 | 00:00:00.750 | 2023-12-05 10:00:20.457 | 0 | 0 | 0 | 0 | 0 | 0 | 0 | 0 | 0 | 25.3 | 25.4 | 25.4 | 0 | 0 | 0 | 0 | 0 | 0
1656 | 40 | 40 | 410 | 9 | 25 | 充电 | 充电 CC | 2023-12-05 10:00:20.599 | 完成 | 3.7346 | 3.7369 | 3.7369 | 41.9557 | 42.0004 | 0.0005 | 0 | -0.0005 | 0.0005 | 0.0021 | 0 | -0.0021 | 0.0021 | 00:00:00.050 | 00:00:00.050 | 2023-12-05 10:00:20.649 | 3.7353 | 0 | 0 | 0 | 0 | 0 | 0 | 0 | 0 | 25.3 | 25.3 | 25.4 | 0 | 0 | 0 | 0 | 0 | 0
1657 | 41 | 41 | 410 | 9 | 25 | 其它 | 静置 | 2023-12-05 10:00:21.005 | 完成 | 3.6658 | 3.6658 | 3.6626 | 0 | 0 | 0 | 0 | 0 | 0 | 0 | 0 | 0 | 0 | 00:00:00.750 | 00:00:00.750 | 2023-12-05 10:00:21.755 | 0 | 0 | 0 | 0 | 0 | 0 | 0 | 0 | 0 | 25.4 | 25.4 | 25.4 | 0 | 0 | 0 | 0 | 0 | 0
1658 | 42 | 42 | 410 | 9 | 25 | 放电 | 放电 DC | 2023-12-05 10:00:21.893 | 完成 | 3.588 | 3.588 | 3.5857 | -42.0231 | -42.0304 | 0 | -0.0005 | 0.0005 | -0.0005 | 0 | -0.002 | 0.002 | -0.002 | 00:00:00.050 | 00:00:00.050 | 2023-12-05 10:00:21.943 | 3.5873 | 0 | 0 | 0 | 0 | 0 | 0 | 0 | 0 | 25.3 | 25.3 | 25.3 | 0 | 0 | 0 | 0 | 0 | 0
1659 | 43 | 43 | 410 | 9 | 25 | 其它 | 静置 | 2023-12-05 10:00:22.306 | 完成 | 3.657 | 3.6602 | 3.6602 | 0 | 0 | 0 | 0 | 0 | 0 | 0 | 0 | 0 | 0 | 00:00:00.750 | 00:00:00.750 | 2023-12-05 10:00:23.056 | 0 | 0 | 0 | 0 | 0 | 0 | 0 | 0 | 0 | 25.3 | 25.4 | 25.4 | 0 | 0 | 0 | 0 | 0 | 0
1660 | 44 | 44 | 411 | 9 | 25 | 充电 | 充电 CC | 2023-12-05 10:00:23.201 | 完成 | 3.753 | 3.7557 | 3.7557 | 52.5217 | 52.5051 | 0.0007 | 0 | -0.0007 | 0.0007 | 0.0027 | 0 | -0.0027 | 0.0027 | 00:00:00.050 | 00:00:00.050 | 2023-12-05 10:00:23.251 | 3.7543 | 0 | 0 | 0 | 0 | 0 | 0 | 0 | 0 | 25.3 | 25.3 | 25.3 | 0 | 0 | 0 | 0 | 0 | 0
1661 | 45 | 45 | 411 | 9 | 25 | 其它 | 静置 | 2023-12-05 10:00:23.608 | 完成 | 3.6666 | 3.6666 | 3.6626 | 0 | 0 | 0 | 0 | 0 | 0 | 0 | 0 | 0 | 0 | 00:00:00.750 | 00:00:00.750 | 2023-12-05 10:00:24.358 | 0 | 0 | 0 | 0 | 0 | 0 | 0 | 0 | 0 | 25.3 | 25.4 | 25.4 | 0 | 0 | 0 | 0 | 0 | 0
1662 | 46 | 46 | 411 | 9 | 25 | 放电 | 放电 DC | 2023-12-05 10:00:24.503 | 完成 | 3.5696 | 3.5696 | 3.5668 | -52.5337 | -52.5092 | 0 | -0.0007 | 0.0007 | -0.0007 | 0 | -0.0026 | 0.0026 | -0.0026 | 00:00:00.050 | 00:00:00.050 | 2023-12-05 10:00:24.553 | 3.5682 | 0 | 0 | 0 | 0 | 0 | 0 | 0 | 0 | 25.3 | 25.3 | 25.4 | 0 | 0 | 0 | 0 | 0 | 0
1663 | 47 | 47 | 411 | 9 | 25 | 其它 | 静置 | 2023-12-05 10:00:24.903 | 完成 | 3.6558 | 3.6596 | 3.6596 | 0 | 0 | 0 | 0 | 0 | 0 | 0 | 0 | 0 | 0 | 00:00:00.750 | 00:00:00.750 | 2023-12-05 10:00:25.653 | 0 | 0 | 0 | 0 | 0 | 0 | 0 | 0 | 0 | 25.3 | 25.4 | 25.4 | 0 | 0 | 0 | 0 | 0 | 0
1664 | 48 | 48 | 412 | 9 | 25 | 充电 | 充电 CC | 2023-12-05 10:00:25.800 | 完成 | 3.6786 | 3.6793 | 3.6793 | 10.4954 | 10.4981 | 0.0002 | 0 | -0.0002 | 0.0002 | 0.0007 | 0 | -0.0007 | 0.0007 | 00:00:00.070 | 00:00:00.070 | 2023-12-05 10:00:25.870 | 3.6789 | 0 | 0 | 0 | 0 | 0 | 0 | 0 | 0 | 25.3 | 25.3 | 25.3 | 0 | 0 | 0 | 0 | 0 | 0
1665 | 49 | 49 | 412 | 9 | 25 | 其它 | 静置 | 2023-12-05 10:00:26.303 | 完成 | 3.6619 | 3.6619 | 3.661 | 0 | 0 | 0 | 0 | 0 | 0 | 0 | 0 | 0 | 0 | 00:00:01.050 | 00:00:01.050 | 2023-12-05 10:00:27.353 | 0 | 0 | 0 | 0 | 0 | 0 | 0 | 0 | 0 | 25.3 | 25.4 | 25.4 | 0 | 0 | 0 | 0 | 0 | 0
1666 | 50 | 50 | 412 | 9 | 25 | 放电 | 放电 DC | 2023-12-05 10:00:27.507 | 完成 | 3.6426 | 3.6426 | 3.6419 | -10.5017 | -10.4995 | 0 | -0.0002 | 0.0002 | -0.0002 | 0 | -0.0007 | 0.0007 | -0.0007 | 00:00:00.070 | 00:00:00.070 | 2023-12-05 10:00:27.577 | 3.6421 | 0 | 0 | 0 | 0 | 0 | 0 | 0 | 0 | 25.3 | 25.3 | 25.3 | 0 | 0 | 0 | 0 | 0 | 0
1667 | 51 | 51 | 412 | 9 | 25 | 其它 | 静置 | 2023-12-05 10:00:28.001 | 完成 | 3.6591 | 3.6603 | 3.6603 | 0 | 0 | 0 | 0 | 0 | 0 | 0 | 0 | 0 | 0 | 00:00:01.050 | 00:00:01.050 | 2023-12-05 10:00:29.051 | 0 | 0 | 0 | 0 | 0 | 0 | 0 | 0 | 0 | 25.3 | 25.4 | 25.4 | 0 | 0 | 0 | 0 | 0 | 0
1668 | 52 | 52 | 413 | 9 | 25 | 充电 | 充电 CC | 2023-12-05 10:00:29.196 | 完成 | 3.6975 | 3.6989 | 3.6989 | 21.0084 | 21.0027 | 0.0004 | 0 | -0.0004 | 0.0004 | 0.0015 | 0 | -0.0015 | 0.0015 | 00:00:00.070 | 00:00:00.070 | 2023-12-05 10:00:29.266 | 3.6984 | 0 | 0 | 0 | 0 | 0 | 0 | 0 | 0 | 25.3 | 25.3 | 25.3 | 0 | 0 | 0 | 0 | 0 | 0
1669 | 53 | 53 | 413 | 9 | 25 | 其它 | 静置 | 2023-12-05 10:00:29.706 | 完成 | 3.664 | 3.664 | 3.6617 | 0 | 0 | 0 | 0 | 0 | 0 | 0 | 0 | 0 | 0 | 00:00:01.050 | 00:00:01.050 | 2023-12-05 10:00:30.756 | 0 | 0 | 0 | 0 | 0 | 0 | 0 | 0 | 0 | 25.3 | 25.4 | 25.4 | 0 | 0 | 0 | 0 | 0 | 0
1670 | 54 | 54 | 413 | 9 | 25 | 放电 | 放电 DC | 2023-12-05 10:00:30.899 | 完成 | 3.6245 | 3.6245 | 3.6231 | -21.003 | -20.9937 | 0 | -0.0004 | 0.0004 | -0.0004 | 0 | -0.0014 | 0.0014 | -0.0014 | 00:00:00.070 | 00:00:00.070 | 2023-12-05 10:00:30.969 | 3.6238 | 0 | 0 | 0 | 0 | 0 | 0 | 0 | 0 | 25.3 | 25.3 | 25.3 | 0 | 0 | 0 | 0 | 0 | 0
1671 | 55 | 55 | 413 | 9 | 25 | 其它 | 静置 | 2023-12-05 10:00:31.397 | 完成 | 3.6582 | 3.6603 | 3.6603 | 0 | 0 | 0 | 0 | 0 | 0 | 0 | 0 | 0 | 0 | 00:00:01.050 | 00:00:01.050 | 2023-12-05 10:00:32.447 | 0 | 0 | 0 | 0 | 0 | 0 | 0 | 0 | 0 | 25.3 | 25.4 | 25.4 | 0 | 0 | 0 | 0 | 0 | 0
1672 | 56 | 56 | 414 | 9 | 25 | 充电 | 充电 CC | 2023-12-05 10:00:32.597 | 完成 | 3.716 | 3.7181 | 3.7181 | 31.5314 | 31.4846 | 0.0005 | 0 | -0.0005 | 0.0005 | 0.0022 | 0 | -0.0022 | 0.0022 | 00:00:00.070 | 00:00:00.070 | 2023-12-05 10:00:32.667 | 3.7169 | 0 | 0 | 0 | 0 | 0 | 0 | 0 | 0 | 25.3 | 25.3 | 25.3 | 0 | 0 | 0 | 0 | 0 | 0
1673 | 57 | 57 | 414 | 9 | 25 | 其它 | 静置 | 2023-12-05 10:00:33.100 | 完成 | 3.6654 | 3.6654 | 3.6623 | 0 | 0 | 0 | 0 | 0 | 0 | 0 | 0 | 0 | 0 | 00:00:01.050 | 00:00:01.050 | 2023-12-05 10:00:34.150 | 0 | 0 | 0 | 0 | 0 | 0 | 0 | 0 | 0 | 25.3 | 25.4 | 25.4 | 0 | 0 | 0 | 0 | 0 | 0
1674 | 58 | 58 | 414 | 9 | 25 | 放电 | 放电 DC | 2023-12-05 10:00:34.300 | 完成 | 3.6064 | 3.6064 | 3.6041 | -31.4585 | -31.509 | 0 | -0.0005 | 0.0005 | -0.0005 | 0 | -0.0022 | 0.0022 | -0.0022 | 00:00:00.070 | 00:00:00.070 | 2023-12-05 10:00:34.370 | 3.6056 | 0 | 0 | 0 | 0 | 0 | 0 | 0 | 0 | 25.3 | 25.3 | 25.3 | 0 | 0 | 0 | 0 | 0 | 0
1675 | 59 | 59 | 414 | 9 | 25 | 其它 | 静置 | 2023-12-05 10:00:34.801 | 完成 | 3.6566 | 3.6598 | 3.6598 | 0 | 0 | 0 | 0 | 0 | 0 | 0 | 0 | 0 | 0 | 00:00:01.050 | 00:00:01.050 | 2023-12-05 10:00:35.851 | 0 | 0 | 0 | 0 | 0 | 0 | 0 | 0 | 0 | 25.3 | 25.3 | 25.4 | 0 | 0 | 0 | 0 | 0 | 0
1676 | 60 | 60 | 415 | 9 | 25 | 充电 | 充电 CC | 2023-12-05 10:00:36.002 | 完成 | 3.7341 | 3.737 | 3.737 | 41.9712 | 42.0197 | 0.0008 | 0 | -0.0008 | 0.0008 | 0.003 | 0 | -0.003 | 0.003 | 00:00:00.070 | 00:00:00.070 | 2023-12-05 10:00:36.072 | 3.7356 | 0 | 0 | 0 | 0 | 0 | 0 | 0 | 0 | 25.3 | 25.3 | 25.3 | 0 | 0 | 0 | 0 | 0 | 0
1677 | 61 | 61 | 415 | 9 | 25 | 其它 | 静置 | 2023-12-05 10:00:36.501 | 完成 | 3.6672 | 3.6672 | 3.6628 | 0 | 0 | 0 | 0 | 0 | 0 | 0 | 0 | 0 | 0 | 00:00:01.050 | 00:00:01.050 | 2023-12-05 10:00:37.551 | 0 | 0 | 0 | 0 | 0 | 0 | 0 | 0 | 0 | 25.3 | 25.3 | 25.4 | 0 | 0 | 0 | 0 | 0 | 0
1678 | 62 | 62 | 415 | 9 | 25 | 放电 | 放电 DC | 2023-12-05 10:00:37.702 | 完成 | 3.5883 | 3.5883 | 3.5855 | -41.9789 | -42.0003 | 0 | -0.0008 | 0.0008 | -0.0008 | 0 | -0.0028 | 0.0028 | -0.0028 | 00:00:00.070 | 00:00:00.070 | 2023-12-05 10:00:37.772 | 3.5868 | 0 | 0 | 0 | 0 | 0 | 0 | 0 | 0 | 25.3 | 25.3 | 25.3 | 0 | 0 | 0 | 0 | 0 | 0
1679 | 63 | 63 | 415 | 9 | 25 | 其它 | 静置 | 2023-12-05 10:00:38.200 | 完成 | 3.6556 | 3.6596 | 3.6596 | 0 | 0 | 0 | 0 | 0 | 0 | 0 | 0 | 0 | 0 | 00:00:01.050 | 00:00:01.050 | 2023-12-05 10:00:39.250 | 0 | 0 | 0 | 0 | 0 | 0 | 0 | 0 | 0 | 25.3 | 25.4 | 25.4 | 0 | 0 | 0 | 0 | 0 | 0
1680 | 64 | 64 | 416 | 9 | 25 | 充电 | 充电 CC | 2023-12-05 10:00:39.392 | 完成 | 3.7523 | 3.756 | 3.756 | 52.4757 | 52.5013 | 0.001 | 0 | -0.001 | 0.001 | 0.0038 | 0 | -0.0038 | 0.0038 | 00:00:00.070 | 00:00:00.070 | 2023-12-05 10:00:39.462 | 3.7548 | 0 | 0 | 0 | 0 | 0 | 0 | 0 | 0 | 25.3 | 25.3 | 25.3 | 0 | 0 | 0 | 0 | 0 | 0
1681 | 65 | 65 | 416 | 9 | 25 | 其它 | 静置 | 2023-12-05 10:00:39.901 | 完成 | 3.6688 | 3.6688 | 3.6633 | 0 | 0 | 0 | 0 | 0 | 0 | 0 | 0 | 0 | 0 | 00:00:01.050 | 00:00:01.050 | 2023-12-05 10:00:40.951 | 0 | 0 | 0 | 0 | 0 | 0 | 0 | 0 | 0 | 25.3 | 25.3 | 25.4 | 0 | 0 | 0 | 0 | 0 | 0
1682 | 66 | 66 | 416 | 9 | 25 | 放电 | 放电 DC | 2023-12-05 10:00:41.100 | 完成 | 3.5703 | 3.5703 | 3.5666 | -52.4855 | -52.4991 | 0 | -0.001 | 0.001 | -0.001 | 0 | -0.0036 | 0.0036 | -0.0036 | 00:00:00.070 | 00:00:00.070 | 2023-12-05 10:00:41.170 | 3.5678 | 0 | 0 | 0 | 0 | 0 | 0 | 0 | 0 | 25.3 | 25.3 | 25.3 | 0 | 0 | 0 | 0 | 0 | 0
1683 | 67 | 67 | 416 | 9 | 25 | 其它 | 静置 | 2023-12-05 10:00:41.602 | 完成 | 3.6544 | 3.6594 | 3.6594 | 0 | 0 | 0 | 0 | 0 | 0 | 0 | 0 | 0 | 0 | 00:00:01.050 | 00:00:01.050 | 2023-12-05 10:00:42.652 | 0 | 0 | 0 | 0 | 0 | 0 | 0 | 0 | 0 | 25.3 | 25.3 | 25.4 | 0 | 0 | 0 | 0 | 0 | 0
1684 | 68 | 68 | 417 | 9 | 25 | 充电 | 充电 CC | 2023-12-05 10:00:42.802 | 完成 | 3.6782 | 3.6793 | 3.6793 | 10.4982 | 10.4982 | 0.0002 | 0 | -0.0002 | 0.0002 | 0.001 | 0 | -0.001 | 0.001 | 00:00:00.100 | 00:00:00.100 | 2023-12-05 10:00:42.902 | 3.6786 | 0 | 0 | 0 | 0 | 0 | 0 | 0 | 0 | 25.3 | 25.3 | 25.3 | 0 | 0 | 0 | 0 | 0 | 0
1685 | 69 | 69 | 417 | 9 | 25 | 其它 | 静置 | 2023-12-05 10:00:43.300 | 完成 | 3.6617 | 3.6617 | 3.6607 | 0 | 0 | 0 | 0 | 0 | 0 | 0 | 0 | 0 | 0 | 00:00:01.500 | 00:00:01.500 | 2023-12-05 10:00:44.800 | 0 | 0 | 0 | 0 | 0 | 0 | 0 | 0 | 0 | 25.3 | 25.4 | 25.4 | 0 | 0 | 0 | 0 | 0 | 0
1686 | 70 | 70 | 417 | 9 | 25 | 放电 | 放电 DC | 2023-12-05 10:00:44.909 | 完成 | 3.6424 | 3.6424 | 3.6414 | -10.4667 | -10.5008 | 0 | -0.0002 | 0.0002 | -0.0002 | 0 | -0.001 | 0.001 | -0.001 | 00:00:00.100 | 00:00:00.100 | 2023-12-05 10:00:45.009 | 3.6419 | 0 | 0 | 0 | 0 | 0 | 0 | 0 | 0 | 25.3 | 25.3 | 25.3 | 0 | 0 | 0 | 0 | 0 | 0
1687 | 71 | 71 | 417 | 9 | 25 | 其它 | 静置 | 2023-12-05 10:00:45.401 | 完成 | 3.6591 | 3.6603 | 3.6603 | 0 | 0 | 0 | 0 | 0 | 0 | 0 | 0 | 0 | 0 | 00:00:01.500 | 00:00:01.500 | 2023-12-05 10:00:46.901 | 0 | 0 | 0 | 0 | 0 | 0 | 0 | 0 | 0 | 25.3 | 25.3 | 25.3 | 0 | 0 | 0 | 0 | 0 | 0
1688 | 72 | 72 | 418 | 9 | 25 | 充电 | 充电 CC | 2023-12-05 10:00:47.099 | 完成 | 3.6974 | 3.6993 | 3.6993 | 21.0055 | 20.9995 | 0.0005 | 0 | -0.0005 | 0.0005 | 0.0021 | 0 | -0.0021 | 0.0021 | 00:00:00.100 | 00:00:00.100 | 2023-12-05 10:00:47.199 | 3.6982 | 0 | 0 | 0 | 0 | 0 | 0 | 0 | 0 | 25.3 | 25.3 | 25.3 | 0 | 0 | 0 | 0 | 0 | 0
1689 | 73 | 73 | 418 | 9 | 25 | 其它 | 静置 | 2023-12-05 10:00:47.597 | 完成 | 3.6638 | 3.6638 | 3.6614 | 0 | 0 | 0 | 0 | 0 | 0 | 0 | 0 | 0 | 0 | 00:00:01.500 | 00:00:01.500 | 2023-12-05 10:00:49.097 | 0 | 0 | 0 | 0 | 0 | 0 | 0 | 0 | 0 | 25.3 | 25.3 | 25.4 | 0 | 0 | 0 | 0 | 0 | 0
1690 | 74 | 74 | 418 | 9 | 25 | 放电 | 放电 DC | 2023-12-05 10:00:49.299 | 完成 | 3.6243 | 3.6243 | 3.6226 | -21.0249 | -21.002 | 0 | -0.0005 | 0.0005 | -0.0005 | 0 | -0.0021 | 0.0021 | -0.0021 | 00:00:00.100 | 00:00:00.100 | 2023-12-05 10:00:49.399 | 3.6236 | 0 | 0 | 0 | 0 | 0 | 0 | 0 | 0 | 25.3 | 25.3 | 25.3 | 0 | 0 | 0 | 0 | 0 | 0
1691 | 75 | 75 | 418 | 9 | 25 | 其它 | 静置 | 2023-12-05 10:00:49.808 | 完成 | 3.6579 | 3.6602 | 3.6602 | 0 | 0 | 0 | 0 | 0 | 0 | 0 | 0 | 0 | 0 | 00:00:01.500 | 00:00:01.500 | 2023-12-05 10:00:51.308 | 0 | 0 | 0 | 0 | 0 | 0 | 0 | 0 | 0 | 25.3 | 25.3 | 25.4 | 0 | 0 | 0 | 0 | 0 | 0
1692 | 76 | 76 | 419 | 9 | 25 | 充电 | 充电 CC | 2023-12-05 10:00:51.499 | 完成 | 3.7158 | 3.7186 | 3.7186 | 31.5352 | 31.4985 | 0.0008 | 0 | -0.0008 | 0.0008 | 0.0032 | 0 | -0.0032 | 0.0032 | 00:00:00.100 | 00:00:00.100 | 2023-12-05 10:00:51.599 | 3.7172 | 0 | 0 | 0 | 0 | 0 | 0 | 0 | 0 | 25.3 | 25.3 | 25.3 | 0 | 0 | 0 | 0 | 0 | 0
1693 | 77 | 77 | 419 | 9 | 25 | 其它 | 静置 | 2023-12-05 10:00:52.001 | 完成 | 3.6652 | 3.6652 | 3.6617 | 0 | 0 | 0 | 0 | 0 | 0 | 0 | 0 | 0 | 0 | 00:00:01.500 | 00:00:01.500 | 2023-12-05 10:00:53.501 | 0 | 0 | 0 | 0 | 0 | 0 | 0 | 0 | 0 | 25.3 | 25.3 | 25.4 | 0 | 0 | 0 | 0 | 0 | 0
1694 | 78 | 78 | 419 | 9 | 25 | 放电 | 放电 DC | 2023-12-05 10:00:53.703 | 完成 | 3.6061 | 3.6061 | 3.6033 | -31.5245 | -31.4881 | 0 | -0.0008 | 0.0008 | -0.0008 | 0 | -0.0031 | 0.0031 | -0.0031 | 00:00:00.100 | 00:00:00.100 | 2023-12-05 10:00:53.803 | 3.6047 | 0 | 0 | 0 | 0 | 0 | 0 | 0 | 0 | 25.3 | 25.3 | 25.3 | 0 | 0 | 0 | 0 | 0 | 0
1695 | 79 | 79 | 419 | 9 | 25 | 其它 | 静置 | 2023-12-05 10:00:54.205 | 完成 | 3.6563 | 3.66 | 3.66 | 0 | 0 | 0 | 0 | 0 | 0 | 0 | 0 | 0 | 0 | 00:00:01.500 | 00:00:01.500 | 2023-12-05 10:00:55.705 | 0 | 0 | 0 | 0 | 0 | 0 | 0 | 0 | 0 | 25.3 | 25.3 | 25.4 | 0 | 0 | 0 | 0 | 0 | 0
1696 | 80 | 80 | 420 | 9 | 25 | 充电 | 充电 CC | 2023-12-05 10:00:55.897 | 完成 | 3.7342 | 3.7376 | 3.7376 | 41.9804 | 41.9623 | 0.0011 | 0 | -0.0011 | 0.0011 | 0.0043 | 0 | -0.0043 | 0.0043 | 00:00:00.100 | 00:00:00.100 | 2023-12-05 10:00:55.997 | 3.7363 | 0 | 0 | 0 | 0 | 0 | 0 | 0 | 0 | 25.3 | 25.3 | 25.3 | 0 | 0 | 0 | 0 | 0 | 0
1697 | 81 | 81 | 420 | 9 | 25 | 其它 | 静置 | 2023-12-05 10:00:56.401 | 完成 | 3.6668 | 3.6668 | 3.6621 | 0 | 0 | 0 | 0 | 0 | 0 | 0 | 0 | 0 | 0 | 00:00:01.500 | 00:00:01.500 | 2023-12-05 10:00:57.901 | 0 | 0 | 0 | 0 | 0 | 0 | 0 | 0 | 0 | 25.3 | 25.3 | 25.3 | 0 | 0 | 0 | 0 | 0 | 0
1698 | 82 | 82 | 420 | 9 | 25 | 放电 | 放电 DC | 2023-12-05 10:00:58.092 | 完成 | 3.588 | 3.588 | 3.5841 | -41.863 | -42.0227 | 0 | -0.0011 | 0.0011 | -0.0011 | 0 | -0.0041 | 0.0041 | -0.0041 | 00:00:00.100 | 00:00:00.100 | 2023-12-05 10:00:58.192 | 3.5855 | 0 | 0 | 0 | 0 | 0 | 0 | 0 | 0 | 25.3 | 25.3 | 25.3 | 0 | 0 | 0 | 0 | 0 | 0
1699 | 83 | 83 | 420 | 9 | 25 | 其它 | 静置 | 2023-12-05 10:00:58.602 | 完成 | 3.6552 | 3.6596 | 3.6596 | 0 | 0 | 0 | 0 | 0 | 0 | 0 | 0 | 0 | 0 | 00:00:01.500 | 00:00:01.500 | 2023-12-05 10:01:00.102 | 0 | 0 | 0 | 0 | 0 | 0 | 0 | 0 | 0 | 25.3 | 25.3 | 25.4 | 0 | 0 | 0 | 0 | 0 | 0
1700 | 84 | 84 | 421 | 9 | 25 | 充电 | 充电 CC | 2023-12-05 10:01:00.297 | 完成 | 3.7523 | 3.7567 | 3.7567 | 52.4439 | 52.5452 | 0.0014 | 0 | -0.0014 | 0.0014 | 0.0054 | 0 | -0.0054 | 0.0054 | 00:00:00.100 | 00:00:00.100 | 2023-12-05 10:01:00.397 | 3.7546 | 0 | 0 | 0 | 0 | 0 | 0 | 0 | 0 | 25.3 | 25.3 | 25.3 | 0 | 0 | 0 | 0 | 0 | 0
1701 | 85 | 85 | 421 | 9 | 25 | 其它 | 静置 | 2023-12-05 10:01:00.800 | 完成 | 3.6686 | 3.6686 | 3.6626 | 0 | 0 | 0 | 0 | 0 | 0 | 0 | 0 | 0 | 0 | 00:00:01.500 | 00:00:01.500 | 2023-12-05 10:01:02.300 | 0 | 0 | 0 | 0 | 0 | 0 | 0 | 0 | 0 | 25.3 | 25.3 | 25.3 | 0 | 0 | 0 | 0 | 0 | 0
1702 | 86 | 86 | 421 | 9 | 25 | 放电 | 放电 DC | 2023-12-05 10:01:02.519 | 完成 | 3.5699 | 3.5699 | 3.5652 | -52.4342 | -52.5108 | 0 | -0.0014 | 0.0014 | -0.0014 | 0 | -0.0052 | 0.0052 | -0.0052 | 00:00:00.100 | 00:00:00.100 | 2023-12-05 10:01:02.619 | 3.5673 | 0 | 0 | 0 | 0 | 0 | 0 | 0 | 0 | 25.3 | 25.3 | 25.3 | 0 | 0 | 0 | 0 | 0 | 0
1703 | 87 | 87 | 421 | 9 | 25 | 其它 | 静置 | 2023-12-05 10:01:03.001 | 完成 | 3.6545 | 3.6598 | 3.6598 | 0 | 0 | 0 | 0 | 0 | 0 | 0 | 0 | 0 | 0 | 00:00:01.500 | 00:00:01.500 | 2023-12-05 10:01:04.501 | 0 | 0 | 0 | 0 | 0 | 0 | 0 | 0 | 0 | 25.3 | 25.3 | 25.3 | 0 | 0 | 0 | 0 | 0 | 0
1704 | 88 | 88 | 422 | 9 | 25 | 充电 | 充电 CC | 2023-12-05 10:01:04.701 | 完成 | 3.6784 | 3.6805 | 3.6805 | 10.4977 | 10.4983 | 0.0008 | 0 | -0.0008 | 0.0008 | 0.0032 | 0 | -0.0032 | 0.0032 | 00:00:00.300 | 00:00:00.300 | 2023-12-05 10:01:05.001 | 3.6796 | 0 | 0 | 0 | 0 | 0 | 0 | 0 | 0 | 25.3 | 25.3 | 25.3 | 0 | 0 | 0 | 0 | 0 | 0
1705 | 89 | 89 | 422 | 9 | 25 | 其它 | 静置 | 2023-12-05 10:01:05.403 | 完成 | 3.6626 | 3.6626 | 3.661 | 0 | 0 | 0 | 0 | 0 | 0 | 0 | 0 | 0 | 0 | 00:00:04.500 | 00:00:04.500 | 2023-12-05 10:01:09.903 | 0 | 0 | 0 | 0 | 0 | 0 | 0 | 0 | 0 | 25.3 | 25.3 | 25.3 | 0 | 0 | 0 | 0 | 0 | 0
1706 | 90 | 90 | 422 | 9 | 25 | 放电 | 放电 DC | 2023-12-05 10:01:10.097 | 完成 | 3.6426 | 3.6426 | 3.6407 | -10.4937 | -10.5012 | 0 | -0.0008 | 0.0008 | -0.0008 | 0 | -0.0031 | 0.0031 | -0.0031 | 00:00:00.300 | 00:00:00.300 | 2023-12-05 10:01:10.397 | 3.6414 | 0 | 0 | 0 | 0 | 0 | 0 | 0 | 0 | 25.3 | 25.3 | 25.3 | 0 | 0 | 0 | 0 | 0 | 0
1707 | 91 | 91 | 422 | 9 | 25 | 其它 | 静置 | 2023-12-05 10:01:10.795 | 完成 | 3.6584 | 3.6605 | 3.6605 | 0 | 0 | 0 | 0 | 0 | 0 | 0 | 0 | 0 | 0 | 00:00:04.500 | 00:00:04.500 | 2023-12-05 10:01:15.295 | 0 | 0 | 0 | 0 | 0 | 0 | 0 | 0 | 0 | 25.3 | 25.3 | 25.3 | 0 | 0 | 0 | 0 | 0 | 0
1708 | 92 | 92 | 423 | 9 | 25 | 充电 | 充电 CC | 2023-12-05 10:01:15.505 | 完成 | 3.6974 | 3.7012 | 3.7012 | 20.9906 | 20.9997 | 0.0017 | 0 | -0.0017 | 0.0017 | 0.0064 | 0 | -0.0064 | 0.0064 | 00:00:00.300 | 00:00:00.300 | 2023-12-05 10:01:15.805 | 3.6997 | 0 | 0 | 0 | 0 | 0 | 0 | 0 | 0 | 25.3 | 25.3 | 25.3 | 0 | 0 | 0 | 0 | 0 | 0
1709 | 93 | 93 | 423 | 9 | 25 | 其它 | 静置 | 2023-12-05 10:01:16.200 | 完成 | 3.6654 | 3.6654 | 3.6614 | 0 | 0 | 0 | 0 | 0 | 0 | 0 | 0 | 0 | 0 | 00:00:04.500 | 00:00:04.500 | 2023-12-05 10:01:20.700 | 0 | 0 | 0 | 0 | 0 | 0 | 0 | 0 | 0 | 25.3 | 25.3 | 25.3 | 0 | 0 | 0 | 0 | 0 | 0
1710 | 94 | 94 | 423 | 9 | 25 | 放电 | 放电 DC | 2023-12-05 10:01:20.897 | 完成 | 3.6243 | 3.6243 | 3.6206 | -20.9944 | -21.0004 | 0 | -0.0017 | 0.0017 | -0.0017 | 0 | -0.0063 | 0.0063 | -0.0063 | 00:00:00.300 | 00:00:00.300 | 2023-12-05 10:01:21.197 | 3.6222 | 0 | 0 | 0 | 0 | 0 | 0 | 0 | 0 | 25.3 | 25.3 | 25.3 | 0 | 0 | 0 | 0 | 0 | 0
1711 | 95 | 95 | 423 | 9 | 25 | 其它 | 静置 | 2023-12-05 10:01:21.599 | 完成 | 3.6565 | 3.6603 | 3.6603 | 0 | 0 | 0 | 0 | 0 | 0 | 0 | 0 | 0 | 0 | 00:00:04.500 | 00:00:04.500 | 2023-12-05 10:01:26.099 | 0 | 0 | 0 | 0 | 0 | 0 | 0 | 0 | 0 | 25.3 | 25.3 | 25.3 | 0 | 0 | 0 | 0 | 0 | 0
1712 | 96 | 96 | 424 | 9 | 25 | 充电 | 充电 CC | 2023-12-05 10:01:26.303 | 完成 | 3.7158 | 3.7212 | 3.7212 | 31.5135 | 31.4955 | 0.0026 | 0 | -0.0026 | 0.0026 | 0.0097 | 0 | -0.0097 | 0.0097 | 00:00:00.300 | 00:00:00.300 | 2023-12-05 10:01:26.603 | 3.7193 | 0 | 0 | 0 | 0 | 0 | 0 | 0 | 0 | 25.3 | 25.3 | 25.3 | 0 | 0 | 0 | 0 | 0 | 0
1713 | 97 | 97 | 424 | 9 | 25 | 其它 | 静置 | 2023-12-05 10:01:27.002 | 完成 | 3.6677 | 3.6677 | 3.6617 | 0 | 0 | 0 | 0 | 0 | 0 | 0 | 0 | 0 | 0 | 00:00:04.500 | 00:00:04.500 | 2023-12-05 10:01:31.502 | 0 | 0 | 0 | 0 | 0 | 0 | 0 | 0 | 0 | 25.3 | 25.3 | 25.3 | 0 | 0 | 0 | 0 | 0 | 0
1714 | 98 | 98 | 424 | 9 | 25 | 放电 | 放电 DC | 2023-12-05 10:01:31.699 | 完成 | 3.6061 | 3.6061 | 3.6006 | -31.5044 | -31.4969 | 0 | -0.0026 | 0.0026 | -0.0026 | 0 | -0.0094 | 0.0094 | -0.0094 | 00:00:00.300 | 00:00:00.300 | 2023-12-05 10:01:31.999 | 3.6026 | 0 | 0 | 0 | 0 | 0 | 0 | 0 | 0 | 25.2 | 25.2 | 25.2 | 0 | 0 | 0 | 0 | 0 | 0
1715 | 99 | 99 | 424 | 9 | 25 | 其它 | 静置 | 2023-12-05 10:01:32.399 | 完成 | 3.6545 | 3.6602 | 3.6602 | 0 | 0 | 0 | 0 | 0 | 0 | 0 | 0 | 0 | 0 | 00:00:04.500 | 00:00:04.500 | 2023-12-05 10:01:36.899 | 0 | 0 | 0 | 0 | 0 | 0 | 0 | 0 | 0 | 25.3 | 25.3 | 25.3 | 0 | 0 | 0 | 0 | 0 | 0
1716 | 100 | 100 | 425 | 9 | 25 | 充电 | 充电 CC | 2023-12-05 10:01:37.097 | 完成 | 3.7342 | 3.7413 | 3.7413 | 41.9474 | 41.9822 | 0.0034 | 0 | -0.0034 | 0.0034 | 0.013 | 0 | -0.013 | 0.013 | 00:00:00.300 | 00:00:00.300 | 2023-12-05 10:01:37.397 | 3.7388 | 0 | 0 | 0 | 0 | 0 | 0 | 0 | 0 | 25.3 | 25.2 | 25.3 | 0 | 0 | 0 | 0 | 0 | 0
1717 | 101 | 101 | 425 | 9 | 25 | 其它 | 静置 | 2023-12-05 10:01:37.801 | 完成 | 3.67 | 3.67 | 3.6621 | 0 | 0 | 0 | 0 | 0 | 0 | 0 | 0 | 0 | 0 | 00:00:04.500 | 00:00:04.500 | 2023-12-05 10:01:42.301 | 0 | 0 | 0 | 0 | 0 | 0 | 0 | 0 | 0 | 25.3 | 25.3 | 25.3 | 0 | 0 | 0 | 0 | 0 | 0
1718 | 102 | 102 | 425 | 9 | 25 | 放电 | 放电 DC | 2023-12-05 10:01:42.513 | 完成 | 3.5878 | 3.5878 | 3.5806 | -42.0107 | -41.9973 | 0 | -0.0035 | 0.0035 | -0.0035 | 0 | -0.0125 | 0.0125 | -0.0125 | 00:00:00.300 | 00:00:00.300 | 2023-12-05 10:01:42.813 | 3.5831 | 0 | 0 | 0 | 0 | 0 | 0 | 0 | 0 | 25.2 | 25.2 | 25.3 | 0 | 0 | 0 | 0 | 0 | 0
1719 | 103 | 103 | 425 | 9 | 25 | 其它 | 静置 | 2023-12-05 10:01:43.206 | 完成 | 3.6526 | 3.66 | 3.6598 | 0 | 0 | 0 | 0 | 0 | 0 | 0 | 0 | 0 | 0 | 00:00:04.500 | 00:00:04.500 | 2023-12-05 10:01:47.706 | 0 | 0 | 0 | 0 | 0 | 0 | 0 | 0 | 0 | 25.3 | 25.3 | 25.3 | 0 | 0 | 0 | 0 | 0 | 0
1720 | 104 | 104 | 426 | 9 | 25 | 充电 | 充电 CC | 2023-12-05 10:01:47.903 | 完成 | 3.7525 | 3.7613 | 3.7613 | 52.5018 | 52.5073 | 0.0043 | 0 | -0.0043 | 0.0043 | 0.0164 | 0 | -0.0164 | 0.0164 | 00:00:00.300 | 00:00:00.300 | 2023-12-05 10:01:48.203 | 3.7578 | 0 | 0 | 0 | 0 | 0 | 0 | 0 | 0 | 25.2 | 25.2 | 25.3 | 0 | 0 | 0 | 0 | 0 | 0
1721 | 105 | 105 | 426 | 9 | 25 | 其它 | 静置 | 2023-12-05 10:01:48.595 | 完成 | 3.6719 | 3.6719 | 3.6624 | 0 | 0 | 0 | 0 | 0 | 0 | 0 | 0 | 0 | 0 | 00:00:04.500 | 00:00:04.500 | 2023-12-05 10:01:53.095 | 0 | 0 | 0 | 0 | 0 | 0 | 0 | 0 | 0 | 25.2 | 25.3 | 25.3 | 0 | 0 | 0 | 0 | 0 | 0
1722 | 106 | 106 | 426 | 9 | 25 | 放电 | 放电 DC | 2023-12-05 10:01:53.293 | 完成 | 3.5696 | 3.5696 | 3.5606 | -52.535 | -52.4846 | 0 | -0.0043 | 0.0043 | -0.0043 | 0 | -0.0155 | 0.0155 | -0.0155 | 00:00:00.300 | 00:00:00.300 | 2023-12-05 10:01:53.593 | 3.5639 | 0 | 0 | 0 | 0 | 0 | 0 | 0 | 0 | 25.3 | 25.3 | 25.3 | 0 | 0 | 0 | 0 | 0 | 0
1723 | 107 | 107 | 426 | 9 | 25 | 其它 | 静置 | 2023-12-05 10:01:54.007 | 完成 | 3.6505 | 3.6598 | 3.6598 | 0 | 0 | 0 | 0 | 0 | 0 | 0 | 0 | 0 | 0 | 00:00:04.500 | 00:00:04.500 | 2023-12-05 10:01:58.507 | 0 | 0 | 0 | 0 | 0 | 0 | 0 | 0 | 0 | 25.3 | 25.3 | 25.3 | 0 | 0 | 0 | 0 | 0 | 0
1724 | 108 | 108 | 427 | 9 | 25 | 充电 | 充电 CC | 2023-12-05 10:01:58.699 | 完成 | 3.6784 | 3.6809 | 3.6809 | 10.4938 | 10.4977 | 0.0014 | 0 | -0.0014 | 0.0014 | 0.0053 | 0 | -0.0053 | 0.0053 | 00:00:00.500 | 00:00:00.500 | 2023-12-05 10:01:59.199 | 3.68 | 0 | 0 | 0 | 0 | 0 | 0 | 0 | 0 | 25.2 | 25.2 | 25.3 | 0 | 0 | 0 | 0 | 0 | 0
1725 | 109 | 109 | 427 | 9 | 25 | 其它 | 静置 | 2023-12-05 10:01:59.601 | 完成 | 3.663 | 3.663 | 3.6607 | 0 | 0 | 0 | 0 | 0 | 0 | 0 | 0 | 0 | 0 | 00:00:07.500 | 00:00:07.500 | 2023-12-05 10:02:07.101 | 0 | 0 | 0 | 0 | 0 | 0 | 0 | 0 | 0 | 25.2 | 25.2 | 25.3 | 0 | 0 | 0 | 0 | 0 | 0
1726 | 110 | 110 | 427 | 9 | 25 | 放电 | 放电 DC | 2023-12-05 10:02:07.302 | 完成 | 3.6424 | 3.6424 | 3.6396 | -10.4781 | -10.501 | 0 | -0.0014 | 0.0014 | -0.0014 | 0 | -0.0053 | 0.0053 | -0.0053 | 00:00:00.500 | 00:00:00.500 | 2023-12-05 10:02:07.802 | 3.6407 | 0 | 0 | 0 | 0 | 0 | 0 | 0 | 0 | 25.2 | 25.3 | 25.3 | 0 | 0 | 0 | 0 | 0 | 0
1727 | 111 | 111 | 427 | 9 | 25 | 其它 | 静置 | 2023-12-05 10:02:08.201 | 完成 | 3.6577 | 3.6603 | 3.6602 | 0 | 0 | 0 | 0 | 0 | 0 | 0 | 0 | 0 | 0 | 00:00:07.500 | 00:00:07.500 | 2023-12-05 10:02:15.701 | 0 | 0 | 0 | 0 | 0 | 0 | 0 | 0 | 0 | 25.3 | 25.2 | 25.3 | 0 | 0 | 0 | 0 | 0 | 0
1728 | 112 | 112 | 428 | 9 | 25 | 充电 | 充电 CC | 2023-12-05 10:02:15.901 | 完成 | 3.6972 | 3.7023 | 3.7023 | 20.9988 | 20.9993 | 0.0028 | 0 | -0.0028 | 0.0028 | 0.0107 | 0 | -0.0107 | 0.0107 | 00:00:00.500 | 00:00:00.500 | 2023-12-05 10:02:16.401 | 3.7005 | 0 | 0 | 0 | 0 | 0 | 0 | 0 | 0 | 25.2 | 25.2 | 25.2 | 0 | 0 | 0 | 0 | 0 | 0
1729 | 113 | 113 | 428 | 9 | 25 | 其它 | 静置 | 2023-12-05 10:02:16.798 | 完成 | 3.6661 | 3.6661 | 3.6612 | 0 | 0 | 0 | 0 | 0 | 0 | 0 | 0 | 0 | 0 | 00:00:07.500 | 00:00:07.500 | 2023-12-05 10:02:24.298 | 0 | 0 | 0 | 0 | 0 | 0 | 0 | 0 | 0 | 25.2 | 25.3 | 25.3 | 0 | 0 | 0 | 0 | 0 | 0
1730 | 114 | 114 | 428 | 9 | 25 | 放电 | 放电 DC | 2023-12-05 10:02:24.499 | 完成 | 3.6242 | 3.6242 | 3.6191 | -21.0207 | -20.9997 | 0 | -0.0028 | 0.0028 | -0.0028 | 0 | -0.0105 | 0.0105 | -0.0105 | 00:00:00.500 | 00:00:00.500 | 2023-12-05 10:02:24.999 | 3.621 | 0 | 0 | 0 | 0 | 0 | 0 | 0 | 0 | 25.2 | 25.2 | 25.3 | 0 | 0 | 0 | 0 | 0 | 0
1731 | 115 | 115 | 428 | 9 | 25 | 其它 | 静置 | 2023-12-05 10:02:25.407 | 完成 | 3.6552 | 3.66 | 3.66 | 0 | 0 | 0 | 0 | 0 | 0 | 0 | 0 | 0 | 0 | 00:00:07.500 | 00:00:07.500 | 2023-12-05 10:02:32.907 | 0 | 0 | 0 | 0 | 0 | 0 | 0 | 0 | 0 | 25.2 | 25.2 | 25.3 | 0 | 0 | 0 | 0 | 0 | 0
1732 | 116 | 116 | 429 | 9 | 25 | 充电 | 充电 CC | 2023-12-05 10:02:33.098 | 完成 | 3.7158 | 3.7232 | 3.7232 | 31.5042 | 31.4997 | 0.0043 | 0 | -0.0043 | 0.0043 | 0.0162 | 0 | -0.0162 | 0.0162 | 00:00:00.500 | 00:00:00.500 | 2023-12-05 10:02:33.598 | 3.7204 | 0 | 0 | 0 | 0 | 0 | 0 | 0 | 0 | 25.2 | 25.2 | 25.3 | 0 | 0 | 0 | 0 | 0 | 0
1733 | 117 | 117 | 429 | 9 | 25 | 其它 | 静置 | 2023-12-05 10:02:34.004 | 完成 | 3.6691 | 3.6691 | 3.6617 | 0 | 0 | 0 | 0 | 0 | 0 | 0 | 0 | 0 | 0 | 00:00:07.500 | 00:00:07.500 | 2023-12-05 10:02:41.504 | 0 | 0 | 0 | 0 | 0 | 0 | 0 | 0 | 0 | 25.2 | 25.2 | 25.3 | 0 | 0 | 0 | 0 | 0 | 0
1734 | 118 | 118 | 429 | 9 | 25 | 放电 | 放电 DC | 2023-12-05 10:02:41.704 | 完成 | 3.6059 | 3.6059 | 3.5984 | -31.5242 | -31.4992 | 0 | -0.0043 | 0.0043 | -0.0043 | 0 | -0.0157 | 0.0157 | -0.0157 | 00:00:00.500 | 00:00:00.500 | 2023-12-05 10:02:42.204 | 3.6013 | 0 | 0 | 0 | 0 | 0 | 0 | 0 | 0 | 25.2 | 25.2 | 25.2 | 0 | 0 | 0 | 0 | 0 | 0
1735 | 119 | 119 | 429 | 9 | 25 | 其它 | 静置 | 2023-12-05 10:02:42.594 | 完成 | 3.6526 | 3.6598 | 3.6598 | 0 | 0 | 0 | 0 | 0 | 0 | 0 | 0 | 0 | 0 | 00:00:07.500 | 00:00:07.500 | 2023-12-05 10:02:50.094 | 0 | 0 | 0 | 0 | 0 | 0 | 0 | 0 | 0 | 25.2 | 25.2 | 25.3 | 0 | 0 | 0 | 0 | 0 | 0
1736 | 120 | 120 | 430 | 9 | 25 | 充电 | 充电 CC | 2023-12-05 10:02:50.300 | 完成 | 3.7342 | 3.7439 | 3.7439 | 42.0242 | 42.0004 | 0.0057 | 0 | -0.0057 | 0.0057 | 0.0218 | 0 | -0.0218 | 0.0218 | 00:00:00.500 | 00:00:00.500 | 2023-12-05 10:02:50.800 | 3.7402 | 0 | 0 | 0 | 0 | 0 | 0 | 0 | 0 | 25.2 | 25.2 | 25.2 | 0 | 0 | 0 | 0 | 0 | 0
1737 | 121 | 121 | 430 | 9 | 25 | 其它 | 静置 | 2023-12-05 10:02:51.205 | 完成 | 3.6719 | 3.6719 | 3.6619 | 0 | 0 | 0 | 0 | 0 | 0 | 0 | 0 | 0 | 0 | 00:00:07.500 | 00:00:07.500 | 2023-12-05 10:02:58.705 | 0 | 0 | 0 | 0 | 0 | 0 | 0 | 0 | 0 | 25.2 | 25.3 | 25.3 | 0 | 0 | 0 | 0 | 0 | 0
1738 | 122 | 122 | 430 | 9 | 25 | 放电 | 放电 DC | 2023-12-05 10:02:58.900 | 完成 | 3.5878 | 3.5878 | 3.5776 | -42.0069 | -41.995 | 0 | -0.0057 | 0.0057 | -0.0057 | 0 | -0.0208 | 0.0208 | -0.0208 | 00:00:00.500 | 00:00:00.500 | 2023-12-05 10:02:59.400 | 3.5815 | 0 | 0 | 0 | 0 | 0 | 0 | 0 | 0 | 25.2 | 25.2 | 25.2 | 0 | 0 | 0 | 0 | 0 | 0
1739 | 123 | 123 | 430 | 9 | 25 | 其它 | 静置 | 2023-12-05 10:02:59.798 | 完成 | 3.6501 | 3.6596 | 3.6596 | 0 | 0 | 0 | 0 | 0 | 0 | 0 | 0 | 0 | 0 | 00:00:07.500 | 00:00:07.500 | 2023-12-05 10:03:07.298 | 0 | 0 | 0 | 0 | 0 | 0 | 0 | 0 | 0 | 25.2 | 25.3 | 25.3 | 0 | 0 | 0 | 0 | 0 | 0
1740 | 124 | 124 | 431 | 9 | 25 | 充电 | 充电 CC | 2023-12-05 10:03:07.505 | 完成 | 3.7525 | 3.7644 | 3.7644 | 52.4995 | 52.4958 | 0.0072 | 0 | -0.0072 | 0.0072 | 0.0274 | 0 | -0.0274 | 0.0274 | 00:00:00.500 | 00:00:00.500 | 2023-12-05 10:03:08.005 | 3.7599 | 0 | 0 | 0 | 0 | 0 | 0 | 0 | 0 | 25.2 | 25.2 | 25.2 | 0 | 0 | 0 | 0 | 0 | 0
1741 | 125 | 125 | 431 | 9 | 25 | 其它 | 静置 | 2023-12-05 10:03:08.406 | 完成 | 3.6744 | 3.6744 | 3.6624 | 0 | 0 | 0 | 0 | 0 | 0 | 0 | 0 | 0 | 0 | 00:00:07.500 | 00:00:07.500 | 2023-12-05 10:03:15.906 | 0 | 0 | 0 | 0 | 0 | 0 | 0 | 0 | 0 | 25.2 | 25.2 | 25.3 | 0 | 0 | 0 | 0 | 0 | 0
1742 | 126 | 126 | 431 | 9 | 25 | 放电 | 放电 DC | 2023-12-05 10:03:16.094 | 完成 | 3.5692 | 3.5692 | 3.5569 | -52.5708 | -52.4995 | 0 | -0.0072 | 0.0072 | -0.0072 | 0 | -0.0259 | 0.0259 | -0.0259 | 00:00:00.500 | 00:00:00.500 | 2023-12-05 10:03:16.594 | 3.5615 | 0 | 0 | 0 | 0 | 0 | 0 | 0 | 0 | 25.2 | 25.2 | 25.2 | 0 | 0 | 0 | 0 | 0 | 0
1743 | 127 | 127 | 431 | 9 | 25 | 其它 | 静置 | 2023-12-05 10:03:17.004 | 完成 | 3.6479 | 3.6594 | 3.6594 | 0 | 0 | 0 | 0 | 0 | 0 | 0 | 0 | 0 | 0 | 00:00:07.500 | 00:00:07.500 | 2023-12-05 10:03:24.504 | 0 | 0 | 0 | 0 | 0 | 0 | 0 | 0 | 0 | 25.2 | 25.3 | 25.3 | 0 | 0 | 0 | 0 | 0 | 0
1744 | 128 | 128 | 432 | 9 | 25 | 充电 | 充电 CC | 2023-12-05 10:03:24.697 | 完成 | 3.6781 | 3.6812 | 3.6812 | 10.4967 | 10.5015 | 0.002 | 0 | -0.002 | 0.002 | 0.0075 | 0 | -0.0075 | 0.0075 | 00:00:00.700 | 00:00:00.700 | 2023-12-05 10:03:25.397 | 3.6802 | 0 | 0 | 0 | 0 | 0 | 0 | 0 | 0 | 25.2 | 25.2 | 25.2 | 0 | 0 | 0 | 0 | 0 | 0
1745 | 129 | 129 | 432 | 9 | 25 | 其它 | 静置 | 2023-12-05 10:03:25.804 | 完成 | 3.6631 | 3.6631 | 3.6605 | 0 | 0 | 0 | 0 | 0 | 0 | 0 | 0 | 0 | 0 | 00:00:10.500 | 00:00:10.500 | 2023-12-05 10:03:36.304 | 0 | 0 | 0 | 0 | 0 | 0 | 0 | 0 | 0 | 25.2 | 25.2 | 25.3 | 0 | 0 | 0 | 0 | 0 | 0
1746 | 130 | 130 | 432 | 9 | 25 | 放电 | 放电 DC | 2023-12-05 10:03:36.506 | 完成 | 3.6419 | 3.6419 | 3.6389 | -10.5403 | -10.5003 | 0 | -0.002 | 0.002 | -0.002 | 0 | -0.0074 | 0.0074 | -0.0074 | 00:00:00.700 | 00:00:00.700 | 2023-12-05 10:03:37.206 | 3.6398 | 0 | 0 | 0 | 0 | 0 | 0 | 0 | 0 | 25.2 | 25.2 | 25.2 | 0 | 0 | 0 | 0 | 0 | 0
1747 | 131 | 131 | 432 | 9 | 25 | 其它 | 静置 | 2023-12-05 10:03:37.596 | 完成 | 3.6568 | 3.66 | 3.6598 | 0 | 0 | 0 | 0 | 0 | 0 | 0 | 0 | 0 | 0 | 00:00:10.500 | 00:00:10.500 | 2023-12-05 10:03:48.096 | 0 | 0 | 0 | 0 | 0 | 0 | 0 | 0 | 0 | 25.2 | 25.3 | 25.3 | 0 | 0 | 0 | 0 | 0 | 0
1748 | 132 | 132 | 433 | 9 | 25 | 充电 | 充电 CC | 2023-12-05 10:03:48.295 | 完成 | 3.6972 | 3.7032 | 3.7032 | 21.0179 | 20.9993 | 0.004 | 0 | -0.004 | 0.004 | 0.0151 | 0 | -0.0151 | 0.0151 | 00:00:00.700 | 00:00:00.700 | 2023-12-05 10:03:48.995 | 3.7011 | 0 | 0 | 0 | 0 | 0 | 0 | 0 | 0 | 25.2 | 25.2 | 25.2 | 0 | 0 | 0 | 0 | 0 | 0
1749 | 133 | 133 | 433 | 9 | 25 | 其它 | 静置 | 2023-12-05 10:03:49.401 | 完成 | 3.667 | 3.667 | 3.6612 | 0 | 0 | 0 | 0 | 0 | 0 | 0 | 0 | 0 | 0 | 00:00:10.500 | 00:00:10.500 | 2023-12-05 10:03:59.901 | 0 | 0 | 0 | 0 | 0 | 0 | 0 | 0 | 0 | 25.2 | 25.2 | 25.3 | 0 | 0 | 0 | 0 | 0 | 0
1750 | 134 | 134 | 433 | 9 | 25 | 放电 | 放电 DC | 2023-12-05 10:04:00.097 | 完成 | 3.624 | 3.624 | 3.6177 | -20.9979 | -21 | 0 | -0.004 | 0.004 | -0.004 | 0 | -0.0147 | 0.0147 | -0.0147 | 00:00:00.700 | 00:00:00.700 | 2023-12-05 10:04:00.797 | 3.6199 | 0 | 0 | 0 | 0 | 0 | 0 | 0 | 0 | 25.2 | 25.2 | 25.2 | 0 | 0 | 0 | 0 | 0 | 0
1751 | 135 | 135 | 433 | 9 | 25 | 其它 | 静置 | 2023-12-05 10:04:01.192 | 完成 | 3.6542 | 3.6598 | 3.6598 | 0 | 0 | 0 | 0 | 0 | 0 | 0 | 0 | 0 | 0 | 00:00:10.500 | 00:00:10.500 | 2023-12-05 10:04:11.692 | 0 | 0 | 0 | 0 | 0 | 0 | 0 | 0 | 0 | 25.2 | 25.3 | 25.3 | 0 | 0 | 0 | 0 | 0 | 0
1752 | 136 | 136 | 434 | 9 | 25 | 充电 | 充电 CC | 2023-12-05 10:04:11.896 | 完成 | 3.7156 | 3.7246 | 3.7246 | 31.5272 | 31.4986 | 0.0061 | 0 | -0.0061 | 0.0061 | 0.0227 | 0 | -0.0227 | 0.0227 | 00:00:00.700 | 00:00:00.700 | 2023-12-05 10:04:12.596 | 3.7216 | 0 | 0 | 0 | 0 | 0 | 0 | 0 | 0 | 25.2 | 25.2 | 25.2 | 0 | 0 | 0 | 0 | 0 | 0
1753 | 137 | 137 | 434 | 9 | 25 | 其它 | 静置 | 2023-12-05 10:04:13.002 | 完成 | 3.6703 | 3.6703 | 3.6616 | 0 | 0 | 0 | 0 | 0 | 0 | 0 | 0 | 0 | 0 | 00:00:10.500 | 00:00:10.500 | 2023-12-05 10:04:23.502 | 0 | 0 | 0 | 0 | 0 | 0 | 0 | 0 | 0 | 25.2 | 25.2 | 25.3 | 0 | 0 | 0 | 0 | 0 | 0
1754 | 138 | 138 | 434 | 9 | 25 | 放电 | 放电 DC | 2023-12-05 10:04:23.698 | 完成 | 3.6057 | 3.6057 | 3.5964 | -31.5361 | -31.4993 | 0 | -0.0061 | 0.0061 | -0.0061 | 0 | -0.022 | 0.022 | -0.022 | 00:00:00.700 | 00:00:00.700 | 2023-12-05 10:04:24.398 | 3.5996 | 0 | 0 | 0 | 0 | 0 | 0 | 0 | 0 | 25.2 | 25.2 | 25.2 | 0 | 0 | 0 | 0 | 0 | 0
1755 | 139 | 139 | 434 | 9 | 25 | 其它 | 静置 | 2023-12-05 10:04:24.801 | 完成 | 3.651 | 3.6596 | 3.6596 | 0 | 0 | 0 | 0 | 0 | 0 | 0 | 0 | 0 | 0 | 00:00:10.500 | 00:00:10.500 | 2023-12-05 10:04:35.301 | 0 | 0 | 0 | 0 | 0 | 0 | 0 | 0 | 0 | 25.2 | 25.2 | 25.3 | 0 | 0 | 0 | 0 | 0 | 0
1756 | 140 | 140 | 435 | 9 | 25 | 充电 | 充电 CC | 2023-12-05 10:04:35.507 | 完成 | 3.7341 | 3.7458 | 3.7458 | 42.0252 | 42.0125 | 0.0081 | 0 | -0.0081 | 0.0081 | 0.0305 | 0 | -0.0305 | 0.0305 | 00:00:00.700 | 00:00:00.700 | 2023-12-05 10:04:36.207 | 3.7418 | 0 | 0 | 0 | 0 | 0 | 0 | 0 | 0 | 25.2 | 25.2 | 25.2 | 0 | 0 | 0 | 0 | 0 | 0
1757 | 141 | 141 | 435 | 9 | 25 | 其它 | 静置 | 2023-12-05 10:04:36.591 | 完成 | 3.6735 | 3.6735 | 3.6619 | 0 | 0 | 0 | 0 | 0 | 0 | 0 | 0 | 0 | 0 | 00:00:10.500 | 00:00:10.500 | 2023-12-05 10:04:47.091 | 0 | 0 | 0 | 0 | 0 | 0 | 0 | 0 | 0 | 25.2 | 25.3 | 25.3 | 0 | 0 | 0 | 0 | 0 | 0
1758 | 142 | 142 | 435 | 9 | 25 | 放电 | 放电 DC | 2023-12-05 10:04:47.307 | 完成 | 3.5875 | 3.5875 | 3.5752 | -42.0108 | -42.0175 | 0 | -0.0081 | 0.0081 | -0.0081 | 0 | -0.0292 | 0.0292 | -0.0292 | 00:00:00.700 | 00:00:00.700 | 2023-12-05 10:04:48.007 | 3.5796 | 0 | 0 | 0 | 0 | 0 | 0 | 0 | 0 | 25.2 | 25.2 | 25.2 | 0 | 0 | 0 | 0 | 0 | 0
1759 | 143 | 143 | 435 | 9 | 25 | 其它 | 静置 | 2023-12-05 10:04:48.408 | 完成 | 3.6484 | 3.6594 | 3.6593 | 0 | 0 | 0 | 0 | 0 | 0 | 0 | 0 | 0 | 0 | 00:00:10.500 | 00:00:10.500 | 2023-12-05 10:04:58.908 | 0 | 0 | 0 | 0 | 0 | 0 | 0 | 0 | 0 | 25.2 | 25.2 | 25.3 | 0 | 0 | 0 | 0 | 0 | 0
1760 | 144 | 144 | 436 | 9 | 25 | 充电 | 充电 CC | 2023-12-05 10:04:59.094 | 完成 | 3.7523 | 3.7669 | 3.7669 | 52.4756 | 52.5162 | 0.0102 | 0 | -0.0102 | 0.0102 | 0.0383 | 0 | -0.0383 | 0.0383 | 00:00:00.700 | 00:00:00.700 | 2023-12-05 10:04:59.794 | 3.7618 | 0 | 0 | 0 | 0 | 0 | 0 | 0 | 0 | 25.2 | 25.2 | 25.2 | 0 | 0 | 0 | 0 | 0 | 0
1761 | 145 | 145 | 436 | 9 | 25 | 其它 | 静置 | 2023-12-05 10:05:00.205 | 完成 | 3.6768 | 3.6768 | 3.6624 | 0 | 0 | 0 | 0 | 0 | 0 | 0 | 0 | 0 | 0 | 00:00:10.500 | 00:00:10.500 | 2023-12-05 10:05:10.705 | 0 | 0 | 0 | 0 | 0 | 0 | 0 | 0 | 0 | 25.2 | 25.2 | 25.3 | 0 | 0 | 0 | 0 | 0 | 0
1762 | 146 | 146 | 436 | 9 | 25 | 放电 | 放电 DC | 2023-12-05 10:05:10.894 | 完成 | 3.5694 | 3.5694 | 3.5541 | -52.4483 | -52.5116 | 0 | -0.0102 | 0.0102 | -0.0102 | 0 | -0.0363 | 0.0363 | -0.0363 | 00:00:00.700 | 00:00:00.700 | 2023-12-05 10:05:11.594 | 3.5594 | 0 | 0 | 0 | 0 | 0 | 0 | 0 | 0 | 25.2 | 25.2 | 25.2 | 0 | 0 | 0 | 0 | 0 | 0
1763 | 147 | 147 | 436 | 9 | 25 | 其它 | 静置 | 2023-12-05 10:05:12.007 | 完成 | 3.6454 | 3.6591 | 3.6591 | 0 | 0 | 0 | 0 | 0 | 0 | 0 | 0 | 0 | 0 | 00:00:10.500 | 00:00:10.500 | 2023-12-05 10:05:22.507 | 0 | 0 | 0 | 0 | 0 | 0 | 0 | 0 | 0 | 25.2 | 25.2 | 25.3 | 0 | 0 | 0 | 0 | 0 | 0
1764 | 148 | 148 | 437 | 9 | 25 | 充电 | 充电 CC | 2023-12-05 10:05:22.703 | 完成 | 3.6777 | 3.6816 | 3.6816 | 10.4972 | 10.4997 | 0.0028 | 0 | -0.0028 | 0.0028 | 0.0107 | 0 | -0.0107 | 0.0107 | 00:00:01.000 | 00:00:01.000 | 2023-12-05 10:05:23.703 | 3.6802 | 0 | 0 | 0 | 0 | 0 | 0 | 0 | 0 | 25.2 | 25.2 | 25.2 | 0 | 0 | 0 | 0 | 0 | 0
1765 | 149 | 149 | 437 | 9 | 25 | 其它 | 静置 | 2023-12-05 10:05:24.102 | 完成 | 3.6635 | 3.6635 | 3.6603 | 0 | 0 | 0 | 0 | 0 | 0 | 0 | 0 | 0 | 0 | 00:00:15.000 | 00:00:15.000 | 2023-12-05 10:05:39.102 | 0 | 0 | 0 | 0 | 0 | 0 | 0 | 0 | 0 | 25.2 | 25.2 | 25.3 | 0 | 0 | 0 | 0 | 0 | 0
1766 | 150 | 150 | 437 | 9 | 25 | 放电 | 放电 DC | 2023-12-05 10:05:39.293 | 完成 | 3.6419 | 3.6419 | 3.6379 | -10.472 | -10.4997 | 0 | -0.0028 | 0.0028 | -0.0028 | 0 | -0.0106 | 0.0106 | -0.0106 | 00:00:01.000 | 00:00:01.000 | 2023-12-05 10:05:40.293 | 3.6393 | 0 | 0 | 0 | 0 | 0 | 0 | 0 | 0 | 25.2 | 25.2 | 25.2 | 0 | 0 | 0 | 0 | 0 | 0
1767 | 151 | 151 | 437 | 9 | 25 | 其它 | 静置 | 2023-12-05 10:05:40.703 | 完成 | 3.6559 | 3.6596 | 3.6596 | 0 | 0 | 0 | 0 | 0 | 0 | 0 | 0 | 0 | 0 | 00:00:15.000 | 00:00:15.000 | 2023-12-05 10:05:55.703 | 0 | 0 | 0 | 0 | 0 | 0 | 0 | 0 | 0 | 25.2 | 25.2 | 25.2 | 0 | 0 | 0 | 0 | 0 | 0
1768 | 152 | 152 | 438 | 9 | 25 | 充电 | 充电 CC | 2023-12-05 10:05:55.900 | 完成 | 3.697 | 3.7044 | 3.7044 | 20.9997 | 20.9988 | 0.0057 | 0 | -0.0057 | 0.0057 | 0.0214 | 0 | -0.0214 | 0.0214 | 00:00:01.000 | 00:00:01.000 | 2023-12-05 10:05:56.900 | 3.7018 | 0 | 0 | 0 | 0 | 0 | 0 | 0 | 0 | 25.2 | 25.2 | 25.2 | 0 | 0 | 0 | 0 | 0 | 0
1769 | 153 | 153 | 438 | 9 | 25 | 其它 | 静置 | 2023-12-05 10:05:57.308 | 完成 | 3.6681 | 3.6681 | 3.661 | 0 | 0 | 0 | 0 | 0 | 0 | 0 | 0 | 0 | 0 | 00:00:15.000 | 00:00:15.000 | 2023-12-05 10:06:12.308 | 0 | 0 | 0 | 0 | 0 | 0 | 0 | 0 | 0 | 25.2 | 25.2 | 25.2 | 0 | 0 | 0 | 0 | 0 | 0
1770 | 154 | 154 | 438 | 9 | 25 | 放电 | 放电 DC | 2023-12-05 10:06:12.514 | 完成 | 3.6238 | 3.6238 | 3.6161 | -21.0079 | -20.9995 | 0 | -0.0057 | 0.0057 | -0.0057 | 0 | -0.0211 | 0.0211 | -0.0211 | 00:00:01.000 | 00:00:01.000 | 2023-12-05 10:06:13.514 | 3.6189 | 0 | 0 | 0 | 0 | 0 | 0 | 0 | 0 | 25.2 | 25.2 | 25.2 | 0 | 0 | 0 | 0 | 0 | 0
1771 | 155 | 155 | 438 | 9 | 25 | 其它 | 静置 | 2023-12-05 10:06:13.897 | 完成 | 3.6526 | 3.6596 | 3.6596 | 0 | 0 | 0 | 0 | 0 | 0 | 0 | 0 | 0 | 0 | 00:00:15.000 | 00:00:15.000 | 2023-12-05 10:06:28.897 | 0 | 0 | 0 | 0 | 0 | 0 | 0 | 0 | 0 | 25.2 | 25.2 | 25.2 | 0 | 0 | 0 | 0 | 0 | 0
1772 | 156 | 156 | 439 | 9 | 25 | 充电 | 充电 CC | 2023-12-05 10:06:29.097 | 完成 | 3.7156 | 3.7267 | 3.7267 | 31.5261 | 31.4986 | 0.0087 | 0 | -0.0087 | 0.0087 | 0.0325 | 0 | -0.0325 | 0.0325 | 00:00:01.000 | 00:00:01.000 | 2023-12-05 10:06:30.097 | 3.7228 | 0 | 0 | 0 | 0 | 0 | 0 | 0 | 0 | 25.1 | 25.1 | 25.2 | 0 | 0 | 0 | 0 | 0 | 0
1773 | 157 | 157 | 439 | 9 | 25 | 其它 | 静置 | 2023-12-05 10:06:30.511 | 完成 | 3.6721 | 3.6721 | 3.6614 | 0 | 0 | 0 | 0 | 0 | 0 | 0 | 0 | 0 | 0 | 00:00:15.000 | 00:00:15.000 | 2023-12-05 10:06:45.511 | 0 | 0 | 0 | 0 | 0 | 0 | 0 | 0 | 0 | 25.1 | 25.2 | 25.2 | 0 | 0 | 0 | 0 | 0 | 0
1774 | 158 | 158 | 439 | 9 | 25 | 放电 | 放电 DC | 2023-12-05 10:06:45.693 | 完成 | 3.6056 | 3.6056 | 3.594 | -31.5195 | -31.5016 | 0 | -0.0087 | 0.0087 | -0.0087 | 0 | -0.0314 | 0.0314 | -0.0314 | 00:00:01.000 | 00:00:01.000 | 2023-12-05 10:06:46.693 | 3.598 | 0 | 0 | 0 | 0 | 0 | 0 | 0 | 0 | 25.1 | 25.1 | 25.1 | 0 | 0 | 0 | 0 | 0 | 0
1775 | 159 | 159 | 439 | 9 | 25 | 其它 | 静置 | 2023-12-05 10:06:47.103 | 完成 | 3.6491 | 3.6593 | 3.6593 | 0 | 0 | 0 | 0 | 0 | 0 | 0 | 0 | 0 | 0 | 00:00:15.000 | 00:00:15.000 | 2023-12-05 10:07:02.103 | 0 | 0 | 0 | 0 | 0 | 0 | 0 | 0 | 0 | 25.1 | 25.1 | 25.2 | 0 | 0 | 0 | 0 | 0 | 0
1776 | 160 | 160 | 440 | 9 | 25 | 充电 | 充电 CC | 2023-12-05 10:07:02.300 | 完成 | 3.7339 | 3.7485 | 3.7485 | 42.0022 | 41.9866 | 0.0115 | 0 | -0.0115 | 0.0115 | 0.0436 | 0 | -0.0436 | 0.0436 | 00:00:01.000 | 00:00:01.000 | 2023-12-05 10:07:03.300 | 3.7434 | 0 | 0 | 0 | 0 | 0 | 0 | 0 | 0 | 25.1 | 25.1 | 25.1 | 0 | 0 | 0 | 0 | 0 | 0
1777 | 161 | 161 | 440 | 9 | 25 | 其它 | 静置 | 2023-12-05 10:07:03.704 | 完成 | 3.6758 | 3.6758 | 3.6619 | 0 | 0 | 0 | 0 | 0 | 0 | 0 | 0 | 0 | 0 | 00:00:15.000 | 00:00:15.000 | 2023-12-05 10:07:18.704 | 0 | 0 | 0 | 0 | 0 | 0 | 0 | 0 | 0 | 25.1 | 25.2 | 25.2 | 0 | 0 | 0 | 0 | 0 | 0
1778 | 162 | 162 | 440 | 9 | 25 | 放电 | 放电 DC | 2023-12-05 10:07:18.906 | 完成 | 3.5873 | 3.5873 | 3.5722 | -41.9734 | -42.005 | 0 | -0.0115 | 0.0115 | -0.0115 | 0 | -0.0417 | 0.0417 | -0.0417 | 00:00:01.000 | 00:00:01.000 | 2023-12-05 10:07:19.906 | 3.5775 | 0 | 0 | 0 | 0 | 0 | 0 | 0 | 0 | 25.1 | 25.1 | 25.1 | 0 | 0 | 0 | 0 | 0 | 0
1779 | 163 | 163 | 440 | 9 | 25 | 其它 | 静置 | 2023-12-05 10:07:20.298 | 完成 | 3.6458 | 3.6591 | 3.6589 | 0 | 0 | 0 | 0 | 0 | 0 | 0 | 0 | 0 | 0 | 00:00:15.000 | 00:00:15.000 | 2023-12-05 10:07:35.298 | 0 | 0 | 0 | 0 | 0 | 0 | 0 | 0 | 0 | 25.1 | 25.2 | 25.2 | 0 | 0 | 0 | 0 | 0 | 0
1780 | 164 | 164 | 441 | 9 | 25 | 充电 | 充电 CC | 2023-12-05 10:07:35.502 | 完成 | 3.7521 | 3.7701 | 3.7701 | 52.4696 | 52.4953 | 0.0145 | 0 | -0.0145 | 0.0145 | 0.0548 | 0 | -0.0548 | 0.0548 | 00:00:01.000 | 00:00:01.000 | 2023-12-05 10:07:36.502 | 3.7639 | 0 | 0 | 0 | 0 | 0 | 0 | 0 | 0 | 25.1 | 25.1 | 25.1 | 0 | 0 | 0 | 0 | 0 | 0
1781 | 165 | 165 | 441 | 9 | 25 | 其它 | 静置 | 2023-12-05 10:07:36.898 | 完成 | 3.6796 | 3.6796 | 3.6624 | 0 | 0 | 0 | 0 | 0 | 0 | 0 | 0 | 0 | 0 | 00:00:15.000 | 00:00:15.000 | 2023-12-05 10:07:51.898 | 0 | 0 | 0 | 0 | 0 | 0 | 0 | 0 | 0 | 25.1 | 25.2 | 25.2 | 0 | 0 | 0 | 0 | 0 | 0
1782 | 166 | 166 | 441 | 9 | 25 | 放电 | 放电 DC | 2023-12-05 10:07:52.094 | 完成 | 3.5692 | 3.5692 | 3.5504 | -52.5004 | -52.5017 | 0 | -0.0145 | 0.0145 | -0.0145 | 0 | -0.0518 | 0.0518 | -0.0518 | 00:00:01.000 | 00:00:01.000 | 2023-12-05 10:07:53.094 | 3.5569 | 0 | 0 | 0 | 0 | 0 | 0 | 0 | 0 | 25.1 | 25.1 | 25.1 | 0 | 0 | 0 | 0 | 0 | 0
1783 | 167 | 167 | 441 | 9 | 25 | 其它 | 静置 | 2023-12-05 10:07:53.506 | 完成 | 3.6424 | 3.6587 | 3.6587 | 0 | 0 | 0 | 0 | 0 | 0 | 0 | 0 | 0 | 0 | 00:00:15.000 | 00:00:15.000 | 2023-12-05 10:08:08.506 | 0 | 0 | 0 | 0 | 0 | 0 | 0 | 0 | 0 | 25.1 | 25.2 | 25.2 | 0 | 0 | 0 | 0 | 0 | 0
1784 | 168 | 168 | 442 | 9 | 25 | 充电 | 充电 CC | 2023-12-05 10:08:08.699 | 完成 | 3.6775 | 3.6844 | 3.6844 | 10.4932 | 10.4969 | 0.0087 | 0 | -0.0087 | 0.0087 | 0.0322 | 0 | -0.0322 | 0.0322 | 00:00:03.000 | 00:00:03.000 | 2023-12-05 10:08:11.699 | 3.6823 | 0 | 0 | 0 | 0 | 0 | 0 | 0 | 0 | 25.1 | 25.1 | 25.1 | 0 | 0 | 0 | 0 | 0 | 0
1785 | 169 | 169 | 442 | 9 | 25 | 其它 | 静置 | 2023-12-05 10:08:12.100 | 完成 | 3.6661 | 3.6661 | 3.6605 | 0 | 0 | 0 | 0 | 0 | 0 | 0 | 0 | 0 | 0 | 00:00:45.000 | 00:00:45.000 | 2023-12-05 10:08:57.100 | 0 | 0 | 0 | 0 | 0 | 0 | 0 | 0 | 0 | 25.1 | 25.1 | 25.2 | 0 | 0 | 0 | 0 | 0 | 0
1786 | 170 | 170 | 442 | 9 | 25 | 放电 | 放电 DC | 2023-12-05 10:08:57.301 | 完成 | 3.6419 | 3.6419 | 3.6349 | -10.4918 | -10.4995 | 0 | -0.0087 | 0.0087 | -0.0087 | 0 | -0.0318 | 0.0318 | -0.0318 | 00:00:03.000 | 00:00:03.000 | 2023-12-05 10:09:00.301 | 3.637 | 0 | 0 | 0 | 0 | 0 | 0 | 0 | 0 | 25.1 | 25.1 | 25.1 | 0 | 0 | 0 | 0 | 0 | 0
1787 | 171 | 171 | 442 | 9 | 25 | 其它 | 静置 | 2023-12-05 10:09:00.702 | 完成 | 3.6533 | 3.6594 | 3.6594 | 0 | 0 | 0 | 0 | 0 | 0 | 0 | 0 | 0 | 0 | 00:00:45.000 | 00:00:45.000 | 2023-12-05 10:09:45.702 | 0 | 0 | 0 | 0 | 0 | 0 | 0 | 0 | 0 | 25.1 | 25.1 | 25.2 | 0 | 0 | 0 | 0 | 0 | 0
1788 | 172 | 172 | 443 | 9 | 25 | 充电 | 充电 CC | 2023-12-05 10:09:45.892 | 完成 | 3.6968 | 3.7105 | 3.7105 | 21.0062 | 21.0006 | 0.0174 | 0 | -0.0174 | 0.0174 | 0.0648 | 0 | -0.0648 | 0.0648 | 00:00:03.000 | 00:00:03.000 | 2023-12-05 10:09:48.892 | 3.7065 | 0 | 0 | 0 | 0 | 0 | 0 | 0 | 0 | 25.1 | 25.1 | 25.1 | 0 | 0 | 0 | 0 | 0 | 0
1789 | 173 | 173 | 443 | 9 | 25 | 其它 | 静置 | 2023-12-05 10:09:49.302 | 完成 | 3.6737 | 3.6737 | 3.6612 | 0 | 0 | 0 | 0 | 0 | 0 | 0 | 0 | 0 | 0 | 00:00:45.000 | 00:00:45.000 | 2023-12-05 10:10:34.302 | 0 | 0 | 0 | 0 | 0 | 0 | 0 | 0 | 0 | 25.1 | 25 | 25.1 | 0 | 0 | 0 | 0 | 0 | 0
1790 | 174 | 174 | 443 | 9 | 25 | 放电 | 放电 DC | 2023-12-05 10:10:34.509 | 完成 | 3.6238 | 3.6238 | 3.6101 | -21.013 | -20.9979 | 0 | -0.0175 | 0.0175 | -0.0175 | 0 | -0.0632 | 0.0632 | -0.0632 | 00:00:03.000 | 00:00:03.000 | 2023-12-05 10:10:37.509 | 3.6142 | 0 | 0 | 0 | 0 | 0 | 0 | 0 | 0 | 25 | 25 | 25 | 0 | 0 | 0 | 0 | 0 | 0
1791 | 175 | 175 | 443 | 9 | 25 | 其它 | 静置 | 2023-12-05 10:10:37.897 | 完成 | 3.6475 | 3.6591 | 3.6591 | 0 | 0 | 0 | 0 | 0 | 0 | 0 | 0 | 0 | 0 | 00:00:45.000 | 00:00:45.000 | 2023-12-05 10:11:22.897 | 0 | 0 | 0 | 0 | 0 | 0 | 0 | 0 | 0 | 25 | 25 | 25.1 | 0 | 0 | 0 | 0 | 0 | 0
1792 | 176 | 176 | 444 | 9 | 25 | 充电 | 充电 CC | 2023-12-05 10:11:23.093 | 完成 | 3.7156 | 3.7356 | 3.7356 | 31.5209 | 31.4995 | 0.0262 | 0 | -0.0262 | 0.0262 | 0.0978 | 0 | -0.0978 | 0.0978 | 00:00:03.000 | 00:00:03.000 | 2023-12-05 10:11:26.093 | 3.7295 | 0 | 0 | 0 | 0 | 0 | 0 | 0 | 0 | 25 | 25 | 25 | 0 | 0 | 0 | 0 | 0 | 0
1793 | 177 | 177 | 444 | 9 | 25 | 其它 | 静置 | 2023-12-05 10:11:26.503 | 完成 | 3.6802 | 3.6802 | 3.6617 | 0 | 0 | 0 | 0 | 0 | 0 | 0 | 0 | 0 | 0 | 00:00:45.000 | 00:00:45.000 | 2023-12-05 10:12:11.503 | 0 | 0 | 0 | 0 | 0 | 0 | 0 | 0 | 0 | 25 | 25 | 25.1 | 0 | 0 | 0 | 0 | 0 | 0
1794 | 178 | 178 | 444 | 9 | 25 | 放电 | 放电 DC | 2023-12-05 10:12:11.695 | 完成 | 3.6054 | 3.6054 | 3.5854 | -31.5228 | -31.4995 | 0 | -0.0262 | 0.0262 | -0.0262 | 0 | -0.0942 | 0.0942 | -0.0942 | 00:00:03.000 | 00:00:03.000 | 2023-12-05 10:12:14.695 | 3.5913 | 0 | 0 | 0 | 0 | 0 | 0 | 0 | 0 | 25 | 24.9 | 25 | 0 | 0 | 0 | 0 | 0 | 0
1795 | 179 | 179 | 444 | 9 | 25 | 其它 | 静置 | 2023-12-05 10:12:15.103 | 完成 | 3.6415 | 3.6586 | 3.6586 | 0 | 0 | 0 | 0 | 0 | 0 | 0 | 0 | 0 | 0 | 00:00:45.000 | 00:00:45.000 | 2023-12-05 10:13:00.103 | 0 | 0 | 0 | 0 | 0 | 0 | 0 | 0 | 0 | 24.9 | 25 | 25 | 0 | 0 | 0 | 0 | 0 | 0
1796 | 180 | 180 | 445 | 9 | 25 | 充电 | 充电 CC | 2023-12-05 10:13:00.293 | 完成 | 3.7339 | 3.76 | 3.76 | 41.9985 | 42.0068 | 0.0349 | 0 | -0.0349 | 0.0349 | 0.1312 | 0 | -0.1312 | 0.1312 | 00:00:03.000 | 00:00:03.000 | 2023-12-05 10:13:03.293 | 3.752 | 0 | 0 | 0 | 0 | 0 | 0 | 0 | 0 | 24.9 | 24.9 | 25 | 0 | 0 | 0 | 0 | 0 | 0
1797 | 181 | 181 | 445 | 9 | 25 | 其它 | 静置 | 2023-12-05 10:13:03.708 | 完成 | 3.6865 | 3.6865 | 3.6624 | 0 | 0 | 0 | 0 | 0 | 0 | 0 | 0 | 0 | 0 | 00:00:45.000 | 00:00:45.000 | 2023-12-05 10:13:48.708 | 0 | 0 | 0 | 0 | 0 | 0 | 0 | 0 | 0 | 24.9 | 25 | 25 | 0 | 0 | 0 | 0 | 0 | 0
1798 | 182 | 182 | 445 | 9 | 25 | 放电 | 放电 DC | 2023-12-05 10:13:48.900 | 完成 | 3.5871 | 3.5871 | 3.5608 | -42.0261 | -42.0031 | 0 | -0.035 | 0.035 | -0.035 | 0 | -0.1249 | 0.1249 | -0.1249 | 00:00:03.000 | 00:00:03.000 | 2023-12-05 10:13:51.900 | 3.5685 | 0 | 0 | 0 | 0 | 0 | 0 | 0 | 0 | 24.9 | 24.9 | 25 | 0 | 0 | 0 | 0 | 0 | 0
1799 | 183 | 183 | 445 | 9 | 25 | 其它 | 静置 | 2023-12-05 10:13:52.300 | 完成 | 3.6359 | 3.6584 | 3.6584 | 0 | 0 | 0 | 0 | 0 | 0 | 0 | 0 | 0 | 0 | 00:00:45.000 | 00:00:45.000 | 2023-12-05 10:14:37.300 | 0 | 0 | 0 | 0 | 0 | 0 | 0 | 0 | 0 | 24.9 | 25 | 25 | 0 | 0 | 0 | 0 | 0 | 0
1800 | 184 | 184 | 446 | 9 | 25 | 充电 | 充电 CC | 2023-12-05 10:14:37.508 | 完成 | 3.752 | 3.7841 | 3.7841 | 52.4924 | 52.4976 | 0.0437 | 0 | -0.0437 | 0.0437 | 0.165 | 0 | -0.165 | 0.165 | 00:00:03.000 | 00:00:03.000 | 2023-12-05 10:14:40.508 | 3.7743 | 0 | 0 | 0 | 0 | 0 | 0 | 0 | 0 | 24.9 | 24.9 | 25 | 0 | 0 | 0 | 0 | 0 | 0
1801 | 185 | 185 | 446 | 9 | 25 | 其它 | 静置 | 2023-12-05 10:14:40.902 | 完成 | 3.6926 | 3.6926 | 3.663 | 0 | 0 | 0 | 0 | 0 | 0 | 0 | 0 | 0 | 0 | 00:00:45.000 | 00:00:45.000 | 2023-12-05 10:15:25.902 | 0 | 0 | 0 | 0 | 0 | 0 | 0 | 0 | 0 | 24.9 | 25 | 25 | 0 | 0 | 0 | 0 | 0 | 0
1802 | 186 | 186 | 446 | 9 | 25 | 放电 | 放电 DC | 2023-12-05 10:15:26.093 | 完成 | 3.5694 | 3.5694 | 3.5367 | -52.4888 | -52.4833 | 0 | -0.0437 | 0.0437 | -0.0437 | 0 | -0.1552 | 0.1552 | -0.1552 | 00:00:03.000 | 00:00:03.000 | 2023-12-05 10:15:29.093 | 3.5462 | 0 | 0 | 0 | 0 | 0 | 0 | 0 | 0 | 24.9 | 24.9 | 25 | 0 | 0 | 0 | 0 | 0 | 0
1803 | 187 | 187 | 446 | 9 | 25 | 其它 | 静置 | 2023-12-05 10:15:29.508 | 完成 | 3.6303 | 3.6579 | 3.6579 | 0 | 0 | 0 | 0 | 0 | 0 | 0 | 0 | 0 | 0 | 00:00:45.000 | 00:00:45.000 | 2023-12-05 10:16:14.508 | 0 | 0 | 0 | 0 | 0 | 0 | 0 | 0 | 0 | 25 | 25 | 25.1 | 0 | 0 | 0 | 0 | 0 | 0
1804 | 188 | 188 | 447 | 9 | 25 | 充电 | 充电 CC | 2023-12-05 10:16:14.692 | 完成 | 3.6767 | 3.6856 | 3.6856 | 10.4983 | 10.5008 | 0.0145 | 0 | -0.0145 | 0.0145 | 0.0536 | 0 | -0.0536 | 0.0536 | 00:00:05.000 | 00:00:05.000 | 2023-12-05 10:16:19.692 | 3.6828 | 0 | 0 | 0 | 0 | 0 | 0 | 0 | 0 | 25 | 25 | 25 | 0 | 0 | 0 | 0 | 0 | 0
1805 | 189 | 189 | 447 | 9 | 25 | 其它 | 静置 | 2023-12-05 10:16:20.105 | 完成 | 3.667 | 3.667 | 3.66 | 0 | 0 | 0 | 0 | 0 | 0 | 0 | 0 | 0 | 0 | 00:01:15.000 | 00:01:15.000 | 2023-12-05 10:17:35.105 | 0 | 0 | 0 | 0 | 0 | 0 | 0 | 0 | 0 | 25 | 24.9 | 25.1 | 0 | 0 | 0 | 0 | 0 | 0
1806 | 190 | 190 | 447 | 9 | 25 | 放电 | 放电 DC | 2023-12-05 10:17:35.301 | 完成 | 3.6414 | 3.6414 | 3.6322 | -10.4631 | -10.5018 | 0 | -0.0145 | 0.0145 | -0.0145 | 0 | -0.053 | 0.053 | -0.053 | 00:00:05.000 | 00:00:05.000 | 2023-12-05 10:17:40.301 | 3.6349 | 0 | 0 | 0 | 0 | 0 | 0 | 0 | 0 | 24.9 | 24.9 | 24.9 | 0 | 0 | 0 | 0 | 0 | 0
1807 | 191 | 191 | 447 | 9 | 25 | 其它 | 静置 | 2023-12-05 10:17:40.694 | 完成 | 3.6508 | 3.6589 | 3.6589 | 0 | 0 | 0 | 0 | 0 | 0 | 0 | 0 | 0 | 0 | 00:01:15.000 | 00:01:15.000 | 2023-12-05 10:18:55.694 | 0 | 0 | 0 | 0 | 0 | 0 | 0 | 0 | 0 | 24.9 | 24.9 | 25 | 0 | 0 | 0 | 0 | 0 | 0
1808 | 192 | 192 | 448 | 9 | 25 | 充电 | 充电 CC | 2023-12-05 10:18:55.900 | 完成 | 3.6967 | 3.7139 | 3.7139 | 20.9971 | 20.9972 | 0.0291 | 0 | -0.0291 | 0.0291 | 0.1081 | 0 | -0.1081 | 0.1081 | 00:00:05.000 | 00:00:05.000 | 2023-12-05 10:19:00.900 | 3.7088 | 0 | 0 | 0 | 0 | 0 | 0 | 0 | 0 | 24.9 | 24.8 | 24.9 | 0 | 0 | 0 | 0 | 0 | 0
1809 | 193 | 193 | 448 | 9 | 25 | 其它 | 静置 | 2023-12-05 10:19:01.300 | 完成 | 3.6767 | 3.6767 | 3.6609 | 0 | 0 | 0 | 0 | 0 | 0 | 0 | 0 | 0 | 0 | 00:01:15.000 | 00:01:15.000 | 2023-12-05 10:20:16.300 | 0 | 0 | 0 | 0 | 0 | 0 | 0 | 0 | 0 | 24.8 | 24.8 | 24.9 | 0 | 0 | 0 | 0 | 0 | 0
1810 | 194 | 194 | 448 | 9 | 25 | 放电 | 放电 DC | 2023-12-05 10:20:16.508 | 完成 | 3.6231 | 3.6231 | 3.6057 | -20.9785 | -20.9993 | 0 | -0.0291 | 0.0291 | -0.0291 | 0 | -0.1053 | 0.1053 | -0.1053 | 00:00:05.000 | 00:00:05.000 | 2023-12-05 10:20:21.508 | 3.6106 | 0 | 0 | 0 | 0 | 0 | 0 | 0 | 0 | 24.8 | 24.7 | 24.8 | 0 | 0 | 0 | 0 | 0 | 0
1811 | 195 | 195 | 448 | 9 | 25 | 其它 | 静置 | 2023-12-05 10:20:21.901 | 完成 | 3.6435 | 3.6584 | 3.6584 | 0 | 0 | 0 | 0 | 0 | 0 | 0 | 0 | 0 | 0 | 00:01:15.000 | 00:01:15.000 | 2023-12-05 10:21:36.901 | 0 | 0 | 0 | 0 | 0 | 0 | 0 | 0 | 0 | 24.7 | 24.7 | 24.8 | 0 | 0 | 0 | 0 | 0 | 0
1812 | 196 | 196 | 449 | 9 | 25 | 充电 | 充电 CC | 2023-12-05 10:21:37.106 | 完成 | 3.7155 | 3.7411 | 3.7411 | 31.5006 | 31.495 | 0.0437 | 0 | -0.0437 | 0.0437 | 0.1632 | 0 | -0.1632 | 0.1632 | 00:00:05.000 | 00:00:05.000 | 2023-12-05 10:21:42.106 | 3.7335 | 0 | 0 | 0 | 0 | 0 | 0 | 0 | 0 | 24.7 | 24.7 | 24.7 | 0 | 0 | 0 | 0 | 0 | 0
1813 | 197 | 197 | 449 | 9 | 25 | 其它 | 静置 | 2023-12-05 10:21:42.521 | 完成 | 3.6851 | 3.6851 | 3.6617 | 0 | 0 | 0 | 0 | 0 | 0 | 0 | 0 | 0 | 0 | 00:01:15.000 | 00:01:15.000 | 2023-12-05 10:22:57.521 | 0 | 0 | 0 | 0 | 0 | 0 | 0 | 0 | 0 | 24.7 | 24.6 | 24.8 | 0 | 0 | 0 | 0 | 0 | 0
1814 | 198 | 198 | 449 | 9 | 25 | 放电 | 放电 DC | 2023-12-05 10:22:57.696 | 完成 | 3.6047 | 3.6047 | 3.579 | -31.5135 | -31.5014 | 0 | -0.0437 | 0.0437 | -0.0437 | 0 | -0.1569 | 0.1569 | -0.1569 | 00:00:05.000 | 00:00:05.000 | 2023-12-05 10:23:02.696 | 3.5862 | 0 | 0 | 0 | 0 | 0 | 0 | 0 | 0 | 24.6 | 24.6 | 24.6 | 0 | 0 | 0 | 0 | 0 | 0
1815 | 199 | 199 | 449 | 9 | 25 | 其它 | 静置 | 2023-12-05 10:23:03.103 | 完成 | 3.6361 | 3.6582 | 3.658 | 0 | 0 | 0 | 0 | 0 | 0 | 0 | 0 | 0 | 0 | 00:01:15.000 | 00:01:15.000 | 2023-12-05 10:24:18.103 | 0 | 0 | 0 | 0 | 0 | 0 | 0 | 0 | 0 | 24.6 | 24.6 | 24.7 | 0 | 0 | 0 | 0 | 0 | 0
1816 | 200 | 200 | 450 | 9 | 25 | 充电 | 充电 CC | 2023-12-05 10:24:18.302 | 完成 | 3.7342 | 3.7679 | 3.7679 | 42.0152 | 41.9971 | 0.0583 | 0 | -0.0583 | 0.0583 | 0.2191 | 0 | -0.2191 | 0.2191 | 00:00:05.000 | 00:00:05.000 | 2023-12-05 10:24:23.302 | 3.7579 | 0 | 0 | 0 | 0 | 0 | 0 | 0 | 0 | 24.6 | 24.5 | 24.6 | 0 | 0 | 0 | 0 | 0 | 0
1817 | 201 | 201 | 450 | 9 | 25 | 其它 | 静置 | 2023-12-05 10:24:23.705 | 完成 | 3.6935 | 3.6935 | 3.6623 | 0 | 0 | 0 | 0 | 0 | 0 | 0 | 0 | 0 | 0 | 00:01:15.000 | 00:01:15.000 | 2023-12-05 10:25:38.705 | 0 | 0 | 0 | 0 | 0 | 0 | 0 | 0 | 0 | 24.6 | 24.7 | 24.7 | 0 | 0 | 0 | 0 | 0 | 0
1818 | 202 | 202 | 450 | 9 | 25 | 放电 | 放电 DC | 2023-12-05 10:25:38.899 | 完成 | 3.5866 | 3.5866 | 3.5527 | -41.9375 | -42.0015 | 0 | -0.0583 | 0.0583 | -0.0583 | 0 | -0.2079 | 0.2079 | -0.2079 | 00:00:05.000 | 00:00:05.000 | 2023-12-05 10:25:43.899 | 3.5622 | 0 | 0 | 0 | 0 | 0 | 0 | 0 | 0 | 24.6 | 24.6 | 24.6 | 0 | 0 | 0 | 0 | 0 | 0
1819 | 203 | 203 | 450 | 9 | 25 | 其它 | 静置 | 2023-12-05 10:25:44.301 | 完成 | 3.6291 | 3.6579 | 3.6577 | 0 | 0 | 0 | 0 | 0 | 0 | 0 | 0 | 0 | 0 | 00:01:15.000 | 00:01:15.000 | 2023-12-05 10:26:59.301 | 0 | 0 | 0 | 0 | 0 | 0 | 0 | 0 | 0 | 24.6 | 24.6 | 24.7 | 0 | 0 | 0 | 0 | 0 | 0
1820 | 204 | 204 | 451 | 9 | 25 | 充电 | 充电 CC | 2023-12-05 10:26:59.507 | 完成 | 3.7527 | 3.7939 | 3.7939 | 52.4892 | 52.5219 | 0.0729 | 0 | -0.0729 | 0.0729 | 0.2755 | 0 | -0.2755 | 0.2755 | 00:00:05.000 | 00:00:05.000 | 2023-12-05 10:27:04.507 | 3.7816 | 0 | 0 | 0 | 0 | 0 | 0 | 0 | 0 | 24.6 | 24.6 | 24.6 | 0 | 0 | 0 | 0 | 0 | 0
1821 | 205 | 205 | 451 | 9 | 25 | 其它 | 静置 | 2023-12-05 10:27:04.897 | 完成 | 3.7014 | 3.7014 | 3.663 | 0 | 0 | 0 | 0 | 0 | 0 | 0 | 0 | 0 | 0 | 00:01:15.000 | 00:01:15.000 | 2023-12-05 10:28:19.897 | 0 | 0 | 0 | 0 | 0 | 0 | 0 | 0 | 0 | 24.6 | 24.7 | 24.8 | 0 | 0 | 0 | 0 | 0 | 0
1822 | 206 | 206 | 451 | 9 | 25 | 放电 | 放电 DC | 2023-12-05 10:28:20.099 | 完成 | 3.5685 | 3.5685 | 3.5271 | -52.4906 | -52.4984 | 0 | -0.0729 | 0.0729 | -0.0729 | 0 | -0.2581 | 0.2581 | -0.2581 | 00:00:05.000 | 00:00:05.000 | 2023-12-05 10:28:25.099 | 3.5385 | 0 | 0 | 0 | 0 | 0 | 0 | 0 | 0 | 24.7 | 24.6 | 24.7 | 0 | 0 | 0 | 0 | 0 | 0
1823 | 207 | 207 | 451 | 9 | 25 | 其它 | 静置 | 2023-12-05 10:28:25.515 | 完成 | 3.6222 | 3.6575 | 3.6575 | 0 | 0 | 0 | 0 | 0 | 0 | 0 | 0 | 0 | 0 | 00:01:15.000 | 00:01:15.000 | 2023-12-05 10:29:40.515 | 0 | 0 | 0 | 0 | 0 | 0 | 0 | 0 | 0 | 24.7 | 24.8 | 24.8 | 0 | 0 | 0 | 0 | 0 | 0
1824 | 6 | 6 | 452 | 10 | 25 | 充电 | 充电 CC | 2023-12-05 10:29:40.700 | 完成 | 3.697 | 3.7792 | 3.7792 | 21.0042 | 20.9962 | 1.0499 | 0 | -1.0499 | 1.0499 | 3.9438 | 0 | -3.9438 | 3.9438 | 00:03:00.000 | 00:03:00.000 | 2023-12-05 10:32:40.700 | 3.7607 | 0 | 0 | 0 | 0 | 0 | 0 | 0 | 0 | 24.7 | 25.6 | 25.6 | 0 | 0 | 0 | 0 | 0 | 0
1825 | 7 | 7 | 452 | 10 | 25 | 其它 | 静置 | 2023-12-05 10:32:41.192 | 完成 | 3.7428 | 3.7428 | 3.6816 | 0 | 0 | 0 | 0 | 0 | 0 | 0 | 0 | 0 | 0 | 00:10:00.000 | 00:10:00.000 | 2023-12-05 10:42:41.192 | 0 | 0 | 0 | 0 | 0 | 0 | 0 | 0 | 0 | 25.6 | 24.7 | 25.8 | 0 | 0 | 0 | 0 | 0 | 0
1826 | 8 | 8 | 452 | 10 | 25 | 充电 | 充电 CC | 2023-12-05 10:42:41.497 | 完成 | 3.7002 | 3.7007 | 3.7007 | 10.5009 | 10.4995 | 0 | 0 | 0 | 0 | 0.0002 | 0 | -0.0002 | 0.0002 | 00:00:00.030 | 00:00:00.030 | 2023-12-05 10:42:41.527 | 0 | 0 | 0 | 0 | 0 | 0 | 0 | 0 | 0 | 24.7 | 24.7 | 24.7 | 0 | 0 | 0 | 0 | 0 | 0
1827 | 9 | 9 | 452 | 10 | 25 | 其它 | 静置 | 2023-12-05 10:42:41.900 | 完成 | 3.6828 | 3.6828 | 3.6821 | 0 | 0 | 0 | 0 | 0 | 0 | 0 | 0 | 0 | 0 | 00:00:00.450 | 00:00:00.450 | 2023-12-05 10:42:42.350 | 0 | 0 | 0 | 0 | 0 | 0 | 0 | 0 | 0 | 24.7 | 24.8 | 24.8 | 0 | 0 | 0 | 0 | 0 | 0
1828 | 10 | 10 | 452 | 10 | 25 | 放电 | 放电 DC | 2023-12-05 10:42:42.511 | 完成 | 3.6633 | 3.6633 | 3.6628 | -10.4545 | -10.4933 | 0 | 0 | 0 | 0 | 0 | -0.0002 | 0.0002 | -0.0002 | 00:00:00.030 | 00:00:00.030 | 2023-12-05 10:42:42.541 | 0 | 0 | 0 | 0 | 0 | 0 | 0 | 0 | 0 | 24.7 | 24.7 | 24.7 | 0 | 0 | 0 | 0 | 0 | 0
1829 | 11 | 11 | 452 | 10 | 25 | 其它 | 静置 | 2023-12-05 10:42:42.901 | 完成 | 3.6807 | 3.6814 | 3.6814 | 0 | 0 | 0 | 0 | 0 | 0 | 0 | 0 | 0 | 0 | 00:00:00.450 | 00:00:00.450 | 2023-12-05 10:42:43.351 | 0 | 0 | 0 | 0 | 0 | 0 | 0 | 0 | 0 | 24.7 | 24.8 | 24.8 | 0 | 0 | 0 | 0 | 0 | 0
1830 | 12 | 12 | 453 | 10 | 25 | 充电 | 充电 CC | 2023-12-05 10:42:43.500 | 完成 | 3.7188 | 3.7195 | 3.7195 | 20.993 | 20.9944 | 0.0001 | 0 | -0.0001 | 0.0001 | 0.0005 | 0 | -0.0005 | 0.0005 | 00:00:00.030 | 00:00:00.030 | 2023-12-05 10:42:43.530 | 3.7191 | 0 | 0 | 0 | 0 | 0 | 0 | 0 | 0 | 24.7 | 24.7 | 24.7 | 0 | 0 | 0 | 0 | 0 | 0
1831 | 13 | 13 | 453 | 10 | 25 | 其它 | 静置 | 2023-12-05 10:42:43.906 | 完成 | 3.684 | 3.684 | 3.6826 | 0 | 0 | 0 | 0 | 0 | 0 | 0 | 0 | 0 | 0 | 00:00:00.450 | 00:00:00.450 | 2023-12-05 10:42:44.356 | 0 | 0 | 0 | 0 | 0 | 0 | 0 | 0 | 0 | 24.7 | 24.8 | 24.8 | 0 | 0 | 0 | 0 | 0 | 0
1832 | 14 | 14 | 453 | 10 | 25 | 放电 | 放电 DC | 2023-12-05 10:42:44.496 | 完成 | 3.6451 | 3.6451 | 3.6442 | -21.0051 | -21.0023 | 0 | -0.0001 | 0.0001 | -0.0001 | 0 | -0.0005 | 0.0005 | -0.0005 | 00:00:00.030 | 00:00:00.030 | 2023-12-05 10:42:44.526 | 3.6447 | 0 | 0 | 0 | 0 | 0 | 0 | 0 | 0 | 24.7 | 24.7 | 24.7 | 0 | 0 | 0 | 0 | 0 | 0
1833 | 15 | 15 | 453 | 10 | 25 | 其它 | 静置 | 2023-12-05 10:42:44.903 | 完成 | 3.6798 | 3.6812 | 3.681 | 0 | 0 | 0 | 0 | 0 | 0 | 0 | 0 | 0 | 0 | 00:00:00.450 | 00:00:00.450 | 2023-12-05 10:42:45.353 | 0 | 0 | 0 | 0 | 0 | 0 | 0 | 0 | 0 | 24.7 | 24.8 | 24.8 | 0 | 0 | 0 | 0 | 0 | 0
1834 | 16 | 16 | 454 | 10 | 25 | 充电 | 充电 CC | 2023-12-05 10:42:45.501 | 完成 | 3.7374 | 3.7385 | 3.7385 | 31.5151 | 31.5011 | 0.0002 | 0 | -0.0002 | 0.0002 | 0.0009 | 0 | -0.0009 | 0.0009 | 00:00:00.030 | 00:00:00.030 | 2023-12-05 10:42:45.531 | 3.7379 | 0 | 0 | 0 | 0 | 0 | 0 | 0 | 0 | 24.7 | 24.7 | 24.7 | 0 | 0 | 0 | 0 | 0 | 0
1835 | 17 | 17 | 454 | 10 | 25 | 其它 | 静置 | 2023-12-05 10:42:45.904 | 完成 | 3.6851 | 3.6851 | 3.683 | 0 | 0 | 0 | 0 | 0 | 0 | 0 | 0 | 0 | 0 | 00:00:00.450 | 00:00:00.450 | 2023-12-05 10:42:46.354 | 0 | 0 | 0 | 0 | 0 | 0 | 0 | 0 | 0 | 24.7 | 24.7 | 24.8 | 0 | 0 | 0 | 0 | 0 | 0
1836 | 18 | 18 | 454 | 10 | 25 | 放电 | 放电 DC | 2023-12-05 10:42:46.504 | 完成 | 3.6266 | 3.6266 | 3.6254 | -31.5245 | -31.503 | 0 | -0.0002 | 0.0002 | -0.0002 | 0 | -0.0009 | 0.0009 | -0.0009 | 00:00:00.030 | 00:00:00.030 | 2023-12-05 10:42:46.534 | 3.6263 | 0 | 0 | 0 | 0 | 0 | 0 | 0 | 0 | 24.7 | 24.7 | 24.7 | 0 | 0 | 0 | 0 | 0 | 0
1837 | 19 | 19 | 454 | 10 | 25 | 其它 | 静置 | 2023-12-05 10:42:46.903 | 完成 | 3.6789 | 3.6809 | 3.6809 | 0 | 0 | 0 | 0 | 0 | 0 | 0 | 0 | 0 | 0 | 00:00:00.450 | 00:00:00.450 | 2023-12-05 10:42:47.353 | 0 | 0 | 0 | 0 | 0 | 0 | 0 | 0 | 0 | 24.7 | 24.7 | 24.8 | 0 | 0 | 0 | 0 | 0 | 0
1838 | 20 | 20 | 455 | 10 | 25 | 充电 | 充电 CC | 2023-12-05 10:42:47.515 | 完成 | 3.7558 | 3.7574 | 3.7574 | 42.0349 | 42.0145 | 0.0002 | 0 | -0.0002 | 0.0002 | 0.0013 | 0 | -0.0013 | 0.0013 | 00:00:00.030 | 00:00:00.030 | 2023-12-05 10:42:47.545 | 3.7558 | 0 | 0 | 0 | 0 | 0 | 0 | 0 | 0 | 24.7 | 24.7 | 24.7 | 0 | 0 | 0 | 0 | 0 | 0
1839 | 21 | 21 | 455 | 10 | 25 | 其它 | 静置 | 2023-12-05 10:42:47.912 | 完成 | 3.6863 | 3.6863 | 3.6835 | 0 | 0 | 0 | 0 | 0 | 0 | 0 | 0 | 0 | 0 | 00:00:00.450 | 00:00:00.450 | 2023-12-05 10:42:48.362 | 0 | 0 | 0 | 0 | 0 | 0 | 0 | 0 | 0 | 24.7 | 24.8 | 24.8 | 0 | 0 | 0 | 0 | 0 | 0
1840 | 22 | 22 | 455 | 10 | 25 | 放电 | 放电 DC | 2023-12-05 10:42:48.503 | 完成 | 3.6082 | 3.6082 | 3.6068 | -42.0233 | -42.0005 | 0 | -0.0002 | 0.0002 | -0.0002 | 0 | -0.0011 | 0.0011 | -0.0011 | 00:00:00.030 | 00:00:00.030 | 2023-12-05 10:42:48.533 | 3.6082 | 0 | 0 | 0 | 0 | 0 | 0 | 0 | 0 | 24.7 | 24.7 | 24.7 | 0 | 0 | 0 | 0 | 0 | 0
1841 | 23 | 23 | 455 | 10 | 25 | 其它 | 静置 | 2023-12-05 10:42:48.901 | 完成 | 3.6777 | 3.6805 | 3.6805 | 0 | 0 | 0 | 0 | 0 | 0 | 0 | 0 | 0 | 0 | 00:00:00.450 | 00:00:00.450 | 2023-12-05 10:42:49.351 | 0 | 0 | 0 | 0 | 0 | 0 | 0 | 0 | 0 | 24.7 | 24.7 | 24.8 | 0 | 0 | 0 | 0 | 0 | 0
1842 | 24 | 24 | 456 | 10 | 25 | 充电 | 充电 CC | 2023-12-05 10:42:49.503 | 完成 | 3.7741 | 3.776 | 3.776 | 52.5182 | 52.5004 | 0.0004 | 0 | -0.0004 | 0.0004 | 0.0016 | 0 | -0.0016 | 0.0016 | 00:00:00.030 | 00:00:00.030 | 2023-12-05 10:42:49.533 | 3.7748 | 0 | 0 | 0 | 0 | 0 | 0 | 0 | 0 | 24.7 | 24.7 | 24.7 | 0 | 0 | 0 | 0 | 0 | 0
1843 | 25 | 25 | 456 | 10 | 25 | 其它 | 静置 | 2023-12-05 10:42:49.900 | 完成 | 3.6877 | 3.6877 | 3.684 | 0 | 0 | 0 | 0 | 0 | 0 | 0 | 0 | 0 | 0 | 00:00:00.450 | 00:00:00.450 | 2023-12-05 10:42:50.350 | 0 | 0 | 0 | 0 | 0 | 0 | 0 | 0 | 0 | 24.8 | 24.7 | 24.8 | 0 | 0 | 0 | 0 | 0 | 0
1844 | 26 | 26 | 456 | 10 | 25 | 放电 | 放电 DC | 2023-12-05 10:42:50.501 | 完成 | 3.5901 | 3.5901 | 3.5882 | -52.5203 | -52.5231 | 0 | -0.0004 | 0.0004 | -0.0004 | 0 | -0.0015 | 0.0015 | -0.0015 | 00:00:00.030 | 00:00:00.030 | 2023-12-05 10:42:50.531 | 3.5894 | 0 | 0 | 0 | 0 | 0 | 0 | 0 | 0 | 24.7 | 24.7 | 24.7 | 0 | 0 | 0 | 0 | 0 | 0
1845 | 27 | 27 | 456 | 10 | 25 | 其它 | 静置 | 2023-12-05 10:42:50.907 | 完成 | 3.6767 | 3.68 | 3.68 | 0 | 0 | 0 | 0 | 0 | 0 | 0 | 0 | 0 | 0 | 00:00:00.450 | 00:00:00.450 | 2023-12-05 10:42:51.357 | 0 | 0 | 0 | 0 | 0 | 0 | 0 | 0 | 0 | 24.7 | 24.7 | 24.8 | 0 | 0 | 0 | 0 | 0 | 0
1846 | 28 | 28 | 457 | 10 | 25 | 充电 | 充电 CC | 2023-12-05 10:42:51.497 | 完成 | 3.6993 | 3.6998 | 3.6998 | 10.5012 | 10.5001 | 0.0001 | 0 | -0.0001 | 0.0001 | 0.0005 | 0 | -0.0005 | 0.0005 | 00:00:00.050 | 00:00:00.050 | 2023-12-05 10:42:51.547 | 3.6997 | 0 | 0 | 0 | 0 | 0 | 0 | 0 | 0 | 24.7 | 24.7 | 24.7 | 0 | 0 | 0 | 0 | 0 | 0
1847 | 29 | 29 | 457 | 10 | 25 | 其它 | 静置 | 2023-12-05 10:42:51.903 | 完成 | 3.6821 | 3.6821 | 3.6814 | 0 | 0 | 0 | 0 | 0 | 0 | 0 | 0 | 0 | 0 | 00:00:00.750 | 00:00:00.750 | 2023-12-05 10:42:52.653 | 0 | 0 | 0 | 0 | 0 | 0 | 0 | 0 | 0 | 24.7 | 24.7 | 24.8 | 0 | 0 | 0 | 0 | 0 | 0
1848 | 30 | 30 | 457 | 10 | 25 | 放电 | 放电 DC | 2023-12-05 10:42:52.800 | 完成 | 3.6628 | 3.6628 | 3.6623 | -10.4885 | -10.5006 | 0 | -0.0001 | 0.0001 | -0.0001 | 0 | -0.0005 | 0.0005 | -0.0005 | 00:00:00.050 | 00:00:00.050 | 2023-12-05 10:42:52.850 | 3.6624 | 0 | 0 | 0 | 0 | 0 | 0 | 0 | 0 | 24.7 | 24.7 | 24.7 | 0 | 0 | 0 | 0 | 0 | 0
1849 | 31 | 31 | 457 | 10 | 25 | 其它 | 静置 | 2023-12-05 10:42:53.204 | 完成 | 3.6802 | 3.6812 | 3.681 | 0 | 0 | 0 | 0 | 0 | 0 | 0 | 0 | 0 | 0 | 00:00:00.750 | 00:00:00.750 | 2023-12-05 10:42:53.954 | 0 | 0 | 0 | 0 | 0 | 0 | 0 | 0 | 0 | 24.7 | 24.8 | 24.8 | 0 | 0 | 0 | 0 | 0 | 0
1850 | 32 | 32 | 458 | 10 | 25 | 充电 | 充电 CC | 2023-12-05 10:42:54.099 | 完成 | 3.7186 | 3.7197 | 3.7197 | 21.0179 | 21.0016 | 0.0002 | 0 | -0.0002 | 0.0002 | 0.001 | 0 | -0.001 | 0.001 | 00:00:00.050 | 00:00:00.050 | 2023-12-05 10:42:54.149 | 3.719 | 0 | 0 | 0 | 0 | 0 | 0 | 0 | 0 | 24.7 | 24.7 | 24.7 | 0 | 0 | 0 | 0 | 0 | 0
1851 | 33 | 33 | 458 | 10 | 25 | 其它 | 静置 | 2023-12-05 10:42:54.513 | 完成 | 3.6837 | 3.6837 | 3.6821 | 0 | 0 | 0 | 0 | 0 | 0 | 0 | 0 | 0 | 0 | 00:00:00.750 | 00:00:00.750 | 2023-12-05 10:42:55.263 | 0 | 0 | 0 | 0 | 0 | 0 | 0 | 0 | 0 | 24.7 | 24.7 | 24.8 | 0 | 0 | 0 | 0 | 0 | 0
1852 | 34 | 34 | 458 | 10 | 25 | 放电 | 放电 DC | 2023-12-05 10:42:55.397 | 完成 | 3.6447 | 3.6447 | 3.6435 | -21.0212 | -20.9829 | 0 | -0.0002 | 0.0002 | -0.0002 | 0 | -0.001 | 0.001 | -0.001 | 00:00:00.050 | 00:00:00.050 | 2023-12-05 10:42:55.447 | 3.6443 | 0 | 0 | 0 | 0 | 0 | 0 | 0 | 0 | 24.7 | 24.7 | 24.7 | 0 | 0 | 0 | 0 | 0 | 0
1853 | 35 | 35 | 458 | 10 | 25 | 其它 | 静置 | 2023-12-05 10:42:55.811 | 完成 | 3.6793 | 3.6809 | 3.6809 | 0 | 0 | 0 | 0 | 0 | 0 | 0 | 0 | 0 | 0 | 00:00:00.750 | 00:00:00.750 | 2023-12-05 10:42:56.561 | 0 | 0 | 0 | 0 | 0 | 0 | 0 | 0 | 0 | 24.7 | 24.8 | 24.8 | 0 | 0 | 0 | 0 | 0 | 0
1854 | 36 | 36 | 459 | 10 | 25 | 充电 | 充电 CC | 2023-12-05 10:42:56.699 | 完成 | 3.7372 | 3.7388 | 3.7388 | 31.5326 | 31.5072 | 0.0004 | 0 | -0.0004 | 0.0004 | 0.0016 | 0 | -0.0016 | 0.0016 | 00:00:00.050 | 00:00:00.050 | 2023-12-05 10:42:56.749 | 3.7381 | 0 | 0 | 0 | 0 | 0 | 0 | 0 | 0 | 24.7 | 24.7 | 24.7 | 0 | 0 | 0 | 0 | 0 | 0
1855 | 37 | 37 | 459 | 10 | 25 | 其它 | 静置 | 2023-12-05 10:42:57.195 | 完成 | 3.6861 | 3.6861 | 3.6831 | 0 | 0 | 0 | 0 | 0 | 0 | 0 | 0 | 0 | 0 | 00:00:00.750 | 00:00:00.750 | 2023-12-05 10:42:57.945 | 0 | 0 | 0 | 0 | 0 | 0 | 0 | 0 | 0 | 24.7 | 24.7 | 24.8 | 0 | 0 | 0 | 0 | 0 | 0
1856 | 38 | 38 | 459 | 10 | 25 | 放电 | 放电 DC | 2023-12-05 10:42:58.093 | 完成 | 3.6268 | 3.6268 | 3.6252 | -31.6035 | -31.4706 | 0 | -0.0004 | 0.0004 | -0.0004 | 0 | -0.0015 | 0.0015 | -0.0015 | 00:00:00.050 | 00:00:00.050 | 2023-12-05 10:42:58.143 | 3.6261 | 0 | 0 | 0 | 0 | 0 | 0 | 0 | 0 | 24.7 | 24.7 | 24.7 | 0 | 0 | 0 | 0 | 0 | 0
1857 | 39 | 39 | 459 | 10 | 25 | 其它 | 静置 | 2023-12-05 10:42:58.509 | 完成 | 3.6789 | 3.6812 | 3.6812 | 0 | 0 | 0 | 0 | 0 | 0 | 0 | 0 | 0 | 0 | 00:00:00.750 | 00:00:00.750 | 2023-12-05 10:42:59.259 | 0 | 0 | 0 | 0 | 0 | 0 | 0 | 0 | 0 | 24.7 | 24.8 | 24.8 | 0 | 0 | 0 | 0 | 0 | 0
1858 | 40 | 40 | 460 | 10 | 25 | 充电 | 充电 CC | 2023-12-05 10:42:59.404 | 完成 | 3.7558 | 3.7581 | 3.7581 | 41.9865 | 41.9696 | 0.0005 | 0 | -0.0005 | 0.0005 | 0.0021 | 0 | -0.0021 | 0.0021 | 00:00:00.050 | 00:00:00.050 | 2023-12-05 10:42:59.454 | 3.7565 | 0 | 0 | 0 | 0 | 0 | 0 | 0 | 0 | 24.7 | 24.7 | 24.7 | 0 | 0 | 0 | 0 | 0 | 0
1859 | 41 | 41 | 460 | 10 | 25 | 其它 | 静置 | 2023-12-05 10:42:59.805 | 完成 | 3.6868 | 3.6868 | 3.6833 | 0 | 0 | 0 | 0 | 0 | 0 | 0 | 0 | 0 | 0 | 00:00:00.750 | 00:00:00.750 | 2023-12-05 10:43:00.555 | 0 | 0 | 0 | 0 | 0 | 0 | 0 | 0 | 0 | 24.7 | 24.8 | 24.8 | 0 | 0 | 0 | 0 | 0 | 0
1860 | 42 | 42 | 460 | 10 | 25 | 放电 | 放电 DC | 2023-12-05 10:43:00.699 | 完成 | 3.6085 | 3.6085 | 3.6059 | -41.9401 | -42.0349 | 0 | -0.0005 | 0.0005 | -0.0005 | 0 | -0.0021 | 0.0021 | -0.0021 | 00:00:00.050 | 00:00:00.050 | 2023-12-05 10:43:00.749 | 3.608 | 0 | 0 | 0 | 0 | 0 | 0 | 0 | 0 | 24.7 | 24.7 | 24.7 | 0 | 0 | 0 | 0 | 0 | 0
1861 | 43 | 43 | 460 | 10 | 25 | 其它 | 静置 | 2023-12-05 10:43:01.108 | 完成 | 3.6775 | 3.6807 | 3.6805 | 0 | 0 | 0 | 0 | 0 | 0 | 0 | 0 | 0 | 0 | 00:00:00.750 | 00:00:00.750 | 2023-12-05 10:43:01.858 | 0 | 0 | 0 | 0 | 0 | 0 | 0 | 0 | 0 | 24.7 | 24.7 | 24.8 | 0 | 0 | 0 | 0 | 0 | 0
1862 | 44 | 44 | 461 | 10 | 25 | 充电 | 充电 CC | 2023-12-05 10:43:02.001 | 完成 | 3.7741 | 3.7769 | 3.7769 | 52.4827 | 52.4978 | 0.0007 | 0 | -0.0007 | 0.0007 | 0.0027 | 0 | -0.0027 | 0.0027 | 00:00:00.050 | 00:00:00.050 | 2023-12-05 10:43:02.051 | 3.7755 | 0 | 0 | 0 | 0 | 0 | 0 | 0 | 0 | 24.7 | 24.7 | 24.7 | 0 | 0 | 0 | 0 | 0 | 0
1863 | 45 | 45 | 461 | 10 | 25 | 其它 | 静置 | 2023-12-05 10:43:02.405 | 完成 | 3.6875 | 3.6875 | 3.6835 | 0 | 0 | 0 | 0 | 0 | 0 | 0 | 0 | 0 | 0 | 00:00:00.750 | 00:00:00.750 | 2023-12-05 10:43:03.155 | 0 | 0 | 0 | 0 | 0 | 0 | 0 | 0 | 0 | 24.7 | 24.7 | 24.8 | 0 | 0 | 0 | 0 | 0 | 0
1864 | 46 | 46 | 461 | 10 | 25 | 放电 | 放电 DC | 2023-12-05 10:43:03.305 | 完成 | 3.5897 | 3.5897 | 3.5868 | -52.4832 | -52.5139 | 0 | -0.0007 | 0.0007 | -0.0007 | 0 | -0.0026 | 0.0026 | -0.0026 | 00:00:00.050 | 00:00:00.050 | 2023-12-05 10:43:03.355 | 3.5883 | 0 | 0 | 0 | 0 | 0 | 0 | 0 | 0 | 24.7 | 24.7 | 24.7 | 0 | 0 | 0 | 0 | 0 | 0
1865 | 47 | 47 | 461 | 10 | 25 | 其它 | 静置 | 2023-12-05 10:43:03.705 | 完成 | 3.6768 | 3.6805 | 3.6805 | 0 | 0 | 0 | 0 | 0 | 0 | 0 | 0 | 0 | 0 | 00:00:00.750 | 00:00:00.750 | 2023-12-05 10:43:04.455 | 0 | 0 | 0 | 0 | 0 | 0 | 0 | 0 | 0 | 24.7 | 24.8 | 24.8 | 0 | 0 | 0 | 0 | 0 | 0
1866 | 48 | 48 | 462 | 10 | 25 | 充电 | 充电 CC | 2023-12-05 10:43:04.603 | 完成 | 3.6995 | 3.7004 | 3.7004 | 10.4947 | 10.4995 | 0.0002 | 0 | -0.0002 | 0.0002 | 0.0007 | 0 | -0.0007 | 0.0007 | 00:00:00.070 | 00:00:00.070 | 2023-12-05 10:43:04.673 | 3.7 | 0 | 0 | 0 | 0 | 0 | 0 | 0 | 0 | 24.7 | 24.7 | 24.7 | 0 | 0 | 0 | 0 | 0 | 0
1867 | 49 | 49 | 462 | 10 | 25 | 其它 | 静置 | 2023-12-05 10:43:05.101 | 完成 | 3.6826 | 3.6826 | 3.6819 | 0 | 0 | 0 | 0 | 0 | 0 | 0 | 0 | 0 | 0 | 00:00:01.050 | 00:00:01.050 | 2023-12-05 10:43:06.151 | 0 | 0 | 0 | 0 | 0 | 0 | 0 | 0 | 0 | 24.7 | 24.8 | 24.8 | 0 | 0 | 0 | 0 | 0 | 0
1868 | 50 | 50 | 462 | 10 | 25 | 放电 | 放电 DC | 2023-12-05 10:43:06.305 | 完成 | 3.6631 | 3.6631 | 3.6624 | -10.493 | -10.5009 | 0 | -0.0002 | 0.0002 | -0.0002 | 0 | -0.0007 | 0.0007 | -0.0007 | 00:00:00.070 | 00:00:00.070 | 2023-12-05 10:43:06.375 | 3.6626 | 0 | 0 | 0 | 0 | 0 | 0 | 0 | 0 | 24.7 | 24.7 | 24.7 | 0 | 0 | 0 | 0 | 0 | 0
1869 | 51 | 51 | 462 | 10 | 25 | 其它 | 静置 | 2023-12-05 10:43:06.794 | 完成 | 3.68 | 3.6812 | 3.6812 | 0 | 0 | 0 | 0 | 0 | 0 | 0 | 0 | 0 | 0 | 00:00:01.050 | 00:00:01.050 | 2023-12-05 10:43:07.844 | 0 | 0 | 0 | 0 | 0 | 0 | 0 | 0 | 0 | 24.7 | 24.8 | 24.8 | 0 | 0 | 0 | 0 | 0 | 0
1870 | 52 | 52 | 463 | 10 | 25 | 充电 | 充电 CC | 2023-12-05 10:43:08.000 | 完成 | 3.7186 | 3.72 | 3.72 | 21.0105 | 20.9986 | 0.0004 | 0 | -0.0004 | 0.0004 | 0.0015 | 0 | -0.0015 | 0.0015 | 00:00:00.070 | 00:00:00.070 | 2023-12-05 10:43:08.070 | 3.7193 | 0 | 0 | 0 | 0 | 0 | 0 | 0 | 0 | 24.7 | 24.7 | 24.7 | 0 | 0 | 0 | 0 | 0 | 0
1871 | 53 | 53 | 463 | 10 | 25 | 其它 | 静置 | 2023-12-05 10:43:08.507 | 完成 | 3.6847 | 3.6847 | 3.6826 | 0 | 0 | 0 | 0 | 0 | 0 | 0 | 0 | 0 | 0 | 00:00:01.050 | 00:00:01.050 | 2023-12-05 10:43:09.557 | 0 | 0 | 0 | 0 | 0 | 0 | 0 | 0 | 0 | 24.7 | 24.7 | 24.8 | 0 | 0 | 0 | 0 | 0 | 0
1872 | 54 | 54 | 463 | 10 | 25 | 放电 | 放电 DC | 2023-12-05 10:43:09.704 | 完成 | 3.6451 | 3.6451 | 3.6436 | -21.0242 | -20.999 | 0 | -0.0004 | 0.0004 | -0.0004 | 0 | -0.0014 | 0.0014 | -0.0014 | 00:00:00.070 | 00:00:00.070 | 2023-12-05 10:43:09.774 | 3.6443 | 0 | 0 | 0 | 0 | 0 | 0 | 0 | 0 | 24.7 | 24.7 | 24.7 | 0 | 0 | 0 | 0 | 0 | 0
1873 | 55 | 55 | 463 | 10 | 25 | 其它 | 静置 | 2023-12-05 10:43:10.200 | 完成 | 3.6789 | 3.6809 | 3.6809 | 0 | 0 | 0 | 0 | 0 | 0 | 0 | 0 | 0 | 0 | 00:00:01.050 | 00:00:01.050 | 2023-12-05 10:43:11.250 | 0 | 0 | 0 | 0 | 0 | 0 | 0 | 0 | 0 | 24.7 | 24.7 | 24.8 | 0 | 0 | 0 | 0 | 0 | 0
1874 | 56 | 56 | 464 | 10 | 25 | 充电 | 充电 CC | 2023-12-05 10:43:11.399 | 完成 | 3.7372 | 3.7393 | 3.7393 | 31.5205 | 31.4946 | 0.0005 | 0 | -0.0005 | 0.0005 | 0.0022 | 0 | -0.0022 | 0.0022 | 00:00:00.070 | 00:00:00.070 | 2023-12-05 10:43:11.469 | 3.7381 | 0 | 0 | 0 | 0 | 0 | 0 | 0 | 0 | 24.7 | 24.7 | 24.7 | 0 | 0 | 0 | 0 | 0 | 0
1875 | 57 | 57 | 464 | 10 | 25 | 其它 | 静置 | 2023-12-05 10:43:11.899 | 完成 | 3.6863 | 3.6863 | 3.683 | 0 | 0 | 0 | 0 | 0 | 0 | 0 | 0 | 0 | 0 | 00:00:01.050 | 00:00:01.050 | 2023-12-05 10:43:12.949 | 0 | 0 | 0 | 0 | 0 | 0 | 0 | 0 | 0 | 24.7 | 24.7 | 24.8 | 0 | 0 | 0 | 0 | 0 | 0
1876 | 58 | 58 | 464 | 10 | 25 | 放电 | 放电 DC | 2023-12-05 10:43:13.102 | 完成 | 3.6268 | 3.6268 | 3.6247 | -31.4916 | -31.4633 | 0 | -0.0005 | 0.0005 | -0.0005 | 0 | -0.0022 | 0.0022 | -0.0022 | 00:00:00.070 | 00:00:00.070 | 2023-12-05 10:43:13.172 | 3.6261 | 0 | 0 | 0 | 0 | 0 | 0 | 0 | 0 | 24.7 | 24.7 | 24.7 | 0 | 0 | 0 | 0 | 0 | 0
1877 | 59 | 59 | 464 | 10 | 25 | 其它 | 静置 | 2023-12-05 10:43:13.601 | 完成 | 3.6777 | 3.6807 | 3.6807 | 0 | 0 | 0 | 0 | 0 | 0 | 0 | 0 | 0 | 0 | 00:00:01.050 | 00:00:01.050 | 2023-12-05 10:43:14.651 | 0 | 0 | 0 | 0 | 0 | 0 | 0 | 0 | 0 | 24.7 | 24.8 | 24.8 | 0 | 0 | 0 | 0 | 0 | 0
1878 | 60 | 60 | 465 | 10 | 25 | 充电 | 充电 CC | 2023-12-05 10:43:14.801 | 完成 | 3.7555 | 3.7583 | 3.7583 | 41.9807 | 41.9916 | 0.0008 | 0 | -0.0008 | 0.0008 | 0.003 | 0 | -0.003 | 0.003 | 00:00:00.070 | 00:00:00.070 | 2023-12-05 10:43:14.871 | 3.7571 | 0 | 0 | 0 | 0 | 0 | 0 | 0 | 0 | 24.7 | 24.7 | 24.7 | 0 | 0 | 0 | 0 | 0 | 0
1879 | 61 | 61 | 465 | 10 | 25 | 其它 | 静置 | 2023-12-05 10:43:15.297 | 完成 | 3.6881 | 3.6881 | 3.6837 | 0 | 0 | 0 | 0 | 0 | 0 | 0 | 0 | 0 | 0 | 00:00:01.050 | 00:00:01.050 | 2023-12-05 10:43:16.347 | 0 | 0 | 0 | 0 | 0 | 0 | 0 | 0 | 0 | 24.7 | 24.8 | 24.8 | 0 | 0 | 0 | 0 | 0 | 0
1880 | 62 | 62 | 465 | 10 | 25 | 放电 | 放电 DC | 2023-12-05 10:43:16.511 | 完成 | 3.6087 | 3.6087 | 3.6057 | -41.8708 | -41.9924 | 0 | -0.0008 | 0.0008 | -0.0008 | 0 | -0.0028 | 0.0028 | -0.0028 | 00:00:00.070 | 00:00:00.070 | 2023-12-05 10:43:16.581 | 3.6071 | 0 | 0 | 0 | 0 | 0 | 0 | 0 | 0 | 24.7 | 24.7 | 24.7 | 0 | 0 | 0 | 0 | 0 | 0
1881 | 63 | 63 | 465 | 10 | 25 | 其它 | 静置 | 2023-12-05 10:43:17.001 | 完成 | 3.6767 | 3.6805 | 3.6805 | 0 | 0 | 0 | 0 | 0 | 0 | 0 | 0 | 0 | 0 | 00:00:01.050 | 00:00:01.050 | 2023-12-05 10:43:18.051 | 0 | 0 | 0 | 0 | 0 | 0 | 0 | 0 | 0 | 24.7 | 24.8 | 24.8 | 0 | 0 | 0 | 0 | 0 | 0
1882 | 64 | 64 | 466 | 10 | 25 | 充电 | 充电 CC | 2023-12-05 10:43:18.207 | 完成 | 3.7741 | 3.7776 | 3.7776 | 52.4887 | 52.4663 | 0.001 | 0 | -0.001 | 0.001 | 0.0038 | 0 | -0.0038 | 0.0038 | 00:00:00.070 | 00:00:00.070 | 2023-12-05 10:43:18.277 | 3.7764 | 0 | 0 | 0 | 0 | 0 | 0 | 0 | 0 | 24.7 | 24.7 | 24.7 | 0 | 0 | 0 | 0 | 0 | 0
1883 | 65 | 65 | 466 | 10 | 25 | 其它 | 静置 | 2023-12-05 10:43:18.702 | 完成 | 3.6895 | 3.6895 | 3.6842 | 0 | 0 | 0 | 0 | 0 | 0 | 0 | 0 | 0 | 0 | 00:00:01.050 | 00:00:01.050 | 2023-12-05 10:43:19.752 | 0 | 0 | 0 | 0 | 0 | 0 | 0 | 0 | 0 | 24.7 | 24.7 | 24.8 | 0 | 0 | 0 | 0 | 0 | 0
1884 | 66 | 66 | 466 | 10 | 25 | 放电 | 放电 DC | 2023-12-05 10:43:19.899 | 完成 | 3.5905 | 3.5905 | 3.5868 | -52.4874 | -52.5111 | 0 | -0.001 | 0.001 | -0.001 | 0 | -0.0036 | 0.0036 | -0.0036 | 00:00:00.070 | 00:00:00.070 | 2023-12-05 10:43:19.969 | 3.588 | 0 | 0 | 0 | 0 | 0 | 0 | 0 | 0 | 24.7 | 24.7 | 24.7 | 0 | 0 | 0 | 0 | 0 | 0
1885 | 67 | 67 | 466 | 10 | 25 | 其它 | 静置 | 2023-12-05 10:43:20.399 | 完成 | 3.6752 | 3.6802 | 3.6802 | 0 | 0 | 0 | 0 | 0 | 0 | 0 | 0 | 0 | 0 | 00:00:01.050 | 00:00:01.050 | 2023-12-05 10:43:21.449 | 0 | 0 | 0 | 0 | 0 | 0 | 0 | 0 | 0 | 24.7 | 24.7 | 24.8 | 0 | 0 | 0 | 0 | 0 | 0
1886 | 68 | 68 | 467 | 10 | 25 | 充电 | 充电 CC | 2023-12-05 10:43:21.594 | 完成 | 3.6993 | 3.7002 | 3.7002 | 10.4946 | 10.4968 | 0.0002 | 0 | -0.0002 | 0.0002 | 0.001 | 0 | -0.001 | 0.001 | 00:00:00.100 | 00:00:00.100 | 2023-12-05 10:43:21.694 | 3.6997 | 0 | 0 | 0 | 0 | 0 | 0 | 0 | 0 | 24.7 | 24.7 | 24.7 | 0 | 0 | 0 | 0 | 0 | 0
1887 | 69 | 69 | 467 | 10 | 25 | 其它 | 静置 | 2023-12-05 10:43:22.095 | 完成 | 3.6824 | 3.6824 | 3.6816 | 0 | 0 | 0 | 0 | 0 | 0 | 0 | 0 | 0 | 0 | 00:00:01.500 | 00:00:01.500 | 2023-12-05 10:43:23.595 | 0 | 0 | 0 | 0 | 0 | 0 | 0 | 0 | 0 | 24.7 | 24.8 | 24.8 | 0 | 0 | 0 | 0 | 0 | 0
1888 | 70 | 70 | 467 | 10 | 25 | 放电 | 放电 DC | 2023-12-05 10:43:23.798 | 完成 | 3.6631 | 3.6631 | 3.6621 | -10.4671 | -10.4993 | 0 | -0.0002 | 0.0002 | -0.0002 | 0 | -0.001 | 0.001 | -0.001 | 00:00:00.100 | 00:00:00.100 | 2023-12-05 10:43:23.898 | 3.6626 | 0 | 0 | 0 | 0 | 0 | 0 | 0 | 0 | 24.7 | 24.7 | 24.7 | 0 | 0 | 0 | 0 | 0 | 0
1889 | 71 | 71 | 467 | 10 | 25 | 其它 | 静置 | 2023-12-05 10:43:24.299 | 完成 | 3.6798 | 3.6812 | 3.6812 | 0 | 0 | 0 | 0 | 0 | 0 | 0 | 0 | 0 | 0 | 00:00:01.500 | 00:00:01.500 | 2023-12-05 10:43:25.799 | 0 | 0 | 0 | 0 | 0 | 0 | 0 | 0 | 0 | 24.7 | 24.8 | 24.8 | 0 | 0 | 0 | 0 | 0 | 0
1890 | 72 | 72 | 468 | 10 | 25 | 充电 | 充电 CC | 2023-12-05 10:43:26.001 | 完成 | 3.7186 | 3.7204 | 3.7204 | 21.01 | 20.9983 | 0.0005 | 0 | -0.0005 | 0.0005 | 0.0021 | 0 | -0.0021 | 0.0021 | 00:00:00.100 | 00:00:00.100 | 2023-12-05 10:43:26.101 | 3.7193 | 0 | 0 | 0 | 0 | 0 | 0 | 0 | 0 | 24.7 | 24.7 | 24.7 | 0 | 0 | 0 | 0 | 0 | 0
1891 | 73 | 73 | 468 | 10 | 25 | 其它 | 静置 | 2023-12-05 10:43:26.507 | 完成 | 3.6847 | 3.6847 | 3.6823 | 0 | 0 | 0 | 0 | 0 | 0 | 0 | 0 | 0 | 0 | 00:00:01.500 | 00:00:01.500 | 2023-12-05 10:43:28.007 | 0 | 0 | 0 | 0 | 0 | 0 | 0 | 0 | 0 | 24.8 | 24.7 | 24.8 | 0 | 0 | 0 | 0 | 0 | 0
1892 | 74 | 74 | 468 | 10 | 25 | 放电 | 放电 DC | 2023-12-05 10:43:28.201 | 完成 | 3.6449 | 3.6449 | 3.6431 | -21.0265 | -20.9974 | 0 | -0.0005 | 0.0005 | -0.0005 | 0 | -0.0021 | 0.0021 | -0.0021 | 00:00:00.100 | 00:00:00.100 | 2023-12-05 10:43:28.301 | 3.6442 | 0 | 0 | 0 | 0 | 0 | 0 | 0 | 0 | 24.7 | 24.7 | 24.7 | 0 | 0 | 0 | 0 | 0 | 0
1893 | 75 | 75 | 468 | 10 | 25 | 其它 | 静置 | 2023-12-05 10:43:28.706 | 完成 | 3.6788 | 3.681 | 3.681 | 0 | 0 | 0 | 0 | 0 | 0 | 0 | 0 | 0 | 0 | 00:00:01.500 | 00:00:01.500 | 2023-12-05 10:43:30.206 | 0 | 0 | 0 | 0 | 0 | 0 | 0 | 0 | 0 | 24.7 | 24.8 | 24.8 | 0 | 0 | 0 | 0 | 0 | 0
1894 | 76 | 76 | 469 | 10 | 25 | 充电 | 充电 CC | 2023-12-05 10:43:30.398 | 完成 | 3.7372 | 3.7399 | 3.7399 | 31.5149 | 31.4946 | 0.0008 | 0 | -0.0008 | 0.0008 | 0.0032 | 0 | -0.0032 | 0.0032 | 00:00:00.100 | 00:00:00.100 | 2023-12-05 10:43:30.498 | 3.7386 | 0 | 0 | 0 | 0 | 0 | 0 | 0 | 0 | 24.7 | 24.7 | 24.7 | 0 | 0 | 0 | 0 | 0 | 0
1895 | 77 | 77 | 469 | 10 | 25 | 其它 | 静置 | 2023-12-05 10:43:30.903 | 完成 | 3.6861 | 3.6861 | 3.6828 | 0 | 0 | 0 | 0 | 0 | 0 | 0 | 0 | 0 | 0 | 00:00:01.500 | 00:00:01.500 | 2023-12-05 10:43:32.403 | 0 | 0 | 0 | 0 | 0 | 0 | 0 | 0 | 0 | 24.8 | 24.7 | 24.8 | 0 | 0 | 0 | 0 | 0 | 0
1896 | 78 | 78 | 469 | 10 | 25 | 放电 | 放电 DC | 2023-12-05 10:43:32.521 | 完成 | 3.6266 | 3.6266 | 3.6238 | -31.4559 | -31.514 | 0 | -0.0008 | 0.0008 | -0.0008 | 0 | -0.0031 | 0.0031 | -0.0031 | 00:00:00.100 | 00:00:00.100 | 2023-12-05 10:43:32.621 | 3.6252 | 0 | 0 | 0 | 0 | 0 | 0 | 0 | 0 | 24.7 | 24.7 | 24.7 | 0 | 0 | 0 | 0 | 0 | 0
1897 | 79 | 79 | 469 | 10 | 25 | 其它 | 静置 | 2023-12-05 10:43:33.007 | 完成 | 3.6775 | 3.6809 | 3.6809 | 0 | 0 | 0 | 0 | 0 | 0 | 0 | 0 | 0 | 0 | 00:00:01.500 | 00:00:01.500 | 2023-12-05 10:43:34.507 | 0 | 0 | 0 | 0 | 0 | 0 | 0 | 0 | 0 | 24.7 | 24.8 | 24.8 | 0 | 0 | 0 | 0 | 0 | 0
1898 | 80 | 80 | 470 | 10 | 25 | 充电 | 充电 CC | 2023-12-05 10:43:34.703 | 完成 | 3.7555 | 3.7592 | 3.7592 | 41.9872 | 42.0005 | 0.0011 | 0 | -0.0011 | 0.0011 | 0.0043 | 0 | -0.0043 | 0.0043 | 00:00:00.100 | 00:00:00.100 | 2023-12-05 10:43:34.803 | 3.7578 | 0 | 0 | 0 | 0 | 0 | 0 | 0 | 0 | 24.7 | 24.7 | 24.7 | 0 | 0 | 0 | 0 | 0 | 0
1899 | 81 | 81 | 470 | 10 | 25 | 其它 | 静置 | 2023-12-05 10:43:35.197 | 完成 | 3.6879 | 3.6879 | 3.6831 | 0 | 0 | 0 | 0 | 0 | 0 | 0 | 0 | 0 | 0 | 00:00:01.500 | 00:00:01.500 | 2023-12-05 10:43:36.697 | 0 | 0 | 0 | 0 | 0 | 0 | 0 | 0 | 0 | 24.7 | 24.7 | 24.8 | 0 | 0 | 0 | 0 | 0 | 0
1900 | 82 | 82 | 470 | 10 | 25 | 放电 | 放电 DC | 2023-12-05 10:43:36.903 | 完成 | 3.6084 | 3.6084 | 3.6045 | -41.9833 | -42.0163 | 0 | -0.0011 | 0.0011 | -0.0011 | 0 | -0.0042 | 0.0042 | -0.0042 | 00:00:00.100 | 00:00:00.100 | 2023-12-05 10:43:37.003 | 3.6061 | 0 | 0 | 0 | 0 | 0 | 0 | 0 | 0 | 24.7 | 24.7 | 24.7 | 0 | 0 | 0 | 0 | 0 | 0
1901 | 83 | 83 | 470 | 10 | 25 | 其它 | 静置 | 2023-12-05 10:43:37.398 | 完成 | 3.6761 | 3.6805 | 3.6805 | 0 | 0 | 0 | 0 | 0 | 0 | 0 | 0 | 0 | 0 | 00:00:01.500 | 00:00:01.500 | 2023-12-05 10:43:38.898 | 0 | 0 | 0 | 0 | 0 | 0 | 0 | 0 | 0 | 24.7 | 24.8 | 24.8 | 0 | 0 | 0 | 0 | 0 | 0
1902 | 84 | 84 | 471 | 10 | 25 | 充电 | 充电 CC | 2023-12-05 10:43:39.100 | 完成 | 3.7739 | 3.7783 | 3.7783 | 52.4836 | 52.4928 | 0.0014 | 0 | -0.0014 | 0.0014 | 0.0055 | 0 | -0.0055 | 0.0055 | 00:00:00.100 | 00:00:00.100 | 2023-12-05 10:43:39.200 | 3.7762 | 0 | 0 | 0 | 0 | 0 | 0 | 0 | 0 | 24.7 | 24.7 | 24.7 | 0 | 0 | 0 | 0 | 0 | 0
1903 | 85 | 85 | 471 | 10 | 25 | 其它 | 静置 | 2023-12-05 10:43:39.604 | 完成 | 3.6895 | 3.6895 | 3.6835 | 0 | 0 | 0 | 0 | 0 | 0 | 0 | 0 | 0 | 0 | 00:00:01.500 | 00:00:01.500 | 2023-12-05 10:43:41.104 | 0 | 0 | 0 | 0 | 0 | 0 | 0 | 0 | 0 | 24.7 | 24.8 | 24.8 | 0 | 0 | 0 | 0 | 0 | 0
1904 | 86 | 86 | 471 | 10 | 25 | 放电 | 放电 DC | 2023-12-05 10:43:41.307 | 完成 | 3.5901 | 3.5901 | 3.5854 | -52.4981 | -52.5276 | 0 | -0.0014 | 0.0014 | -0.0014 | 0 | -0.0052 | 0.0052 | -0.0052 | 00:00:00.100 | 00:00:00.100 | 2023-12-05 10:43:41.407 | 3.5875 | 0 | 0 | 0 | 0 | 0 | 0 | 0 | 0 | 24.7 | 24.7 | 24.7 | 0 | 0 | 0 | 0 | 0 | 0
1905 | 87 | 87 | 471 | 10 | 25 | 其它 | 静置 | 2023-12-05 10:43:41.803 | 完成 | 3.6751 | 3.6805 | 3.6803 | 0 | 0 | 0 | 0 | 0 | 0 | 0 | 0 | 0 | 0 | 00:00:01.500 | 00:00:01.500 | 2023-12-05 10:43:43.303 | 0 | 0 | 0 | 0 | 0 | 0 | 0 | 0 | 0 | 24.7 | 24.8 | 24.8 | 0 | 0 | 0 | 0 | 0 | 0
1906 | 88 | 88 | 472 | 10 | 25 | 充电 | 充电 CC | 2023-12-05 10:43:43.504 | 完成 | 3.6993 | 3.7012 | 3.7012 | 10.4961 | 10.5006 | 0.0008 | 0 | -0.0008 | 0.0008 | 0.0032 | 0 | -0.0032 | 0.0032 | 00:00:00.300 | 00:00:00.300 | 2023-12-05 10:43:43.804 | 3.7005 | 0 | 0 | 0 | 0 | 0 | 0 | 0 | 0 | 24.7 | 24.7 | 24.7 | 0 | 0 | 0 | 0 | 0 | 0
1907 | 89 | 89 | 472 | 10 | 25 | 其它 | 静置 | 2023-12-05 10:43:44.208 | 完成 | 3.6833 | 3.6833 | 3.6816 | 0 | 0 | 0 | 0 | 0 | 0 | 0 | 0 | 0 | 0 | 00:00:04.500 | 00:00:04.500 | 2023-12-05 10:43:48.708 | 0 | 0 | 0 | 0 | 0 | 0 | 0 | 0 | 0 | 24.7 | 24.7 | 24.8 | 0 | 0 | 0 | 0 | 0 | 0
1908 | 90 | 90 | 472 | 10 | 25 | 放电 | 放电 DC | 2023-12-05 10:43:48.900 | 完成 | 3.6631 | 3.6631 | 3.6612 | -10.4939 | -10.5032 | 0 | -0.0008 | 0.0008 | -0.0008 | 0 | -0.0032 | 0.0032 | -0.0032 | 00:00:00.300 | 00:00:00.300 | 2023-12-05 10:43:49.200 | 3.6619 | 0 | 0 | 0 | 0 | 0 | 0 | 0 | 0 | 24.7 | 24.7 | 24.8 | 0 | 0 | 0 | 0 | 0 | 0
1909 | 91 | 91 | 472 | 10 | 25 | 其它 | 静置 | 2023-12-05 10:43:49.599 | 完成 | 3.6793 | 3.6812 | 3.6812 | 0 | 0 | 0 | 0 | 0 | 0 | 0 | 0 | 0 | 0 | 00:00:04.500 | 00:00:04.500 | 2023-12-05 10:43:54.099 | 0 | 0 | 0 | 0 | 0 | 0 | 0 | 0 | 0 | 24.7 | 24.7 | 24.8 | 0 | 0 | 0 | 0 | 0 | 0
1910 | 92 | 92 | 473 | 10 | 25 | 充电 | 充电 CC | 2023-12-05 10:43:54.295 | 完成 | 3.7186 | 3.7223 | 3.7223 | 21.0226 | 21.0032 | 0.0017 | 0 | -0.0017 | 0.0017 | 0.0065 | 0 | -0.0065 | 0.0065 | 00:00:00.300 | 00:00:00.300 | 2023-12-05 10:43:54.595 | 3.7207 | 0 | 0 | 0 | 0 | 0 | 0 | 0 | 0 | 24.7 | 24.7 | 24.7 | 0 | 0 | 0 | 0 | 0 | 0
1911 | 93 | 93 | 473 | 10 | 25 | 其它 | 静置 | 2023-12-05 10:43:54.991 | 完成 | 3.6861 | 3.6861 | 3.6821 | 0 | 0 | 0 | 0 | 0 | 0 | 0 | 0 | 0 | 0 | 00:00:04.500 | 00:00:04.500 | 2023-12-05 10:43:59.491 | 0 | 0 | 0 | 0 | 0 | 0 | 0 | 0 | 0 | 24.7 | 24.7 | 24.8 | 0 | 0 | 0 | 0 | 0 | 0
1912 | 94 | 94 | 473 | 10 | 25 | 放电 | 放电 DC | 2023-12-05 10:43:59.705 | 完成 | 3.6449 | 3.6449 | 3.6414 | -21.0186 | -20.9193 | 0 | -0.0017 | 0.0017 | -0.0017 | 0 | -0.0063 | 0.0063 | -0.0063 | 00:00:00.300 | 00:00:00.300 | 2023-12-05 10:44:00.005 | 3.6428 | 0 | 0 | 0 | 0 | 0 | 0 | 0 | 0 | 24.7 | 24.7 | 24.7 | 0 | 0 | 0 | 0 | 0 | 0
1913 | 95 | 95 | 473 | 10 | 25 | 其它 | 静置 | 2023-12-05 10:44:00.401 | 完成 | 3.6772 | 3.681 | 3.681 | 0 | 0 | 0 | 0 | 0 | 0 | 0 | 0 | 0 | 0 | 00:00:04.500 | 00:00:04.500 | 2023-12-05 10:44:04.901 | 0 | 0 | 0 | 0 | 0 | 0 | 0 | 0 | 0 | 24.7 | 24.7 | 24.8 | 0 | 0 | 0 | 0 | 0 | 0
1914 | 96 | 96 | 474 | 10 | 25 | 充电 | 充电 CC | 2023-12-05 10:44:05.096 | 完成 | 3.737 | 3.7425 | 3.7425 | 31.5083 | 31.4974 | 0.0026 | 0 | -0.0026 | 0.0026 | 0.0098 | 0 | -0.0098 | 0.0098 | 00:00:00.300 | 00:00:00.300 | 2023-12-05 10:44:05.396 | 3.7406 | 0 | 0 | 0 | 0 | 0 | 0 | 0 | 0 | 24.7 | 24.7 | 24.7 | 0 | 0 | 0 | 0 | 0 | 0
1915 | 97 | 97 | 474 | 10 | 25 | 其它 | 静置 | 2023-12-05 10:44:05.803 | 完成 | 3.6884 | 3.6884 | 3.6826 | 0 | 0 | 0 | 0 | 0 | 0 | 0 | 0 | 0 | 0 | 00:00:04.500 | 00:00:04.500 | 2023-12-05 10:44:10.303 | 0 | 0 | 0 | 0 | 0 | 0 | 0 | 0 | 0 | 24.7 | 24.7 | 24.8 | 0 | 0 | 0 | 0 | 0 | 0
1916 | 98 | 98 | 474 | 10 | 25 | 放电 | 放电 DC | 2023-12-05 10:44:10.504 | 完成 | 3.6266 | 3.6266 | 3.621 | -31.4305 | -31.5 | 0 | -0.0026 | 0.0026 | -0.0026 | 0 | -0.0095 | 0.0095 | -0.0095 | 00:00:00.300 | 00:00:00.300 | 2023-12-05 10:44:10.804 | 3.6229 | 0 | 0 | 0 | 0 | 0 | 0 | 0 | 0 | 24.7 | 24.7 | 24.7 | 0 | 0 | 0 | 0 | 0 | 0
1917 | 99 | 99 | 474 | 10 | 25 | 其它 | 静置 | 2023-12-05 10:44:11.200 | 完成 | 3.6754 | 3.6809 | 3.6809 | 0 | 0 | 0 | 0 | 0 | 0 | 0 | 0 | 0 | 0 | 00:00:04.500 | 00:00:04.500 | 2023-12-05 10:44:15.700 | 0 | 0 | 0 | 0 | 0 | 0 | 0 | 0 | 0 | 24.7 | 24.8 | 24.8 | 0 | 0 | 0 | 0 | 0 | 0
1918 | 100 | 100 | 475 | 10 | 25 | 充电 | 充电 CC | 2023-12-05 10:44:15.894 | 完成 | 3.7555 | 3.7627 | 3.7627 | 41.9995 | 41.9964 | 0.0034 | 0 | -0.0034 | 0.0034 | 0.0131 | 0 | -0.0131 | 0.0131 | 00:00:00.300 | 00:00:00.300 | 2023-12-05 10:44:16.194 | 3.7602 | 0 | 0 | 0 | 0 | 0 | 0 | 0 | 0 | 24.7 | 24.7 | 24.7 | 0 | 0 | 0 | 0 | 0 | 0
1919 | 101 | 101 | 475 | 10 | 25 | 其它 | 静置 | 2023-12-05 10:44:16.603 | 完成 | 3.6907 | 3.6907 | 3.6828 | 0 | 0 | 0 | 0 | 0 | 0 | 0 | 0 | 0 | 0 | 00:00:04.500 | 00:00:04.500 | 2023-12-05 10:44:21.103 | 0 | 0 | 0 | 0 | 0 | 0 | 0 | 0 | 0 | 24.7 | 24.7 | 24.8 | 0 | 0 | 0 | 0 | 0 | 0
1920 | 102 | 102 | 475 | 10 | 25 | 放电 | 放电 DC | 2023-12-05 10:44:21.292 | 完成 | 3.6085 | 3.6085 | 3.6008 | -41.832 | -41.9846 | 0 | -0.0035 | 0.0035 | -0.0035 | 0 | -0.0126 | 0.0126 | -0.0126 | 00:00:00.300 | 00:00:00.300 | 2023-12-05 10:44:21.592 | 3.6034 | 0 | 0 | 0 | 0 | 0 | 0 | 0 | 0 | 24.7 | 24.7 | 24.7 | 0 | 0 | 0 | 0 | 0 | 0
1921 | 103 | 103 | 475 | 10 | 25 | 其它 | 静置 | 2023-12-05 10:44:21.998 | 完成 | 3.6731 | 3.6807 | 3.6807 | 0 | 0 | 0 | 0 | 0 | 0 | 0 | 0 | 0 | 0 | 00:00:04.500 | 00:00:04.500 | 2023-12-05 10:44:26.498 | 0 | 0 | 0 | 0 | 0 | 0 | 0 | 0 | 0 | 24.7 | 24.7 | 24.8 | 0 | 0 | 0 | 0 | 0 | 0
1922 | 104 | 104 | 476 | 10 | 25 | 充电 | 充电 CC | 2023-12-05 10:44:26.708 | 完成 | 3.7737 | 3.7827 | 3.7827 | 52.457 | 52.4928 | 0.0043 | 0 | -0.0043 | 0.0043 | 0.0165 | 0 | -0.0165 | 0.0165 | 00:00:00.300 | 00:00:00.300 | 2023-12-05 10:44:27.008 | 3.7794 | 0 | 0 | 0 | 0 | 0 | 0 | 0 | 0 | 24.7 | 24.7 | 24.7 | 0 | 0 | 0 | 0 | 0 | 0
1923 | 105 | 105 | 476 | 10 | 25 | 其它 | 静置 | 2023-12-05 10:44:27.401 | 完成 | 3.6928 | 3.6928 | 3.6833 | 0 | 0 | 0 | 0 | 0 | 0 | 0 | 0 | 0 | 0 | 00:00:04.500 | 00:00:04.500 | 2023-12-05 10:44:31.901 | 0 | 0 | 0 | 0 | 0 | 0 | 0 | 0 | 0 | 24.7 | 24.7 | 24.8 | 0 | 0 | 0 | 0 | 0 | 0
1924 | 106 | 106 | 476 | 10 | 25 | 放电 | 放电 DC | 2023-12-05 10:44:32.101 | 完成 | 3.5899 | 3.5899 | 3.5808 | -52.4081 | -52.4541 | 0 | -0.0043 | 0.0043 | -0.0043 | 0 | -0.0156 | 0.0156 | -0.0156 | 00:00:00.300 | 00:00:00.300 | 2023-12-05 10:44:32.401 | 3.5841 | 0 | 0 | 0 | 0 | 0 | 0 | 0 | 0 | 24.7 | 24.7 | 24.7 | 0 | 0 | 0 | 0 | 0 | 0
1925 | 107 | 107 | 476 | 10 | 25 | 其它 | 静置 | 2023-12-05 10:44:32.801 | 完成 | 3.6714 | 3.6805 | 3.6805 | 0 | 0 | 0 | 0 | 0 | 0 | 0 | 0 | 0 | 0 | 00:00:04.500 | 00:00:04.500 | 2023-12-05 10:44:37.301 | 0 | 0 | 0 | 0 | 0 | 0 | 0 | 0 | 0 | 24.7 | 24.8 | 24.8 | 0 | 0 | 0 | 0 | 0 | 0
1926 | 108 | 108 | 477 | 10 | 25 | 充电 | 充电 CC | 2023-12-05 10:44:37.524 | 完成 | 3.6991 | 3.7018 | 3.7018 | 10.4944 | 10.4997 | 0.0014 | 0 | -0.0014 | 0.0014 | 0.0053 | 0 | -0.0053 | 0.0053 | 00:00:00.500 | 00:00:00.500 | 2023-12-05 10:44:38.024 | 3.7009 | 0 | 0 | 0 | 0 | 0 | 0 | 0 | 0 | 24.7 | 24.7 | 24.7 | 0 | 0 | 0 | 0 | 0 | 0
1927 | 109 | 109 | 477 | 10 | 25 | 其它 | 静置 | 2023-12-05 10:44:38.402 | 完成 | 3.6835 | 3.6835 | 3.6814 | 0 | 0 | 0 | 0 | 0 | 0 | 0 | 0 | 0 | 0 | 00:00:07.500 | 00:00:07.500 | 2023-12-05 10:44:45.902 | 0 | 0 | 0 | 0 | 0 | 0 | 0 | 0 | 0 | 24.7 | 24.8 | 24.8 | 0 | 0 | 0 | 0 | 0 | 0
1928 | 110 | 110 | 477 | 10 | 25 | 放电 | 放电 DC | 2023-12-05 10:44:46.096 | 完成 | 3.6628 | 3.6628 | 3.6602 | -10.4633 | -10.5008 | 0 | -0.0014 | 0.0014 | -0.0014 | 0 | -0.0053 | 0.0053 | -0.0053 | 00:00:00.500 | 00:00:00.500 | 2023-12-05 10:44:46.596 | 3.6612 | 0 | 0 | 0 | 0 | 0 | 0 | 0 | 0 | 24.7 | 24.7 | 24.7 | 0 | 0 | 0 | 0 | 0 | 0
1929 | 111 | 111 | 477 | 10 | 25 | 其它 | 静置 | 2023-12-05 10:44:47.002 | 完成 | 3.6782 | 3.6809 | 3.6809 | 0 | 0 | 0 | 0 | 0 | 0 | 0 | 0 | 0 | 0 | 00:00:07.500 | 00:00:07.500 | 2023-12-05 10:44:54.502 | 0 | 0 | 0 | 0 | 0 | 0 | 0 | 0 | 0 | 24.7 | 24.8 | 24.8 | 0 | 0 | 0 | 0 | 0 | 0
1930 | 112 | 112 | 478 | 10 | 25 | 充电 | 充电 CC | 2023-12-05 10:44:54.704 | 完成 | 3.7183 | 3.7232 | 3.7232 | 20.9965 | 20.9988 | 0.0028 | 0 | -0.0028 | 0.0028 | 0.0108 | 0 | -0.0108 | 0.0108 | 00:00:00.500 | 00:00:00.500 | 2023-12-05 10:44:55.204 | 3.7214 | 0 | 0 | 0 | 0 | 0 | 0 | 0 | 0 | 24.7 | 24.7 | 24.7 | 0 | 0 | 0 | 0 | 0 | 0
1931 | 113 | 113 | 478 | 10 | 25 | 其它 | 静置 | 2023-12-05 10:44:55.606 | 完成 | 3.6872 | 3.6872 | 3.6821 | 0 | 0 | 0 | 0 | 0 | 0 | 0 | 0 | 0 | 0 | 00:00:07.500 | 00:00:07.500 | 2023-12-05 10:45:03.106 | 0 | 0 | 0 | 0 | 0 | 0 | 0 | 0 | 0 | 24.7 | 24.8 | 24.8 | 0 | 0 | 0 | 0 | 0 | 0
1932 | 114 | 114 | 478 | 10 | 25 | 放电 | 放电 DC | 2023-12-05 10:45:03.304 | 完成 | 3.6447 | 3.6447 | 3.6396 | -20.982 | -21.0025 | 0 | -0.0028 | 0.0028 | -0.0028 | 0 | -0.0106 | 0.0106 | -0.0106 | 00:00:00.500 | 00:00:00.500 | 2023-12-05 10:45:03.804 | 3.6414 | 0 | 0 | 0 | 0 | 0 | 0 | 0 | 0 | 24.7 | 24.7 | 24.7 | 0 | 0 | 0 | 0 | 0 | 0
1933 | 115 | 115 | 478 | 10 | 25 | 其它 | 静置 | 2023-12-05 10:45:04.205 | 完成 | 3.6758 | 3.6807 | 3.6807 | 0 | 0 | 0 | 0 | 0 | 0 | 0 | 0 | 0 | 0 | 00:00:07.500 | 00:00:07.500 | 2023-12-05 10:45:11.705 | 0 | 0 | 0 | 0 | 0 | 0 | 0 | 0 | 0 | 24.7 | 24.7 | 24.8 | 0 | 0 | 0 | 0 | 0 | 0
1934 | 116 | 116 | 479 | 10 | 25 | 充电 | 充电 CC | 2023-12-05 10:45:11.898 | 完成 | 3.7367 | 3.7442 | 3.7442 | 31.5165 | 31.4997 | 0.0043 | 0 | -0.0043 | 0.0043 | 0.0162 | 0 | -0.0162 | 0.0162 | 00:00:00.500 | 00:00:00.500 | 2023-12-05 10:45:12.398 | 3.7414 | 0 | 0 | 0 | 0 | 0 | 0 | 0 | 0 | 24.7 | 24.7 | 24.7 | 0 | 0 | 0 | 0 | 0 | 0
1935 | 117 | 117 | 479 | 10 | 25 | 其它 | 静置 | 2023-12-05 10:45:12.793 | 完成 | 3.6898 | 3.6898 | 3.6823 | 0 | 0 | 0 | 0 | 0 | 0 | 0 | 0 | 0 | 0 | 00:00:07.500 | 00:00:07.500 | 2023-12-05 10:45:20.293 | 0 | 0 | 0 | 0 | 0 | 0 | 0 | 0 | 0 | 24.7 | 24.7 | 24.8 | 0 | 0 | 0 | 0 | 0 | 0
1936 | 118 | 118 | 479 | 10 | 25 | 放电 | 放电 DC | 2023-12-05 10:45:20.507 | 完成 | 3.6263 | 3.6263 | 3.6187 | -31.5457 | -31.5084 | 0 | -0.0043 | 0.0043 | -0.0043 | 0 | -0.0158 | 0.0158 | -0.0158 | 00:00:00.500 | 00:00:00.500 | 2023-12-05 10:45:21.007 | 3.6217 | 0 | 0 | 0 | 0 | 0 | 0 | 0 | 0 | 24.7 | 24.7 | 24.7 | 0 | 0 | 0 | 0 | 0 | 0
1937 | 119 | 119 | 479 | 10 | 25 | 其它 | 静置 | 2023-12-05 10:45:21.395 | 完成 | 3.6735 | 3.6805 | 3.6805 | 0 | 0 | 0 | 0 | 0 | 0 | 0 | 0 | 0 | 0 | 00:00:07.500 | 00:00:07.500 | 2023-12-05 10:45:28.895 | 0 | 0 | 0 | 0 | 0 | 0 | 0 | 0 | 0 | 24.7 | 24.7 | 24.8 | 0 | 0 | 0 | 0 | 0 | 0
1938 | 120 | 120 | 480 | 10 | 25 | 充电 | 充电 CC | 2023-12-05 10:45:29.092 | 完成 | 3.7553 | 3.7653 | 3.7653 | 42.0177 | 42.0262 | 0.0057 | 0 | -0.0057 | 0.0057 | 0.0219 | 0 | -0.0219 | 0.0219 | 00:00:00.500 | 00:00:00.500 | 2023-12-05 10:45:29.592 | 3.7614 | 0 | 0 | 0 | 0 | 0 | 0 | 0 | 0 | 24.7 | 24.7 | 24.7 | 0 | 0 | 0 | 0 | 0 | 0
1939 | 121 | 121 | 480 | 10 | 25 | 其它 | 静置 | 2023-12-05 10:45:30.011 | 完成 | 3.693 | 3.693 | 3.6828 | 0 | 0 | 0 | 0 | 0 | 0 | 0 | 0 | 0 | 0 | 00:00:07.500 | 00:00:07.500 | 2023-12-05 10:45:37.511 | 0 | 0 | 0 | 0 | 0 | 0 | 0 | 0 | 0 | 24.7 | 24.8 | 24.8 | 0 | 0 | 0 | 0 | 0 | 0
1940 | 122 | 122 | 480 | 10 | 25 | 放电 | 放电 DC | 2023-12-05 10:45:37.699 | 完成 | 3.608 | 3.608 | 3.598 | -41.9916 | -42.0116 | 0 | -0.0057 | 0.0057 | -0.0057 | 0 | -0.021 | 0.021 | -0.021 | 00:00:00.500 | 00:00:00.500 | 2023-12-05 10:45:38.199 | 3.6017 | 0 | 0 | 0 | 0 | 0 | 0 | 0 | 0 | 24.7 | 24.7 | 24.7 | 0 | 0 | 0 | 0 | 0 | 0
1941 | 123 | 123 | 480 | 10 | 25 | 其它 | 静置 | 2023-12-05 10:45:38.602 | 完成 | 3.671 | 3.6803 | 3.6803 | 0 | 0 | 0 | 0 | 0 | 0 | 0 | 0 | 0 | 0 | 00:00:07.500 | 00:00:07.500 | 2023-12-05 10:45:46.102 | 0 | 0 | 0 | 0 | 0 | 0 | 0 | 0 | 0 | 24.7 | 24.7 | 24.8 | 0 | 0 | 0 | 0 | 0 | 0
1942 | 124 | 124 | 481 | 10 | 25 | 充电 | 充电 CC | 2023-12-05 10:45:46.298 | 完成 | 3.7732 | 3.7857 | 3.7857 | 52.3487 | 52.5275 | 0.0072 | 0 | -0.0072 | 0.0072 | 0.0275 | 0 | -0.0275 | 0.0275 | 00:00:00.500 | 00:00:00.500 | 2023-12-05 10:45:46.798 | 3.7813 | 0 | 0 | 0 | 0 | 0 | 0 | 0 | 0 | 24.7 | 24.7 | 24.7 | 0 | 0 | 0 | 0 | 0 | 0
1943 | 125 | 125 | 481 | 10 | 25 | 其它 | 静置 | 2023-12-05 10:45:47.210 | 完成 | 3.6958 | 3.6958 | 3.6833 | 0 | 0 | 0 | 0 | 0 | 0 | 0 | 0 | 0 | 0 | 00:00:07.500 | 00:00:07.500 | 2023-12-05 10:45:54.710 | 0 | 0 | 0 | 0 | 0 | 0 | 0 | 0 | 0 | 24.7 | 24.7 | 24.7 | 0 | 0 | 0 | 0 | 0 | 0
1944 | 126 | 126 | 481 | 10 | 25 | 放电 | 放电 DC | 2023-12-05 10:45:54.896 | 完成 | 3.5899 | 3.5899 | 3.5773 | -52.4977 | -52.5023 | 0 | -0.0072 | 0.0072 | -0.0072 | 0 | -0.0261 | 0.0261 | -0.0261 | 00:00:00.500 | 00:00:00.500 | 2023-12-05 10:45:55.396 | 3.582 | 0 | 0 | 0 | 0 | 0 | 0 | 0 | 0 | 24.7 | 24.7 | 24.7 | 0 | 0 | 0 | 0 | 0 | 0
1945 | 127 | 127 | 481 | 10 | 25 | 其它 | 静置 | 2023-12-05 10:45:55.811 | 完成 | 3.6682 | 3.6802 | 3.6802 | 0 | 0 | 0 | 0 | 0 | 0 | 0 | 0 | 0 | 0 | 00:00:07.500 | 00:00:07.500 | 2023-12-05 10:46:03.311 | 0 | 0 | 0 | 0 | 0 | 0 | 0 | 0 | 0 | 24.7 | 24.7 | 24.7 | 0 | 0 | 0 | 0 | 0 | 0
1946 | 128 | 128 | 482 | 10 | 25 | 充电 | 充电 CC | 2023-12-05 10:46:03.510 | 完成 | 3.6988 | 3.7021 | 3.7021 | 10.4921 | 10.4989 | 0.002 | 0 | -0.002 | 0.002 | 0.0075 | 0 | -0.0075 | 0.0075 | 00:00:00.700 | 00:00:00.700 | 2023-12-05 10:46:04.210 | 3.7009 | 0 | 0 | 0 | 0 | 0 | 0 | 0 | 0 | 24.7 | 24.7 | 24.7 | 0 | 0 | 0 | 0 | 0 | 0
1947 | 129 | 129 | 482 | 10 | 25 | 其它 | 静置 | 2023-12-05 10:46:04.609 | 完成 | 3.6839 | 3.6839 | 3.6812 | 0 | 0 | 0 | 0 | 0 | 0 | 0 | 0 | 0 | 0 | 00:00:10.500 | 00:00:10.500 | 2023-12-05 10:46:15.109 | 0 | 0 | 0 | 0 | 0 | 0 | 0 | 0 | 0 | 24.7 | 24.7 | 24.8 | 0 | 0 | 0 | 0 | 0 | 0
1948 | 130 | 130 | 482 | 10 | 25 | 放电 | 放电 DC | 2023-12-05 10:46:15.305 | 完成 | 3.6626 | 3.6626 | 3.6593 | -10.4556 | -10.5023 | 0 | -0.002 | 0.002 | -0.002 | 0 | -0.0074 | 0.0074 | -0.0074 | 00:00:00.700 | 00:00:00.700 | 2023-12-05 10:46:16.005 | 3.6603 | 0 | 0 | 0 | 0 | 0 | 0 | 0 | 0 | 24.7 | 24.7 | 24.7 | 0 | 0 | 0 | 0 | 0 | 0
1949 | 131 | 131 | 482 | 10 | 25 | 其它 | 静置 | 2023-12-05 10:46:16.387 | 完成 | 3.6775 | 3.6805 | 3.6805 | 0 | 0 | 0 | 0 | 0 | 0 | 0 | 0 | 0 | 0 | 00:00:10.500 | 00:00:10.500 | 2023-12-05 10:46:26.887 | 0 | 0 | 0 | 0 | 0 | 0 | 0 | 0 | 0 | 24.7 | 24.7 | 24.8 | 0 | 0 | 0 | 0 | 0 | 0
1950 | 132 | 132 | 483 | 10 | 25 | 充电 | 充电 CC | 2023-12-05 10:46:27.104 | 完成 | 3.7179 | 3.7242 | 3.7242 | 20.9958 | 21.0016 | 0.004 | 0 | -0.004 | 0.004 | 0.0151 | 0 | -0.0151 | 0.0151 | 00:00:00.700 | 00:00:00.700 | 2023-12-05 10:46:27.804 | 3.7221 | 0 | 0 | 0 | 0 | 0 | 0 | 0 | 0 | 24.7 | 24.7 | 24.7 | 0 | 0 | 0 | 0 | 0 | 0
1951 | 133 | 133 | 483 | 10 | 25 | 其它 | 静置 | 2023-12-05 10:46:28.198 | 完成 | 3.6877 | 3.6877 | 3.6819 | 0 | 0 | 0 | 0 | 0 | 0 | 0 | 0 | 0 | 0 | 00:00:10.500 | 00:00:10.500 | 2023-12-05 10:46:38.698 | 0 | 0 | 0 | 0 | 0 | 0 | 0 | 0 | 0 | 24.7 | 24.8 | 24.8 | 0 | 0 | 0 | 0 | 0 | 0
1952 | 134 | 134 | 483 | 10 | 25 | 放电 | 放电 DC | 2023-12-05 10:46:38.898 | 完成 | 3.6445 | 3.6445 | 3.6382 | -21.0167 | -21.0006 | 0 | -0.004 | 0.004 | -0.004 | 0 | -0.0148 | 0.0148 | -0.0148 | 00:00:00.700 | 00:00:00.700 | 2023-12-05 10:46:39.598 | 3.6405 | 0 | 0 | 0 | 0 | 0 | 0 | 0 | 0 | 24.7 | 24.7 | 24.7 | 0 | 0 | 0 | 0 | 0 | 0
1953 | 135 | 135 | 483 | 10 | 25 | 其它 | 静置 | 2023-12-05 10:46:40.003 | 完成 | 3.6745 | 3.6805 | 3.6803 | 0 | 0 | 0 | 0 | 0 | 0 | 0 | 0 | 0 | 0 | 00:00:10.500 | 00:00:10.500 | 2023-12-05 10:46:50.503 | 0 | 0 | 0 | 0 | 0 | 0 | 0 | 0 | 0 | 24.7 | 24.7 | 24.8 | 0 | 0 | 0 | 0 | 0 | 0
1954 | 136 | 136 | 484 | 10 | 25 | 充电 | 充电 CC | 2023-12-05 10:46:50.699 | 完成 | 3.7365 | 3.7458 | 3.7458 | 31.5016 | 31.4988 | 0.0061 | 0 | -0.0061 | 0.0061 | 0.0229 | 0 | -0.0229 | 0.0229 | 00:00:00.700 | 00:00:00.700 | 2023-12-05 10:46:51.399 | 3.7425 | 0 | 0 | 0 | 0 | 0 | 0 | 0 | 0 | 24.7 | 24.7 | 24.8 | 0 | 0 | 0 | 0 | 0 | 0
1955 | 137 | 137 | 484 | 10 | 25 | 其它 | 静置 | 2023-12-05 10:46:51.809 | 完成 | 3.6912 | 3.6912 | 3.6823 | 0 | 0 | 0 | 0 | 0 | 0 | 0 | 0 | 0 | 0 | 00:00:10.500 | 00:00:10.500 | 2023-12-05 10:47:02.309 | 0 | 0 | 0 | 0 | 0 | 0 | 0 | 0 | 0 | 24.7 | 24.8 | 24.8 | 0 | 0 | 0 | 0 | 0 | 0
1956 | 138 | 138 | 484 | 10 | 25 | 放电 | 放电 DC | 2023-12-05 10:47:02.500 | 完成 | 3.6263 | 3.6263 | 3.6168 | -31.5133 | -31.499 | 0 | -0.0061 | 0.0061 | -0.0061 | 0 | -0.0221 | 0.0221 | -0.0221 | 00:00:00.700 | 00:00:00.700 | 2023-12-05 10:47:03.200 | 3.6201 | 0 | 0 | 0 | 0 | 0 | 0 | 0 | 0 | 24.7 | 24.7 | 24.7 | 0 | 0 | 0 | 0 | 0 | 0
1957 | 139 | 139 | 484 | 10 | 25 | 其它 | 静置 | 2023-12-05 10:47:03.601 | 完成 | 3.6717 | 3.6802 | 3.6802 | 0 | 0 | 0 | 0 | 0 | 0 | 0 | 0 | 0 | 0 | 00:00:10.500 | 00:00:10.500 | 2023-12-05 10:47:14.101 | 0 | 0 | 0 | 0 | 0 | 0 | 0 | 0 | 0 | 24.7 | 24.7 | 24.7 | 0 | 0 | 0 | 0 | 0 | 0
1958 | 140 | 140 | 485 | 10 | 25 | 充电 | 充电 CC | 2023-12-05 10:47:14.295 | 完成 | 3.755 | 3.7671 | 3.7671 | 42.0162 | 42.0003 | 0.0081 | 0 | -0.0081 | 0.0081 | 0.0307 | 0 | -0.0307 | 0.0307 | 00:00:00.700 | 00:00:00.700 | 2023-12-05 10:47:14.995 | 3.7629 | 0 | 0 | 0 | 0 | 0 | 0 | 0 | 0 | 24.6 | 24.6 | 24.6 | 0 | 0 | 0 | 0 | 0 | 0
1959 | 141 | 141 | 485 | 10 | 25 | 其它 | 静置 | 2023-12-05 10:47:15.399 | 完成 | 3.6944 | 3.6944 | 3.6828 | 0 | 0 | 0 | 0 | 0 | 0 | 0 | 0 | 0 | 0 | 00:00:10.500 | 00:00:10.500 | 2023-12-05 10:47:25.899 | 0 | 0 | 0 | 0 | 0 | 0 | 0 | 0 | 0 | 24.6 | 24.7 | 24.7 | 0 | 0 | 0 | 0 | 0 | 0
1960 | 142 | 142 | 485 | 10 | 25 | 放电 | 放电 DC | 2023-12-05 10:47:26.100 | 完成 | 3.608 | 3.608 | 3.5954 | -42.0272 | -41.9986 | 0 | -0.0081 | 0.0081 | -0.0081 | 0 | -0.0294 | 0.0294 | -0.0294 | 00:00:00.700 | 00:00:00.700 | 2023-12-05 10:47:26.800 | 3.5999 | 0 | 0 | 0 | 0 | 0 | 0 | 0 | 0 | 24.6 | 24.6 | 24.6 | 0 | 0 | 0 | 0 | 0 | 0
1961 | 143 | 143 | 485 | 10 | 25 | 其它 | 静置 | 2023-12-05 10:47:27.206 | 完成 | 3.6688 | 3.68 | 3.68 | 0 | 0 | 0 | 0 | 0 | 0 | 0 | 0 | 0 | 0 | 00:00:10.500 | 00:00:10.500 | 2023-12-05 10:47:37.706 | 0 | 0 | 0 | 0 | 0 | 0 | 0 | 0 | 0 | 24.6 | 24.6 | 24.7 | 0 | 0 | 0 | 0 | 0 | 0
1962 | 144 | 144 | 486 | 10 | 25 | 充电 | 充电 CC | 2023-12-05 10:47:37.898 | 完成 | 3.7732 | 3.7883 | 3.7883 | 52.4422 | 52.4897 | 0.0102 | 0 | -0.0102 | 0.0102 | 0.0386 | 0 | -0.0386 | 0.0386 | 00:00:00.700 | 00:00:00.700 | 2023-12-05 10:47:38.598 | 3.783 | 0 | 0 | 0 | 0 | 0 | 0 | 0 | 0 | 24.6 | 24.6 | 24.6 | 0 | 0 | 0 | 0 | 0 | 0
1963 | 145 | 145 | 486 | 10 | 25 | 其它 | 静置 | 2023-12-05 10:47:38.994 | 完成 | 3.6975 | 3.6975 | 3.6831 | 0 | 0 | 0 | 0 | 0 | 0 | 0 | 0 | 0 | 0 | 00:00:10.500 | 00:00:10.500 | 2023-12-05 10:47:49.494 | 0 | 0 | 0 | 0 | 0 | 0 | 0 | 0 | 0 | 24.6 | 24.7 | 24.7 | 0 | 0 | 0 | 0 | 0 | 0
1964 | 146 | 146 | 486 | 10 | 25 | 放电 | 放电 DC | 2023-12-05 10:47:49.696 | 完成 | 3.5896 | 3.5896 | 3.5741 | -52.4957 | -52.497 | 0 | -0.0102 | 0.0102 | -0.0102 | 0 | -0.0365 | 0.0365 | -0.0365 | 00:00:00.700 | 00:00:00.700 | 2023-12-05 10:47:50.396 | 3.5796 | 0 | 0 | 0 | 0 | 0 | 0 | 0 | 0 | 24.6 | 24.6 | 24.7 | 0 | 0 | 0 | 0 | 0 | 0
1965 | 147 | 147 | 486 | 10 | 25 | 其它 | 静置 | 2023-12-05 10:47:50.796 | 完成 | 3.6658 | 3.6798 | 3.6798 | 0 | 0 | 0 | 0 | 0 | 0 | 0 | 0 | 0 | 0 | 00:00:10.500 | 00:00:10.500 | 2023-12-05 10:48:01.296 | 0 | 0 | 0 | 0 | 0 | 0 | 0 | 0 | 0 | 24.6 | 24.7 | 24.7 | 0 | 0 | 0 | 0 | 0 | 0
1966 | 148 | 148 | 487 | 10 | 25 | 充电 | 充电 CC | 2023-12-05 10:48:01.506 | 完成 | 3.6984 | 3.7025 | 3.7025 | 10.4895 | 10.4994 | 0.0028 | 0 | -0.0028 | 0.0028 | 0.0107 | 0 | -0.0107 | 0.0107 | 00:00:01.000 | 00:00:01.000 | 2023-12-05 10:48:02.506 | 3.7009 | 0 | 0 | 0 | 0 | 0 | 0 | 0 | 0 | 24.7 | 24.6 | 24.7 | 0 | 0 | 0 | 0 | 0 | 0
1967 | 149 | 149 | 487 | 10 | 25 | 其它 | 静置 | 2023-12-05 10:48:02.906 | 完成 | 3.6842 | 3.6842 | 3.6809 | 0 | 0 | 0 | 0 | 0 | 0 | 0 | 0 | 0 | 0 | 00:00:15.000 | 00:00:15.000 | 2023-12-05 10:48:17.906 | 0 | 0 | 0 | 0 | 0 | 0 | 0 | 0 | 0 | 24.7 | 24.7 | 24.7 | 0 | 0 | 0 | 0 | 0 | 0
1968 | 150 | 150 | 487 | 10 | 25 | 放电 | 放电 DC | 2023-12-05 10:48:18.100 | 完成 | 3.6624 | 3.6624 | 3.6582 | -10.4849 | -10.5013 | 0 | -0.0028 | 0.0028 | -0.0028 | 0 | -0.0106 | 0.0106 | -0.0106 | 00:00:01.000 | 00:00:01.000 | 2023-12-05 10:48:19.100 | 3.6598 | 0 | 0 | 0 | 0 | 0 | 0 | 0 | 0 | 24.7 | 24.7 | 24.7 | 0 | 0 | 0 | 0 | 0 | 0
1969 | 151 | 151 | 487 | 10 | 25 | 其它 | 静置 | 2023-12-05 10:48:19.507 | 完成 | 3.6765 | 3.6802 | 3.6802 | 0 | 0 | 0 | 0 | 0 | 0 | 0 | 0 | 0 | 0 | 00:00:15.000 | 00:00:15.000 | 2023-12-05 10:48:34.507 | 0 | 0 | 0 | 0 | 0 | 0 | 0 | 0 | 0 | 24.7 | 24.7 | 24.8 | 0 | 0 | 0 | 0 | 0 | 0
1970 | 152 | 152 | 488 | 10 | 25 | 充电 | 充电 CC | 2023-12-05 10:48:34.701 | 完成 | 3.7177 | 3.7253 | 3.7253 | 20.9993 | 20.9975 | 0.0057 | 0 | -0.0057 | 0.0057 | 0.0217 | 0 | -0.0217 | 0.0217 | 00:00:01.000 | 00:00:01.000 | 2023-12-05 10:48:35.701 | 3.7225 | 0 | 0 | 0 | 0 | 0 | 0 | 0 | 0 | 24.7 | 24.7 | 24.7 | 0 | 0 | 0 | 0 | 0 | 0
1971 | 153 | 153 | 488 | 10 | 25 | 其它 | 静置 | 2023-12-05 10:48:36.105 | 完成 | 3.6888 | 3.6888 | 3.6817 | 0 | 0 | 0 | 0 | 0 | 0 | 0 | 0 | 0 | 0 | 00:00:15.000 | 00:00:15.000 | 2023-12-05 10:48:51.105 | 0 | 0 | 0 | 0 | 0 | 0 | 0 | 0 | 0 | 24.7 | 24.7 | 24.7 | 0 | 0 | 0 | 0 | 0 | 0
1972 | 154 | 154 | 488 | 10 | 25 | 放电 | 放电 DC | 2023-12-05 10:48:51.299 | 完成 | 3.6443 | 3.6443 | 3.6364 | -21.0146 | -21.0036 | 0 | -0.0057 | 0.0057 | -0.0057 | 0 | -0.0212 | 0.0212 | -0.0212 | 00:00:01.000 | 00:00:01.000 | 2023-12-05 10:48:52.299 | 3.6394 | 0 | 0 | 0 | 0 | 0 | 0 | 0 | 0 | 24.7 | 24.6 | 24.7 | 0 | 0 | 0 | 0 | 0 | 0
1973 | 155 | 155 | 488 | 10 | 25 | 其它 | 静置 | 2023-12-05 10:48:52.707 | 完成 | 3.673 | 3.6802 | 3.68 | 0 | 0 | 0 | 0 | 0 | 0 | 0 | 0 | 0 | 0 | 00:00:15.000 | 00:00:15.000 | 2023-12-05 10:49:07.707 | 0 | 0 | 0 | 0 | 0 | 0 | 0 | 0 | 0 | 24.6 | 24.6 | 24.7 | 0 | 0 | 0 | 0 | 0 | 0
1974 | 156 | 156 | 489 | 10 | 25 | 充电 | 充电 CC | 2023-12-05 10:49:07.896 | 完成 | 3.7362 | 3.7478 | 3.7478 | 31.5121 | 31.5 | 0.0087 | 0 | -0.0087 | 0.0087 | 0.0327 | 0 | -0.0327 | 0.0327 | 00:00:01.000 | 00:00:01.000 | 2023-12-05 10:49:08.896 | 3.7437 | 0 | 0 | 0 | 0 | 0 | 0 | 0 | 0 | 24.6 | 24.6 | 24.6 | 0 | 0 | 0 | 0 | 0 | 0
1975 | 157 | 157 | 489 | 10 | 25 | 其它 | 静置 | 2023-12-05 10:49:09.301 | 完成 | 3.693 | 3.693 | 3.6823 | 0 | 0 | 0 | 0 | 0 | 0 | 0 | 0 | 0 | 0 | 00:00:15.000 | 00:00:15.000 | 2023-12-05 10:49:24.301 | 0 | 0 | 0 | 0 | 0 | 0 | 0 | 0 | 0 | 24.6 | 24.7 | 24.7 | 0 | 0 | 0 | 0 | 0 | 0
1976 | 158 | 158 | 489 | 10 | 25 | 放电 | 放电 DC | 2023-12-05 10:49:24.504 | 完成 | 3.6261 | 3.6261 | 3.6143 | -31.4838 | -31.4992 | 0 | -0.0087 | 0.0087 | -0.0087 | 0 | -0.0316 | 0.0316 | -0.0316 | 00:00:01.000 | 00:00:01.000 | 2023-12-05 10:49:25.504 | 3.6184 | 0 | 0 | 0 | 0 | 0 | 0 | 0 | 0 | 24.6 | 24.6 | 24.6 | 0 | 0 | 0 | 0 | 0 | 0
1977 | 159 | 159 | 489 | 10 | 25 | 其它 | 静置 | 2023-12-05 10:49:25.904 | 完成 | 3.6696 | 3.6798 | 3.6798 | 0 | 0 | 0 | 0 | 0 | 0 | 0 | 0 | 0 | 0 | 00:00:15.000 | 00:00:15.000 | 2023-12-05 10:49:40.904 | 0 | 0 | 0 | 0 | 0 | 0 | 0 | 0 | 0 | 24.6 | 24.7 | 24.7 | 0 | 0 | 0 | 0 | 0 | 0
1978 | 160 | 160 | 490 | 10 | 25 | 充电 | 充电 CC | 2023-12-05 10:49:41.102 | 完成 | 3.7548 | 3.7697 | 3.7697 | 42.0294 | 41.9986 | 0.0115 | 0 | -0.0115 | 0.0115 | 0.0439 | 0 | -0.0439 | 0.0439 | 00:00:01.000 | 00:00:01.000 | 2023-12-05 10:49:42.102 | 3.7644 | 0 | 0 | 0 | 0 | 0 | 0 | 0 | 0 | 24.6 | 24.6 | 24.6 | 0 | 0 | 0 | 0 | 0 | 0
1979 | 161 | 161 | 490 | 10 | 25 | 其它 | 静置 | 2023-12-05 10:49:42.505 | 完成 | 3.6967 | 3.6967 | 3.6828 | 0 | 0 | 0 | 0 | 0 | 0 | 0 | 0 | 0 | 0 | 00:00:15.000 | 00:00:15.000 | 2023-12-05 10:49:57.505 | 0 | 0 | 0 | 0 | 0 | 0 | 0 | 0 | 0 | 24.6 | 24.6 | 24.7 | 0 | 0 | 0 | 0 | 0 | 0
1980 | 162 | 162 | 490 | 10 | 25 | 放电 | 放电 DC | 2023-12-05 10:49:57.699 | 完成 | 3.6078 | 3.6078 | 3.5924 | -42.012 | -41.9983 | 0 | -0.0115 | 0.0115 | -0.0115 | 0 | -0.0419 | 0.0419 | -0.0419 | 00:00:01.000 | 00:00:01.000 | 2023-12-05 10:49:58.699 | 3.5978 | 0 | 0 | 0 | 0 | 0 | 0 | 0 | 0 | 24.6 | 24.6 | 24.6 | 0 | 0 | 0 | 0 | 0 | 0
1981 | 163 | 163 | 490 | 10 | 25 | 其它 | 静置 | 2023-12-05 10:49:59.105 | 完成 | 3.6661 | 3.6796 | 3.6795 | 0 | 0 | 0 | 0 | 0 | 0 | 0 | 0 | 0 | 0 | 00:00:15.000 | 00:00:15.000 | 2023-12-05 10:50:14.105 | 0 | 0 | 0 | 0 | 0 | 0 | 0 | 0 | 0 | 24.6 | 24.6 | 24.7 | 0 | 0 | 0 | 0 | 0 | 0
1982 | 164 | 164 | 491 | 10 | 25 | 充电 | 充电 CC | 2023-12-05 10:50:14.305 | 完成 | 3.7729 | 3.7915 | 3.7915 | 52.4739 | 52.5023 | 0.0145 | 0 | -0.0145 | 0.0145 | 0.0551 | 0 | -0.0551 | 0.0551 | 00:00:01.000 | 00:00:01.000 | 2023-12-05 10:50:15.305 | 3.785 | 0 | 0 | 0 | 0 | 0 | 0 | 0 | 0 | 24.6 | 24.6 | 24.6 | 0 | 0 | 0 | 0 | 0 | 0
1983 | 165 | 165 | 491 | 10 | 25 | 其它 | 静置 | 2023-12-05 10:50:15.702 | 完成 | 3.7005 | 3.7005 | 3.683 | 0 | 0 | 0 | 0 | 0 | 0 | 0 | 0 | 0 | 0 | 00:00:15.000 | 00:00:15.000 | 2023-12-05 10:50:30.702 | 0 | 0 | 0 | 0 | 0 | 0 | 0 | 0 | 0 | 24.6 | 24.7 | 24.7 | 0 | 0 | 0 | 0 | 0 | 0
1984 | 166 | 166 | 491 | 10 | 25 | 放电 | 放电 DC | 2023-12-05 10:50:30.906 | 完成 | 3.5896 | 3.5896 | 3.5704 | -52.512 | -52.5024 | 0 | -0.0145 | 0.0145 | -0.0145 | 0 | -0.0521 | 0.0521 | -0.0521 | 00:00:01.000 | 00:00:01.000 | 2023-12-05 10:50:31.906 | 3.5773 | 0 | 0 | 0 | 0 | 0 | 0 | 0 | 0 | 24.6 | 24.6 | 24.6 | 0 | 0 | 0 | 0 | 0 | 0
1985 | 167 | 167 | 491 | 10 | 25 | 其它 | 静置 | 2023-12-05 10:50:32.298 | 完成 | 3.6626 | 3.6793 | 3.6793 | 0 | 0 | 0 | 0 | 0 | 0 | 0 | 0 | 0 | 0 | 00:00:15.000 | 00:00:15.000 | 2023-12-05 10:50:47.298 | 0 | 0 | 0 | 0 | 0 | 0 | 0 | 0 | 0 | 24.6 | 24.7 | 24.7 | 0 | 0 | 0 | 0 | 0 | 0
1986 | 168 | 168 | 492 | 10 | 25 | 充电 | 充电 CC | 2023-12-05 10:50:47.517 | 完成 | 3.6979 | 3.7053 | 3.7053 | 10.499 | 10.4981 | 0.0087 | 0 | -0.0087 | 0.0087 | 0.0323 | 0 | -0.0323 | 0.0323 | 00:00:03.000 | 00:00:03.000 | 2023-12-05 10:50:50.517 | 3.703 | 0 | 0 | 0 | 0 | 0 | 0 | 0 | 0 | 24.6 | 24.6 | 24.6 | 0 | 0 | 0 | 0 | 0 | 0
1987 | 169 | 169 | 492 | 10 | 25 | 其它 | 静置 | 2023-12-05 10:50:50.906 | 完成 | 3.6868 | 3.6868 | 3.681 | 0 | 0 | 0 | 0 | 0 | 0 | 0 | 0 | 0 | 0 | 00:00:45.000 | 00:00:45.000 | 2023-12-05 10:51:35.906 | 0 | 0 | 0 | 0 | 0 | 0 | 0 | 0 | 0 | 24.6 | 24.6 | 24.7 | 0 | 0 | 0 | 0 | 0 | 0
1988 | 170 | 170 | 492 | 10 | 25 | 放电 | 放电 DC | 2023-12-05 10:51:36.093 | 完成 | 3.6624 | 3.6624 | 3.6551 | -10.4656 | -10.5001 | 0 | -0.0087 | 0.0087 | -0.0087 | 0 | -0.032 | 0.032 | -0.032 | 00:00:03.000 | 00:00:03.000 | 2023-12-05 10:51:39.093 | 3.6572 | 0 | 0 | 0 | 0 | 0 | 0 | 0 | 0 | 24.6 | 24.6 | 24.6 | 0 | 0 | 0 | 0 | 0 | 0
1989 | 171 | 171 | 492 | 10 | 25 | 其它 | 静置 | 2023-12-05 10:51:39.510 | 完成 | 3.6735 | 3.6798 | 3.6798 | 0 | 0 | 0 | 0 | 0 | 0 | 0 | 0 | 0 | 0 | 00:00:45.000 | 00:00:45.000 | 2023-12-05 10:52:24.510 | 0 | 0 | 0 | 0 | 0 | 0 | 0 | 0 | 0 | 24.6 | 24.6 | 24.6 | 0 | 0 | 0 | 0 | 0 | 0
1990 | 172 | 172 | 493 | 10 | 25 | 充电 | 充电 CC | 2023-12-05 10:52:24.701 | 完成 | 3.7174 | 3.7318 | 3.7318 | 20.9897 | 20.9971 | 0.0174 | 0 | -0.0174 | 0.0174 | 0.0651 | 0 | -0.0651 | 0.0651 | 00:00:03.000 | 00:00:03.000 | 2023-12-05 10:52:27.701 | 3.7272 | 0 | 0 | 0 | 0 | 0 | 0 | 0 | 0 | 24.5 | 24.5 | 24.6 | 0 | 0 | 0 | 0 | 0 | 0
1991 | 173 | 173 | 493 | 10 | 25 | 其它 | 静置 | 2023-12-05 10:52:28.104 | 完成 | 3.6947 | 3.6947 | 3.6819 | 0 | 0 | 0 | 0 | 0 | 0 | 0 | 0 | 0 | 0 | 00:00:45.000 | 00:00:45.000 | 2023-12-05 10:53:13.104 | 0 | 0 | 0 | 0 | 0 | 0 | 0 | 0 | 0 | 24.5 | 24.5 | 24.6 | 0 | 0 | 0 | 0 | 0 | 0
1992 | 174 | 174 | 493 | 10 | 25 | 放电 | 放电 DC | 2023-12-05 10:53:13.309 | 完成 | 3.6443 | 3.6443 | 3.6301 | -21.0013 | -21.0013 | 0 | -0.0175 | 0.0175 | -0.0175 | 0 | -0.0636 | 0.0636 | -0.0636 | 00:00:03.000 | 00:00:03.000 | 2023-12-05 10:53:16.309 | 3.6345 | 0 | 0 | 0 | 0 | 0 | 0 | 0 | 0 | 24.5 | 24.5 | 24.5 | 0 | 0 | 0 | 0 | 0 | 0
1993 | 175 | 175 | 493 | 10 | 25 | 其它 | 静置 | 2023-12-05 10:53:16.698 | 完成 | 3.6675 | 3.6796 | 3.6795 | 0 | 0 | 0 | 0 | 0 | 0 | 0 | 0 | 0 | 0 | 00:00:45.000 | 00:00:45.000 | 2023-12-05 10:54:01.698 | 0 | 0 | 0 | 0 | 0 | 0 | 0 | 0 | 0 | 24.5 | 24.5 | 24.6 | 0 | 0 | 0 | 0 | 0 | 0
1994 | 176 | 176 | 494 | 10 | 25 | 充电 | 充电 CC | 2023-12-05 10:54:01.902 | 完成 | 3.736 | 3.7571 | 3.7571 | 31.5088 | 31.4974 | 0.0262 | 0 | -0.0262 | 0.0262 | 0.0984 | 0 | -0.0984 | 0.0984 | 00:00:03.000 | 00:00:03.000 | 2023-12-05 10:54:04.902 | 3.7504 | 0 | 0 | 0 | 0 | 0 | 0 | 0 | 0 | 24.5 | 24.4 | 24.5 | 0 | 0 | 0 | 0 | 0 | 0
1995 | 177 | 177 | 494 | 10 | 25 | 其它 | 静置 | 2023-12-05 10:54:05.306 | 完成 | 3.7016 | 3.7016 | 3.6826 | 0 | 0 | 0 | 0 | 0 | 0 | 0 | 0 | 0 | 0 | 00:00:45.000 | 00:00:45.000 | 2023-12-05 10:54:50.306 | 0 | 0 | 0 | 0 | 0 | 0 | 0 | 0 | 0 | 24.4 | 24.5 | 24.5 | 0 | 0 | 0 | 0 | 0 | 0
1996 | 178 | 178 | 494 | 10 | 25 | 放电 | 放电 DC | 2023-12-05 10:54:50.507 | 完成 | 3.6263 | 3.6263 | 3.6054 | -31.4783 | -31.5018 | 0 | -0.0262 | 0.0262 | -0.0262 | 0 | -0.0948 | 0.0948 | -0.0948 | 00:00:03.000 | 00:00:03.000 | 2023-12-05 10:54:53.507 | 3.6117 | 0 | 0 | 0 | 0 | 0 | 0 | 0 | 0 | 24.4 | 24.4 | 24.5 | 0 | 0 | 0 | 0 | 0 | 0
1997 | 179 | 179 | 494 | 10 | 25 | 其它 | 静置 | 2023-12-05 10:54:53.906 | 完成 | 3.6617 | 3.6791 | 3.6791 | 0 | 0 | 0 | 0 | 0 | 0 | 0 | 0 | 0 | 0 | 00:00:45.000 | 00:00:45.000 | 2023-12-05 10:55:38.906 | 0 | 0 | 0 | 0 | 0 | 0 | 0 | 0 | 0 | 24.4 | 24.5 | 24.5 | 0 | 0 | 0 | 0 | 0 | 0
1998 | 180 | 180 | 495 | 10 | 25 | 充电 | 充电 CC | 2023-12-05 10:55:39.101 | 完成 | 3.7546 | 3.7818 | 3.7818 | 42.0149 | 42.004 | 0.035 | 0 | -0.035 | 0.035 | 0.132 | 0 | -0.132 | 0.132 | 00:00:03.000 | 00:00:03.000 | 2023-12-05 10:55:42.101 | 3.7732 | 0 | 0 | 0 | 0 | 0 | 0 | 0 | 0 | 24.4 | 24.4 | 24.4 | 0 | 0 | 0 | 0 | 0 | 0
1999 | 181 | 181 | 495 | 10 | 25 | 其它 | 静置 | 2023-12-05 10:55:42.514 | 完成 | 3.7081 | 3.7081 | 3.6833 | 0 | 0 | 0 | 0 | 0 | 0 | 0 | 0 | 0 | 0 | 00:00:45.000 | 00:00:45.000 | 2023-12-05 10:56:27.514 | 0 | 0 | 0 | 0 | 0 | 0 | 0 | 0 | 0 | 24.4 | 24.5 | 24.5 | 0 | 0 | 0 | 0 | 0 | 0
2000 | 182 | 182 | 495 | 10 | 25 | 放电 | 放电 DC | 2023-12-05 10:56:27.702 | 完成 | 3.6082 | 3.6082 | 3.5808 | -41.9752 | -42.0026 | 0 | -0.035 | 0.035 | -0.035 | 0 | -0.1256 | 0.1256 | -0.1256 | 00:00:03.000 | 00:00:03.000 | 2023-12-05 10:56:30.702 | 3.5889 | 0 | 0 | 0 | 0 | 0 | 0 | 0 | 0 | 24.4 | 24.4 | 24.4 | 0 | 0 | 0 | 0 | 0 | 0
2001 | 183 | 183 | 495 | 10 | 25 | 其它 | 静置 | 2023-12-05 10:56:31.102 | 完成 | 3.6559 | 3.6786 | 3.6786 | 0 | 0 | 0 | 0 | 0 | 0 | 0 | 0 | 0 | 0 | 00:00:45.000 | 00:00:45.000 | 2023-12-05 10:57:16.102 | 0 | 0 | 0 | 0 | 0 | 0 | 0 | 0 | 0 | 24.4 | 24.4 | 24.5 | 0 | 0 | 0 | 0 | 0 | 0
2002 | 184 | 184 | 496 | 10 | 25 | 充电 | 充电 CC | 2023-12-05 10:57:16.304 | 完成 | 3.7727 | 3.806 | 3.806 | 52.4976 | 52.501 | 0.0437 | 0 | -0.0437 | 0.0437 | 0.1659 | 0 | -0.1659 | 0.1659 | 00:00:03.000 | 00:00:03.000 | 2023-12-05 10:57:19.304 | 3.7955 | 0 | 0 | 0 | 0 | 0 | 0 | 0 | 0 | 24.4 | 24.4 | 24.4 | 0 | 0 | 0 | 0 | 0 | 0
2003 | 185 | 185 | 496 | 10 | 25 | 其它 | 静置 | 2023-12-05 10:57:19.697 | 完成 | 3.7144 | 3.7144 | 3.684 | 0 | 0 | 0 | 0 | 0 | 0 | 0 | 0 | 0 | 0 | 00:00:45.000 | 00:00:45.000 | 2023-12-05 10:58:04.697 | 0 | 0 | 0 | 0 | 0 | 0 | 0 | 0 | 0 | 24.4 | 24.5 | 24.5 | 0 | 0 | 0 | 0 | 0 | 0
2004 | 186 | 186 | 496 | 10 | 25 | 放电 | 放电 DC | 2023-12-05 10:58:04.899 | 完成 | 3.5901 | 3.5901 | 3.5564 | -52.5077 | -52.5038 | 0 | -0.0437 | 0.0437 | -0.0437 | 0 | -0.1561 | 0.1561 | -0.1561 | 00:00:03.000 | 00:00:03.000 | 2023-12-05 10:58:07.899 | 3.5664 | 0 | 0 | 0 | 0 | 0 | 0 | 0 | 0 | 24.5 | 24.4 | 24.5 | 0 | 0 | 0 | 0 | 0 | 0
2005 | 187 | 187 | 496 | 10 | 25 | 其它 | 静置 | 2023-12-05 10:58:08.302 | 完成 | 3.6501 | 3.6784 | 3.6784 | 0 | 0 | 0 | 0 | 0 | 0 | 0 | 0 | 0 | 0 | 00:00:45.000 | 00:00:45.000 | 2023-12-05 10:58:53.302 | 0 | 0 | 0 | 0 | 0 | 0 | 0 | 0 | 0 | 24.5 | 24.5 | 24.6 | 0 | 0 | 0 | 0 | 0 | 0
2006 | 188 | 188 | 497 | 10 | 25 | 充电 | 充电 CC | 2023-12-05 10:58:53.510 | 完成 | 3.697 | 3.7063 | 3.7063 | 10.4896 | 10.5006 | 0.0145 | 0 | -0.0145 | 0.0145 | 0.0539 | 0 | -0.0539 | 0.0539 | 00:00:05.000 | 00:00:05.000 | 2023-12-05 10:58:58.510 | 3.7035 | 0 | 0 | 0 | 0 | 0 | 0 | 0 | 0 | 24.5 | 24.5 | 24.5 | 0 | 0 | 0 | 0 | 0 | 0
2007 | 189 | 189 | 497 | 10 | 25 | 其它 | 静置 | 2023-12-05 10:58:58.907 | 完成 | 3.6877 | 3.6877 | 3.6805 | 0 | 0 | 0 | 0 | 0 | 0 | 0 | 0 | 0 | 0 | 00:01:15.000 | 00:01:15.000 | 2023-12-05 11:00:13.907 | 0 | 0 | 0 | 0 | 0 | 0 | 0 | 0 | 0 | 24.5 | 24.5 | 24.6 | 0 | 0 | 0 | 0 | 0 | 0
2008 | 190 | 190 | 497 | 10 | 25 | 放电 | 放电 DC | 2023-12-05 11:00:14.100 | 完成 | 3.6617 | 3.6617 | 3.6522 | -10.459 | -10.5037 | 0 | -0.0145 | 0.0145 | -0.0145 | 0 | -0.0533 | 0.0533 | -0.0533 | 00:00:05.000 | 00:00:05.000 | 2023-12-05 11:00:19.100 | 3.6551 | 0 | 0 | 0 | 0 | 0 | 0 | 0 | 0 | 24.4 | 24.4 | 24.5 | 0 | 0 | 0 | 0 | 0 | 0
2009 | 191 | 191 | 497 | 10 | 25 | 其它 | 静置 | 2023-12-05 11:00:19.502 | 完成 | 3.671 | 3.6791 | 3.6791 | 0 | 0 | 0 | 0 | 0 | 0 | 0 | 0 | 0 | 0 | 00:01:15.000 | 00:01:15.000 | 2023-12-05 11:01:34.502 | 0 | 0 | 0 | 0 | 0 | 0 | 0 | 0 | 0 | 24.4 | 24.4 | 24.5 | 0 | 0 | 0 | 0 | 0 | 0
2010 | 192 | 192 | 498 | 10 | 25 | 充电 | 充电 CC | 2023-12-05 11:01:34.698 | 完成 | 3.717 | 3.7351 | 3.7351 | 21.0018 | 20.9986 | 0.0291 | 0 | -0.0291 | 0.0291 | 0.1087 | 0 | -0.1087 | 0.1087 | 00:00:05.000 | 00:00:05.000 | 2023-12-05 11:01:39.698 | 3.7297 | 0 | 0 | 0 | 0 | 0 | 0 | 0 | 0 | 24.3 | 24.3 | 24.4 | 0 | 0 | 0 | 0 | 0 | 0
2011 | 193 | 193 | 498 | 10 | 25 | 其它 | 静置 | 2023-12-05 11:01:40.103 | 完成 | 3.6977 | 3.6977 | 3.6816 | 0 | 0 | 0 | 0 | 0 | 0 | 0 | 0 | 0 | 0 | 00:01:15.000 | 00:01:15.000 | 2023-12-05 11:02:55.103 | 0 | 0 | 0 | 0 | 0 | 0 | 0 | 0 | 0 | 24.3 | 24.3 | 24.4 | 0 | 0 | 0 | 0 | 0 | 0
2012 | 194 | 194 | 498 | 10 | 25 | 放电 | 放电 DC | 2023-12-05 11:02:55.294 | 完成 | 3.6438 | 3.6438 | 3.6256 | -20.9726 | -21.0004 | 0 | -0.0291 | 0.0291 | -0.0291 | 0 | -0.1059 | 0.1059 | -0.1059 | 00:00:05.000 | 00:00:05.000 | 2023-12-05 11:03:00.294 | 3.6308 | 0 | 0 | 0 | 0 | 0 | 0 | 0 | 0 | 24.2 | 24.2 | 24.2 | 0 | 0 | 0 | 0 | 0 | 0
2013 | 195 | 195 | 498 | 10 | 25 | 其它 | 静置 | 2023-12-05 11:03:00.700 | 完成 | 3.6633 | 3.6789 | 3.6788 | 0 | 0 | 0 | 0 | 0 | 0 | 0 | 0 | 0 | 0 | 00:01:15.000 | 00:01:15.000 | 2023-12-05 11:04:15.700 | 0 | 0 | 0 | 0 | 0 | 0 | 0 | 0 | 0 | 24.2 | 24.2 | 24.3 | 0 | 0 | 0 | 0 | 0 | 0
2014 | 196 | 196 | 499 | 10 | 25 | 充电 | 充电 CC | 2023-12-05 11:04:15.894 | 完成 | 3.736 | 3.7627 | 3.7627 | 31.5408 | 31.499 | 0.0437 | 0 | -0.0437 | 0.0437 | 0.1642 | 0 | -0.1642 | 0.1642 | 00:00:05.000 | 00:00:05.000 | 2023-12-05 11:04:20.894 | 3.7546 | 0 | 0 | 0 | 0 | 0 | 0 | 0 | 0 | 24.2 | 24.1 | 24.2 | 0 | 0 | 0 | 0 | 0 | 0
2015 | 197 | 197 | 499 | 10 | 25 | 其它 | 静置 | 2023-12-05 11:04:21.305 | 完成 | 3.7067 | 3.7067 | 3.6826 | 0 | 0 | 0 | 0 | 0 | 0 | 0 | 0 | 0 | 0 | 00:01:15.000 | 00:01:15.000 | 2023-12-05 11:05:36.305 | 0 | 0 | 0 | 0 | 0 | 0 | 0 | 0 | 0 | 24.1 | 24.2 | 24.3 | 0 | 0 | 0 | 0 | 0 | 0
2016 | 198 | 198 | 499 | 10 | 25 | 放电 | 放电 DC | 2023-12-05 11:05:36.496 | 完成 | 3.6254 | 3.6254 | 3.5989 | -31.5293 | -31.5027 | 0 | -0.0437 | 0.0437 | -0.0437 | 0 | -0.1578 | 0.1578 | -0.1578 | 00:00:05.000 | 00:00:05.000 | 2023-12-05 11:05:41.496 | 3.6066 | 0 | 0 | 0 | 0 | 0 | 0 | 0 | 0 | 24.2 | 24.1 | 24.2 | 0 | 0 | 0 | 0 | 0 | 0
2017 | 199 | 199 | 499 | 10 | 25 | 其它 | 静置 | 2023-12-05 11:05:41.905 | 完成 | 3.6559 | 3.6784 | 3.6784 | 0 | 0 | 0 | 0 | 0 | 0 | 0 | 0 | 0 | 0 | 00:01:15.000 | 00:01:15.000 | 2023-12-05 11:06:56.905 | 0 | 0 | 0 | 0 | 0 | 0 | 0 | 0 | 0 | 24.2 | 24.1 | 24.3 | 0 | 0 | 0 | 0 | 0 | 0
2018 | 200 | 200 | 500 | 10 | 25 | 充电 | 充电 CC | 2023-12-05 11:06:57.113 | 完成 | 3.7546 | 3.7897 | 3.7897 | 42.0149 | 42.0022 | 0.0583 | 0 | -0.0583 | 0.0583 | 0.2203 | 0 | -0.2203 | 0.2203 | 00:00:05.000 | 00:00:05.000 | 2023-12-05 11:07:02.113 | 3.779 | 0 | 0 | 0 | 0 | 0 | 0 | 0 | 0 | 24.1 | 24.1 | 24.1 | 0 | 0 | 0 | 0 | 0 | 0
2019 | 201 | 201 | 500 | 10 | 25 | 其它 | 静置 | 2023-12-05 11:07:02.516 | 完成 | 3.7153 | 3.7153 | 3.6833 | 0 | 0 | 0 | 0 | 0 | 0 | 0 | 0 | 0 | 0 | 00:01:15.000 | 00:01:15.000 | 2023-12-05 11:08:17.516 | 0 | 0 | 0 | 0 | 0 | 0 | 0 | 0 | 0 | 24.1 | 24.2 | 24.3 | 0 | 0 | 0 | 0 | 0 | 0
2020 | 202 | 202 | 500 | 10 | 25 | 放电 | 放电 DC | 2023-12-05 11:08:17.711 | 完成 | 3.6075 | 3.6075 | 3.5729 | -42.0319 | -41.9872 | 0 | -0.0583 | 0.0583 | -0.0583 | 0 | -0.209 | 0.209 | -0.209 | 00:00:05.000 | 00:00:05.000 | 2023-12-05 11:08:22.711 | 3.5827 | 0 | 0 | 0 | 0 | 0 | 0 | 0 | 0 | 24.2 | 24.1 | 24.2 | 0 | 0 | 0 | 0 | 0 | 0
2021 | 203 | 203 | 500 | 10 | 25 | 其它 | 静置 | 2023-12-05 11:08:23.114 | 完成 | 3.6489 | 3.6779 | 3.6779 | 0 | 0 | 0 | 0 | 0 | 0 | 0 | 0 | 0 | 0 | 00:01:15.000 | 00:01:15.000 | 2023-12-05 11:09:38.114 | 0 | 0 | 0 | 0 | 0 | 0 | 0 | 0 | 0 | 24.2 | 24.2 | 24.3 | 0 | 0 | 0 | 0 | 0 | 0
2022 | 204 | 204 | 501 | 10 | 25 | 充电 | 充电 CC | 2023-12-05 11:09:38.311 | 完成 | 3.7727 | 3.8157 | 3.8157 | 52.5144 | 52.5013 | 0.0729 | 0 | -0.0729 | 0.0729 | 0.2771 | 0 | -0.2771 | 0.2771 | 00:00:05.000 | 00:00:05.000 | 2023-12-05 11:09:43.311 | 3.8025 | 0 | 0 | 0 | 0 | 0 | 0 | 0 | 0 | 24.1 | 24.1 | 24.2 | 0 | 0 | 0 | 0 | 0 | 0
2023 | 205 | 205 | 501 | 10 | 25 | 其它 | 静置 | 2023-12-05 11:09:43.718 | 完成 | 3.7235 | 3.7235 | 3.684 | 0 | 0 | 0 | 0 | 0 | 0 | 0 | 0 | 0 | 0 | 00:01:15.000 | 00:01:15.000 | 2023-12-05 11:10:58.718 | 0 | 0 | 0 | 0 | 0 | 0 | 0 | 0 | 0 | 24.2 | 24.3 | 24.4 | 0 | 0 | 0 | 0 | 0 | 0
2024 | 206 | 206 | 501 | 10 | 25 | 放电 | 放电 DC | 2023-12-05 11:10:58.907 | 完成 | 3.5897 | 3.5897 | 3.5473 | -52.5185 | -52.4986 | 0 | -0.0729 | 0.0729 | -0.0729 | 0 | -0.2596 | 0.2596 | -0.2596 | 00:00:05.000 | 00:00:05.000 | 2023-12-05 11:11:03.907 | 3.559 | 0 | 0 | 0 | 0 | 0 | 0 | 0 | 0 | 24.3 | 24.2 | 24.3 | 0 | 0 | 0 | 0 | 0 | 0
2025 | 207 | 207 | 501 | 10 | 25 | 其它 | 静置 | 2023-12-05 11:11:04.314 | 完成 | 3.6419 | 3.6777 | 3.6775 | 0 | 0 | 0 | 0 | 0 | 0 | 0 | 0 | 0 | 0 | 00:01:15.000 | 00:01:15.000 | 2023-12-05 11:12:19.314 | 0 | 0 | 0 | 0 | 0 | 0 | 0 | 0 | 0 | 24.2 | 24.3 | 24.4 | 0 | 0 | 0 | 0 | 0 | 0
2026 | 6 | 6 | 502 | 11 | 25 | 充电 | 充电 CC | 2023-12-05 11:12:19.521 | 完成 | 3.717 | 3.8125 | 3.8125 | 20.9983 | 20.9999 | 1.0499 | 0 | -1.0499 | 1.0499 | 3.973 | 0 | -3.973 | 3.973 | 00:03:00.000 | 00:03:00.000 | 2023-12-05 11:15:19.521 | 3.7892 | 0 | 0 | 0 | 0 | 0 | 0 | 0 | 0 | 24.3 | 25.2 | 25.2 | 0 | 0 | 0 | 0 | 0 | 0
2027 | 7 | 7 | 502 | 11 | 25 | 其它 | 静置 | 2023-12-05 11:15:20.003 | 完成 | 3.7767 | 3.7767 | 3.7102 | 0 | 0 | 0 | 0 | 0 | 0 | 0 | 0 | 0 | 0 | 00:10:00.000 | 00:10:00.000 | 2023-12-05 11:25:20.003 | 0 | 0 | 0 | 0 | 0 | 0 | 0 | 0 | 0 | 25.3 | 24.6 | 25.6 | 0 | 0 | 0 | 0 | 0 | 0
2028 | 8 | 8 | 502 | 11 | 25 | 充电 | 充电 CC | 2023-12-05 11:25:20.302 | 完成 | 3.7288 | 3.7293 | 3.7293 | 10.5061 | 10.4974 | 0 | 0 | 0 | 0 | 0.0002 | 0 | -0.0002 | 0.0002 | 00:00:00.030 | 00:00:00.030 | 2023-12-05 11:25:20.332 | 0 | 0 | 0 | 0 | 0 | 0 | 0 | 0 | 0 | 24.5 | 24.5 | 24.5 | 0 | 0 | 0 | 0 | 0 | 0
2029 | 9 | 9 | 502 | 11 | 25 | 其它 | 静置 | 2023-12-05 11:25:20.719 | 完成 | 3.7116 | 3.7116 | 3.7109 | 0 | 0 | 0 | 0 | 0 | 0 | 0 | 0 | 0 | 0 | 00:00:00.450 | 00:00:00.450 | 2023-12-05 11:25:21.169 | 0 | 0 | 0 | 0 | 0 | 0 | 0 | 0 | 0 | 24.5 | 24.5 | 24.5 | 0 | 0 | 0 | 0 | 0 | 0
2030 | 10 | 10 | 502 | 11 | 25 | 放电 | 放电 DC | 2023-12-05 11:25:21.313 | 完成 | 3.6923 | 3.6923 | 3.6919 | -10.4579 | -10.4956 | 0 | 0 | 0 | 0 | 0 | -0.0002 | 0.0002 | -0.0002 | 00:00:00.030 | 00:00:00.030 | 2023-12-05 11:25:21.343 | 0 | 0 | 0 | 0 | 0 | 0 | 0 | 0 | 0 | 24.5 | 24.5 | 24.5 | 0 | 0 | 0 | 0 | 0 | 0
2031 | 11 | 11 | 502 | 11 | 25 | 其它 | 静置 | 2023-12-05 11:25:21.715 | 完成 | 3.7093 | 3.71 | 3.71 | 0 | 0 | 0 | 0 | 0 | 0 | 0 | 0 | 0 | 0 | 00:00:00.450 | 00:00:00.450 | 2023-12-05 11:25:22.165 | 0 | 0 | 0 | 0 | 0 | 0 | 0 | 0 | 0 | 24.5 | 24.5 | 24.5 | 0 | 0 | 0 | 0 | 0 | 0
2032 | 12 | 12 | 503 | 11 | 25 | 充电 | 充电 CC | 2023-12-05 11:25:22.317 | 完成 | 3.7472 | 3.7481 | 3.7481 | 21.0041 | 20.9997 | 0.0001 | 0 | -0.0001 | 0.0001 | 0.0005 | 0 | -0.0005 | 0.0005 | 00:00:00.030 | 00:00:00.030 | 2023-12-05 11:25:22.347 | 3.7476 | 0 | 0 | 0 | 0 | 0 | 0 | 0 | 0 | 24.5 | 24.5 | 24.5 | 0 | 0 | 0 | 0 | 0 | 0
2033 | 13 | 13 | 503 | 11 | 25 | 其它 | 静置 | 2023-12-05 11:25:22.716 | 完成 | 3.7128 | 3.7128 | 3.7114 | 0 | 0 | 0 | 0 | 0 | 0 | 0 | 0 | 0 | 0 | 00:00:00.450 | 00:00:00.450 | 2023-12-05 11:25:23.166 | 0 | 0 | 0 | 0 | 0 | 0 | 0 | 0 | 0 | 24.5 | 24.5 | 24.5 | 0 | 0 | 0 | 0 | 0 | 0
2034 | 14 | 14 | 503 | 11 | 25 | 放电 | 放电 DC | 2023-12-05 11:25:23.311 | 完成 | 3.674 | 3.674 | 3.6733 | -21.006 | -21.0048 | 0 | -0.0001 | 0.0001 | -0.0001 | 0 | -0.0005 | 0.0005 | -0.0005 | 00:00:00.030 | 00:00:00.030 | 2023-12-05 11:25:23.341 | 3.6737 | 0 | 0 | 0 | 0 | 0 | 0 | 0 | 0 | 24.5 | 24.5 | 24.5 | 0 | 0 | 0 | 0 | 0 | 0
2035 | 15 | 15 | 503 | 11 | 25 | 其它 | 静置 | 2023-12-05 11:25:23.712 | 完成 | 3.7086 | 3.7098 | 3.7098 | 0 | 0 | 0 | 0 | 0 | 0 | 0 | 0 | 0 | 0 | 00:00:00.450 | 00:00:00.450 | 2023-12-05 11:25:24.162 | 0 | 0 | 0 | 0 | 0 | 0 | 0 | 0 | 0 | 24.5 | 24.5 | 24.5 | 0 | 0 | 0 | 0 | 0 | 0
2036 | 16 | 16 | 504 | 11 | 25 | 充电 | 充电 CC | 2023-12-05 11:25:24.308 | 完成 | 3.7657 | 3.7669 | 3.7669 | 31.5123 | 31.5062 | 0.0002 | 0 | -0.0002 | 0.0002 | 0.0009 | 0 | -0.0009 | 0.0009 | 00:00:00.030 | 00:00:00.030 | 2023-12-05 11:25:24.338 | 3.7662 | 0 | 0 | 0 | 0 | 0 | 0 | 0 | 0 | 24.5 | 24.5 | 24.5 | 0 | 0 | 0 | 0 | 0 | 0
2037 | 17 | 17 | 504 | 11 | 25 | 其它 | 静置 | 2023-12-05 11:25:24.716 | 完成 | 3.714 | 3.714 | 3.7118 | 0 | 0 | 0 | 0 | 0 | 0 | 0 | 0 | 0 | 0 | 00:00:00.450 | 00:00:00.450 | 2023-12-05 11:25:25.166 | 0 | 0 | 0 | 0 | 0 | 0 | 0 | 0 | 0 | 24.5 | 24.5 | 24.5 | 0 | 0 | 0 | 0 | 0 | 0
2038 | 18 | 18 | 504 | 11 | 25 | 放电 | 放电 DC | 2023-12-05 11:25:25.318 | 完成 | 3.6558 | 3.6558 | 3.6547 | -31.5363 | -31.5084 | 0 | -0.0002 | 0.0002 | -0.0002 | 0 | -0.0009 | 0.0009 | -0.0009 | 00:00:00.030 | 00:00:00.030 | 2023-12-05 11:25:25.348 | 3.6554 | 0 | 0 | 0 | 0 | 0 | 0 | 0 | 0 | 24.5 | 24.5 | 24.5 | 0 | 0 | 0 | 0 | 0 | 0
2039 | 19 | 19 | 504 | 11 | 25 | 其它 | 静置 | 2023-12-05 11:25:25.718 | 完成 | 3.7074 | 3.7095 | 3.7095 | 0 | 0 | 0 | 0 | 0 | 0 | 0 | 0 | 0 | 0 | 00:00:00.450 | 00:00:00.450 | 2023-12-05 11:25:26.168 | 0 | 0 | 0 | 0 | 0 | 0 | 0 | 0 | 0 | 24.5 | 24.5 | 24.5 | 0 | 0 | 0 | 0 | 0 | 0
2040 | 20 | 20 | 505 | 11 | 25 | 充电 | 充电 CC | 2023-12-05 11:25:26.317 | 完成 | 3.7839 | 3.7855 | 3.7855 | 42.0429 | 42.0135 | 0.0002 | 0 | -0.0002 | 0.0002 | 0.0013 | 0 | -0.0013 | 0.0013 | 00:00:00.030 | 00:00:00.030 | 2023-12-05 11:25:26.347 | 3.7839 | 0 | 0 | 0 | 0 | 0 | 0 | 0 | 0 | 24.5 | 24.5 | 24.5 | 0 | 0 | 0 | 0 | 0 | 0
2041 | 21 | 21 | 505 | 11 | 25 | 其它 | 静置 | 2023-12-05 11:25:26.731 | 完成 | 3.7153 | 3.7153 | 3.7123 | 0 | 0 | 0 | 0 | 0 | 0 | 0 | 0 | 0 | 0 | 00:00:00.450 | 00:00:00.450 | 2023-12-05 11:25:27.181 | 0 | 0 | 0 | 0 | 0 | 0 | 0 | 0 | 0 | 24.5 | 24.5 | 24.5 | 0 | 0 | 0 | 0 | 0 | 0
2042 | 22 | 22 | 505 | 11 | 25 | 放电 | 放电 DC | 2023-12-05 11:25:27.311 | 完成 | 3.6379 | 3.6379 | 3.6363 | -41.9505 | -41.9964 | 0 | -0.0002 | 0.0002 | -0.0002 | 0 | -0.0011 | 0.0011 | -0.0011 | 00:00:00.030 | 00:00:00.030 | 2023-12-05 11:25:27.341 | 3.6379 | 0 | 0 | 0 | 0 | 0 | 0 | 0 | 0 | 24.5 | 24.5 | 24.5 | 0 | 0 | 0 | 0 | 0 | 0
2043 | 23 | 23 | 505 | 11 | 25 | 其它 | 静置 | 2023-12-05 11:25:27.723 | 完成 | 3.7065 | 3.7091 | 3.7091 | 0 | 0 | 0 | 0 | 0 | 0 | 0 | 0 | 0 | 0 | 00:00:00.450 | 00:00:00.450 | 2023-12-05 11:25:28.173 | 0 | 0 | 0 | 0 | 0 | 0 | 0 | 0 | 0 | 24.5 | 24.5 | 24.5 | 0 | 0 | 0 | 0 | 0 | 0
2044 | 24 | 24 | 506 | 11 | 25 | 充电 | 充电 CC | 2023-12-05 11:25:28.306 | 完成 | 3.802 | 3.8039 | 3.8039 | 52.4972 | 52.4799 | 0.0004 | 0 | -0.0004 | 0.0004 | 0.0016 | 0 | -0.0016 | 0.0016 | 00:00:00.030 | 00:00:00.030 | 2023-12-05 11:25:28.336 | 3.8027 | 0 | 0 | 0 | 0 | 0 | 0 | 0 | 0 | 24.5 | 24.5 | 24.5 | 0 | 0 | 0 | 0 | 0 | 0
2045 | 25 | 25 | 506 | 11 | 25 | 其它 | 静置 | 2023-12-05 11:25:28.720 | 完成 | 3.7169 | 3.7169 | 3.713 | 0 | 0 | 0 | 0 | 0 | 0 | 0 | 0 | 0 | 0 | 00:00:00.450 | 00:00:00.450 | 2023-12-05 11:25:29.170 | 0 | 0 | 0 | 0 | 0 | 0 | 0 | 0 | 0 | 24.5 | 24.5 | 24.5 | 0 | 0 | 0 | 0 | 0 | 0
2046 | 26 | 26 | 506 | 11 | 25 | 放电 | 放电 DC | 2023-12-05 11:25:29.312 | 完成 | 3.6198 | 3.6198 | 3.6177 | -52.4752 | -52.5301 | 0 | -0.0004 | 0.0004 | -0.0004 | 0 | -0.0015 | 0.0015 | -0.0015 | 00:00:00.030 | 00:00:00.030 | 2023-12-05 11:25:29.342 | 3.6189 | 0 | 0 | 0 | 0 | 0 | 0 | 0 | 0 | 24.5 | 24.5 | 24.5 | 0 | 0 | 0 | 0 | 0 | 0
2047 | 27 | 27 | 506 | 11 | 25 | 其它 | 静置 | 2023-12-05 11:25:29.726 | 完成 | 3.7058 | 3.7091 | 3.7091 | 0 | 0 | 0 | 0 | 0 | 0 | 0 | 0 | 0 | 0 | 00:00:00.450 | 00:00:00.450 | 2023-12-05 11:25:30.176 | 0 | 0 | 0 | 0 | 0 | 0 | 0 | 0 | 0 | 24.5 | 24.5 | 24.5 | 0 | 0 | 0 | 0 | 0 | 0
2048 | 28 | 28 | 507 | 11 | 25 | 充电 | 充电 CC | 2023-12-05 11:25:30.316 | 完成 | 3.7281 | 3.7288 | 3.7288 | 10.4957 | 10.4993 | 0.0001 | 0 | -0.0001 | 0.0001 | 0.0005 | 0 | -0.0005 | 0.0005 | 00:00:00.050 | 00:00:00.050 | 2023-12-05 11:25:30.366 | 3.7286 | 0 | 0 | 0 | 0 | 0 | 0 | 0 | 0 | 24.5 | 24.5 | 24.5 | 0 | 0 | 0 | 0 | 0 | 0
2049 | 29 | 29 | 507 | 11 | 25 | 其它 | 静置 | 2023-12-05 11:25:30.814 | 完成 | 3.7114 | 3.7114 | 3.7105 | 0 | 0 | 0 | 0 | 0 | 0 | 0 | 0 | 0 | 0 | 00:00:00.750 | 00:00:00.750 | 2023-12-05 11:25:31.564 | 0 | 0 | 0 | 0 | 0 | 0 | 0 | 0 | 0 | 24.5 | 24.5 | 24.5 | 0 | 0 | 0 | 0 | 0 | 0
2050 | 30 | 30 | 507 | 11 | 25 | 放电 | 放电 DC | 2023-12-05 11:25:31.726 | 完成 | 3.6921 | 3.6921 | 3.6914 | -10.4957 | -10.5017 | 0 | -0.0001 | 0.0001 | -0.0001 | 0 | -0.0005 | 0.0005 | -0.0005 | 00:00:00.050 | 00:00:00.050 | 2023-12-05 11:25:31.776 | 3.6916 | 0 | 0 | 0 | 0 | 0 | 0 | 0 | 0 | 24.5 | 24.5 | 24.5 | 0 | 0 | 0 | 0 | 0 | 0
2051 | 31 | 31 | 507 | 11 | 25 | 其它 | 静置 | 2023-12-05 11:25:32.214 | 完成 | 3.7088 | 3.7098 | 3.7098 | 0 | 0 | 0 | 0 | 0 | 0 | 0 | 0 | 0 | 0 | 00:00:00.750 | 00:00:00.750 | 2023-12-05 11:25:32.964 | 0 | 0 | 0 | 0 | 0 | 0 | 0 | 0 | 0 | 24.5 | 24.5 | 24.5 | 0 | 0 | 0 | 0 | 0 | 0
2052 | 32 | 32 | 508 | 11 | 25 | 充电 | 充电 CC | 2023-12-05 11:25:33.115 | 完成 | 3.7471 | 3.7483 | 3.7483 | 21.0125 | 21.0009 | 0.0002 | 0 | -0.0002 | 0.0002 | 0.001 | 0 | -0.001 | 0.001 | 00:00:00.050 | 00:00:00.050 | 2023-12-05 11:25:33.165 | 3.7474 | 0 | 0 | 0 | 0 | 0 | 0 | 0 | 0 | 24.5 | 24.5 | 24.5 | 0 | 0 | 0 | 0 | 0 | 0
2053 | 33 | 33 | 508 | 11 | 25 | 其它 | 静置 | 2023-12-05 11:25:33.521 | 完成 | 3.7126 | 3.7126 | 3.7111 | 0 | 0 | 0 | 0 | 0 | 0 | 0 | 0 | 0 | 0 | 00:00:00.750 | 00:00:00.750 | 2023-12-05 11:25:34.271 | 0 | 0 | 0 | 0 | 0 | 0 | 0 | 0 | 0 | 24.5 | 24.5 | 24.5 | 0 | 0 | 0 | 0 | 0 | 0
2054 | 34 | 34 | 508 | 11 | 25 | 放电 | 放电 DC | 2023-12-05 11:25:34.413 | 完成 | 3.6737 | 3.6737 | 3.6726 | -21.0032 | -20.9986 | 0 | -0.0002 | 0.0002 | -0.0002 | 0 | -0.001 | 0.001 | -0.001 | 00:00:00.050 | 00:00:00.050 | 2023-12-05 11:25:34.463 | 3.6735 | 0 | 0 | 0 | 0 | 0 | 0 | 0 | 0 | 24.5 | 24.5 | 24.5 | 0 | 0 | 0 | 0 | 0 | 0
2055 | 35 | 35 | 508 | 11 | 25 | 其它 | 静置 | 2023-12-05 11:25:34.822 | 完成 | 3.7081 | 3.7098 | 3.7098 | 0 | 0 | 0 | 0 | 0 | 0 | 0 | 0 | 0 | 0 | 00:00:00.750 | 00:00:00.750 | 2023-12-05 11:25:35.572 | 0 | 0 | 0 | 0 | 0 | 0 | 0 | 0 | 0 | 24.5 | 24.5 | 24.5 | 0 | 0 | 0 | 0 | 0 | 0
2056 | 36 | 36 | 509 | 11 | 25 | 充电 | 充电 CC | 2023-12-05 11:25:35.708 | 完成 | 3.7655 | 3.7672 | 3.7672 | 31.524 | 31.4981 | 0.0004 | 0 | -0.0004 | 0.0004 | 0.0016 | 0 | -0.0016 | 0.0016 | 00:00:00.050 | 00:00:00.050 | 2023-12-05 11:25:35.758 | 3.7664 | 0 | 0 | 0 | 0 | 0 | 0 | 0 | 0 | 24.5 | 24.5 | 24.5 | 0 | 0 | 0 | 0 | 0 | 0
2057 | 37 | 37 | 509 | 11 | 25 | 其它 | 静置 | 2023-12-05 11:25:36.105 | 完成 | 3.7139 | 3.7139 | 3.7114 | 0 | 0 | 0 | 0 | 0 | 0 | 0 | 0 | 0 | 0 | 00:00:00.750 | 00:00:00.750 | 2023-12-05 11:25:36.855 | 0 | 0 | 0 | 0 | 0 | 0 | 0 | 0 | 0 | 24.5 | 24.5 | 24.5 | 0 | 0 | 0 | 0 | 0 | 0
2058 | 38 | 38 | 509 | 11 | 25 | 放电 | 放电 DC | 2023-12-05 11:25:37.017 | 完成 | 3.6554 | 3.6554 | 3.6538 | -31.5485 | -31.4953 | 0 | -0.0004 | 0.0004 | -0.0004 | 0 | -0.0015 | 0.0015 | -0.0015 | 00:00:00.050 | 00:00:00.050 | 2023-12-05 11:25:37.067 | 3.6547 | 0 | 0 | 0 | 0 | 0 | 0 | 0 | 0 | 24.5 | 24.4 | 24.5 | 0 | 0 | 0 | 0 | 0 | 0
2059 | 39 | 39 | 509 | 11 | 25 | 其它 | 静置 | 2023-12-05 11:25:37.419 | 完成 | 3.707 | 3.7095 | 3.7095 | 0 | 0 | 0 | 0 | 0 | 0 | 0 | 0 | 0 | 0 | 00:00:00.750 | 00:00:00.750 | 2023-12-05 11:25:38.169 | 0 | 0 | 0 | 0 | 0 | 0 | 0 | 0 | 0 | 24.5 | 24.5 | 24.5 | 0 | 0 | 0 | 0 | 0 | 0
2060 | 40 | 40 | 510 | 11 | 25 | 充电 | 充电 CC | 2023-12-05 11:25:38.324 | 完成 | 3.7839 | 3.7862 | 3.7862 | 41.9762 | 41.9925 | 0.0005 | 0 | -0.0005 | 0.0005 | 0.0022 | 0 | -0.0022 | 0.0022 | 00:00:00.050 | 00:00:00.050 | 2023-12-05 11:25:38.374 | 3.7843 | 0 | 0 | 0 | 0 | 0 | 0 | 0 | 0 | 24.4 | 24.5 | 24.5 | 0 | 0 | 0 | 0 | 0 | 0
2061 | 41 | 41 | 510 | 11 | 25 | 其它 | 静置 | 2023-12-05 11:25:38.724 | 完成 | 3.7151 | 3.7151 | 3.7118 | 0 | 0 | 0 | 0 | 0 | 0 | 0 | 0 | 0 | 0 | 00:00:00.750 | 00:00:00.750 | 2023-12-05 11:25:39.474 | 0 | 0 | 0 | 0 | 0 | 0 | 0 | 0 | 0 | 24.4 | 24.5 | 24.5 | 0 | 0 | 0 | 0 | 0 | 0
2062 | 42 | 42 | 510 | 11 | 25 | 放电 | 放电 DC | 2023-12-05 11:25:39.621 | 完成 | 3.6373 | 3.6373 | 3.6349 | -41.9804 | -42.0108 | 0 | -0.0005 | 0.0005 | -0.0005 | 0 | -0.0021 | 0.0021 | -0.0021 | 00:00:00.050 | 00:00:00.050 | 2023-12-05 11:25:39.671 | 3.6366 | 0 | 0 | 0 | 0 | 0 | 0 | 0 | 0 | 24.4 | 24.4 | 24.5 | 0 | 0 | 0 | 0 | 0 | 0
2063 | 43 | 43 | 510 | 11 | 25 | 其它 | 静置 | 2023-12-05 11:25:40.117 | 完成 | 3.7046 | 3.7084 | 3.7084 | 0 | 0 | 0 | 0 | 0 | 0 | 0 | 0 | 0 | 0 | 00:00:00.750 | 00:00:00.750 | 2023-12-05 11:25:40.867 | 0 | 0 | 0 | 0 | 0 | 0 | 0 | 0 | 0 | 24.5 | 24.5 | 24.5 | 0 | 0 | 0 | 0 | 0 | 0
2064 | 44 | 44 | 511 | 11 | 25 | 充电 | 充电 CC | 2023-12-05 11:25:41.011 | 完成 | 3.8013 | 3.8043 | 3.8043 | 52.4487 | 52.5052 | 0.0007 | 0 | -0.0007 | 0.0007 | 0.0027 | 0 | -0.0027 | 0.0027 | 00:00:00.050 | 00:00:00.050 | 2023-12-05 11:25:41.061 | 3.8027 | 0 | 0 | 0 | 0 | 0 | 0 | 0 | 0 | 24.5 | 24.5 | 24.5 | 0 | 0 | 0 | 0 | 0 | 0
2065 | 45 | 45 | 511 | 11 | 25 | 其它 | 静置 | 2023-12-05 11:25:41.414 | 完成 | 3.7156 | 3.7156 | 3.7116 | 0 | 0 | 0 | 0 | 0 | 0 | 0 | 0 | 0 | 0 | 00:00:00.750 | 00:00:00.750 | 2023-12-05 11:25:42.164 | 0 | 0 | 0 | 0 | 0 | 0 | 0 | 0 | 0 | 24.5 | 24.5 | 24.5 | 0 | 0 | 0 | 0 | 0 | 0
2066 | 46 | 46 | 511 | 11 | 25 | 放电 | 放电 DC | 2023-12-05 11:25:42.312 | 完成 | 3.6185 | 3.6185 | 3.6157 | -52.5167 | -52.5326 | 0 | -0.0007 | 0.0007 | -0.0007 | 0 | -0.0026 | 0.0026 | -0.0026 | 00:00:00.050 | 00:00:00.050 | 2023-12-05 11:25:42.362 | 3.6173 | 0 | 0 | 0 | 0 | 0 | 0 | 0 | 0 | 24.4 | 24.4 | 24.4 | 0 | 0 | 0 | 0 | 0 | 0
2067 | 47 | 47 | 511 | 11 | 25 | 其它 | 静置 | 2023-12-05 11:25:42.717 | 完成 | 3.7049 | 3.7088 | 3.7086 | 0 | 0 | 0 | 0 | 0 | 0 | 0 | 0 | 0 | 0 | 00:00:00.750 | 00:00:00.750 | 2023-12-05 11:25:43.467 | 0 | 0 | 0 | 0 | 0 | 0 | 0 | 0 | 0 | 24.4 | 24.5 | 24.5 | 0 | 0 | 0 | 0 | 0 | 0
2068 | 48 | 48 | 512 | 11 | 25 | 充电 | 充电 CC | 2023-12-05 11:25:43.618 | 完成 | 3.7276 | 3.7283 | 3.7283 | 10.4972 | 10.4947 | 0.0002 | 0 | -0.0002 | 0.0002 | 0.0007 | 0 | -0.0007 | 0.0007 | 00:00:00.070 | 00:00:00.070 | 2023-12-05 11:25:43.688 | 3.7281 | 0 | 0 | 0 | 0 | 0 | 0 | 0 | 0 | 24.4 | 24.4 | 24.4 | 0 | 0 | 0 | 0 | 0 | 0
2069 | 49 | 49 | 512 | 11 | 25 | 其它 | 静置 | 2023-12-05 11:25:44.115 | 完成 | 3.7109 | 3.7109 | 3.7102 | 0 | 0 | 0 | 0 | 0 | 0 | 0 | 0 | 0 | 0 | 00:00:01.050 | 00:00:01.050 | 2023-12-05 11:25:45.165 | 0 | 0 | 0 | 0 | 0 | 0 | 0 | 0 | 0 | 24.5 | 24.5 | 24.5 | 0 | 0 | 0 | 0 | 0 | 0
2070 | 50 | 50 | 512 | 11 | 25 | 放电 | 放电 DC | 2023-12-05 11:25:45.306 | 完成 | 3.6916 | 3.6916 | 3.6909 | -10.4949 | -10.4969 | 0 | -0.0002 | 0.0002 | -0.0002 | 0 | -0.0007 | 0.0007 | -0.0007 | 00:00:00.070 | 00:00:00.070 | 2023-12-05 11:25:45.376 | 3.6912 | 0 | 0 | 0 | 0 | 0 | 0 | 0 | 0 | 24.4 | 24.4 | 24.5 | 0 | 0 | 0 | 0 | 0 | 0
2071 | 51 | 51 | 512 | 11 | 25 | 其它 | 静置 | 2023-12-05 11:25:45.720 | 完成 | 3.7088 | 3.7097 | 3.7095 | 0 | 0 | 0 | 0 | 0 | 0 | 0 | 0 | 0 | 0 | 00:00:01.050 | 00:00:01.050 | 2023-12-05 11:25:46.770 | 0 | 0 | 0 | 0 | 0 | 0 | 0 | 0 | 0 | 24.5 | 24.5 | 24.5 | 0 | 0 | 0 | 0 | 0 | 0
2072 | 52 | 52 | 513 | 11 | 25 | 充电 | 充电 CC | 2023-12-05 11:25:46.910 | 完成 | 3.7469 | 3.7483 | 3.7483 | 21.0023 | 20.9983 | 0.0004 | 0 | -0.0004 | 0.0004 | 0.0015 | 0 | -0.0015 | 0.0015 | 00:00:00.070 | 00:00:00.070 | 2023-12-05 11:25:46.980 | 3.7476 | 0 | 0 | 0 | 0 | 0 | 0 | 0 | 0 | 24.4 | 24.5 | 24.5 | 0 | 0 | 0 | 0 | 0 | 0
2073 | 53 | 53 | 513 | 11 | 25 | 其它 | 静置 | 2023-12-05 11:25:47.406 | 完成 | 3.7132 | 3.7132 | 3.7111 | 0 | 0 | 0 | 0 | 0 | 0 | 0 | 0 | 0 | 0 | 00:00:01.050 | 00:00:01.050 | 2023-12-05 11:25:48.456 | 0 | 0 | 0 | 0 | 0 | 0 | 0 | 0 | 0 | 24.5 | 24.5 | 24.5 | 0 | 0 | 0 | 0 | 0 | 0
2074 | 54 | 54 | 513 | 11 | 25 | 放电 | 放电 DC | 2023-12-05 11:25:48.632 | 完成 | 3.6737 | 3.6737 | 3.6723 | -20.9948 | -21.0002 | 0 | -0.0004 | 0.0004 | -0.0004 | 0 | -0.0014 | 0.0014 | -0.0014 | 00:00:00.070 | 00:00:00.070 | 2023-12-05 11:25:48.702 | 3.673 | 0 | 0 | 0 | 0 | 0 | 0 | 0 | 0 | 24.4 | 24.5 | 24.5 | 0 | 0 | 0 | 0 | 0 | 0
2075 | 55 | 55 | 513 | 11 | 25 | 其它 | 静置 | 2023-12-05 11:25:49.112 | 完成 | 3.7074 | 3.7095 | 3.7095 | 0 | 0 | 0 | 0 | 0 | 0 | 0 | 0 | 0 | 0 | 00:00:01.050 | 00:00:01.050 | 2023-12-05 11:25:50.162 | 0 | 0 | 0 | 0 | 0 | 0 | 0 | 0 | 0 | 24.5 | 24.4 | 24.5 | 0 | 0 | 0 | 0 | 0 | 0
2076 | 56 | 56 | 514 | 11 | 25 | 充电 | 充电 CC | 2023-12-05 11:25:50.316 | 完成 | 3.7653 | 3.7674 | 3.7674 | 31.5424 | 31.5034 | 0.0005 | 0 | -0.0005 | 0.0005 | 0.0023 | 0 | -0.0023 | 0.0023 | 00:00:00.070 | 00:00:00.070 | 2023-12-05 11:25:50.386 | 3.7662 | 0 | 0 | 0 | 0 | 0 | 0 | 0 | 0 | 24.4 | 24.4 | 24.4 | 0 | 0 | 0 | 0 | 0 | 0
2077 | 57 | 57 | 514 | 11 | 25 | 其它 | 静置 | 2023-12-05 11:25:50.806 | 完成 | 3.7149 | 3.7149 | 3.7116 | 0 | 0 | 0 | 0 | 0 | 0 | 0 | 0 | 0 | 0 | 00:00:01.050 | 00:00:01.050 | 2023-12-05 11:25:51.856 | 0 | 0 | 0 | 0 | 0 | 0 | 0 | 0 | 0 | 24.4 | 24.4 | 24.5 | 0 | 0 | 0 | 0 | 0 | 0
2078 | 58 | 58 | 514 | 11 | 25 | 放电 | 放电 DC | 2023-12-05 11:25:52.011 | 完成 | 3.6556 | 3.6556 | 3.6535 | -31.5555 | -31.503 | 0 | -0.0005 | 0.0005 | -0.0005 | 0 | -0.0022 | 0.0022 | -0.0022 | 00:00:00.070 | 00:00:00.070 | 2023-12-05 11:25:52.081 | 3.6547 | 0 | 0 | 0 | 0 | 0 | 0 | 0 | 0 | 24.4 | 24.5 | 24.5 | 0 | 0 | 0 | 0 | 0 | 0
2079 | 59 | 59 | 514 | 11 | 25 | 其它 | 静置 | 2023-12-05 11:25:52.510 | 完成 | 3.7061 | 3.7091 | 3.7091 | 0 | 0 | 0 | 0 | 0 | 0 | 0 | 0 | 0 | 0 | 00:00:01.050 | 00:00:01.050 | 2023-12-05 11:25:53.560 | 0 | 0 | 0 | 0 | 0 | 0 | 0 | 0 | 0 | 24.5 | 24.5 | 24.5 | 0 | 0 | 0 | 0 | 0 | 0
2080 | 60 | 60 | 515 | 11 | 25 | 充电 | 充电 CC | 2023-12-05 11:25:53.704 | 完成 | 3.7836 | 3.7864 | 3.7864 | 42.0652 | 41.999 | 0.0008 | 0 | -0.0008 | 0.0008 | 0.003 | 0 | -0.003 | 0.003 | 00:00:00.070 | 00:00:00.070 | 2023-12-05 11:25:53.774 | 3.7852 | 0 | 0 | 0 | 0 | 0 | 0 | 0 | 0 | 24.5 | 24.5 | 24.5 | 0 | 0 | 0 | 0 | 0 | 0
2081 | 61 | 61 | 515 | 11 | 25 | 其它 | 静置 | 2023-12-05 11:25:54.210 | 完成 | 3.7165 | 3.7165 | 3.7123 | 0 | 0 | 0 | 0 | 0 | 0 | 0 | 0 | 0 | 0 | 00:00:01.050 | 00:00:01.050 | 2023-12-05 11:25:55.260 | 0 | 0 | 0 | 0 | 0 | 0 | 0 | 0 | 0 | 24.5 | 24.5 | 24.5 | 0 | 0 | 0 | 0 | 0 | 0
2082 | 62 | 62 | 515 | 11 | 25 | 放电 | 放电 DC | 2023-12-05 11:25:55.410 | 完成 | 3.6377 | 3.6377 | 3.6347 | -42.014 | -42.012 | 0 | -0.0008 | 0.0008 | -0.0008 | 0 | -0.0028 | 0.0028 | -0.0028 | 00:00:00.070 | 00:00:00.070 | 2023-12-05 11:25:55.480 | 3.6361 | 0 | 0 | 0 | 0 | 0 | 0 | 0 | 0 | 24.4 | 24.4 | 24.4 | 0 | 0 | 0 | 0 | 0 | 0
2083 | 63 | 63 | 515 | 11 | 25 | 其它 | 静置 | 2023-12-05 11:25:55.910 | 完成 | 3.7049 | 3.7088 | 3.7088 | 0 | 0 | 0 | 0 | 0 | 0 | 0 | 0 | 0 | 0 | 00:00:01.050 | 00:00:01.050 | 2023-12-05 11:25:56.960 | 0 | 0 | 0 | 0 | 0 | 0 | 0 | 0 | 0 | 24.5 | 24.5 | 24.5 | 0 | 0 | 0 | 0 | 0 | 0
2084 | 64 | 64 | 516 | 11 | 25 | 充电 | 充电 CC | 2023-12-05 11:25:57.119 | 完成 | 3.8018 | 3.8052 | 3.8052 | 52.4766 | 52.5247 | 0.001 | 0 | -0.001 | 0.001 | 0.0038 | 0 | -0.0038 | 0.0038 | 00:00:00.070 | 00:00:00.070 | 2023-12-05 11:25:57.189 | 3.8041 | 0 | 0 | 0 | 0 | 0 | 0 | 0 | 0 | 24.5 | 24.5 | 24.5 | 0 | 0 | 0 | 0 | 0 | 0
2085 | 65 | 65 | 516 | 11 | 25 | 其它 | 静置 | 2023-12-05 11:25:57.631 | 完成 | 3.7184 | 3.7184 | 3.7128 | 0 | 0 | 0 | 0 | 0 | 0 | 0 | 0 | 0 | 0 | 00:00:01.050 | 00:00:01.050 | 2023-12-05 11:25:58.681 | 0 | 0 | 0 | 0 | 0 | 0 | 0 | 0 | 0 | 24.5 | 24.5 | 24.5 | 0 | 0 | 0 | 0 | 0 | 0
2086 | 66 | 66 | 516 | 11 | 25 | 放电 | 放电 DC | 2023-12-05 11:25:58.811 | 完成 | 3.6198 | 3.6198 | 3.6161 | -52.5182 | -52.4893 | 0 | -0.001 | 0.001 | -0.001 | 0 | -0.0036 | 0.0036 | -0.0036 | 00:00:00.070 | 00:00:00.070 | 2023-12-05 11:25:58.881 | 3.6173 | 0 | 0 | 0 | 0 | 0 | 0 | 0 | 0 | 24.5 | 24.5 | 24.5 | 0 | 0 | 0 | 0 | 0 | 0
2087 | 67 | 67 | 516 | 11 | 25 | 其它 | 静置 | 2023-12-05 11:25:59.311 | 完成 | 3.7037 | 3.7088 | 3.7088 | 0 | 0 | 0 | 0 | 0 | 0 | 0 | 0 | 0 | 0 | 00:00:01.050 | 00:00:01.050 | 2023-12-05 11:26:00.361 | 0 | 0 | 0 | 0 | 0 | 0 | 0 | 0 | 0 | 24.5 | 24.5 | 24.5 | 0 | 0 | 0 | 0 | 0 | 0
2088 | 68 | 68 | 517 | 11 | 25 | 充电 | 充电 CC | 2023-12-05 11:26:00.518 | 完成 | 3.7276 | 3.7286 | 3.7286 | 10.4969 | 10.4989 | 0.0002 | 0 | -0.0002 | 0.0002 | 0.001 | 0 | -0.001 | 0.001 | 00:00:00.100 | 00:00:00.100 | 2023-12-05 11:26:00.618 | 3.7279 | 0 | 0 | 0 | 0 | 0 | 0 | 0 | 0 | 24.4 | 24.4 | 24.5 | 0 | 0 | 0 | 0 | 0 | 0
2089 | 69 | 69 | 517 | 11 | 25 | 其它 | 静置 | 2023-12-05 11:26:01.018 | 完成 | 3.7109 | 3.7109 | 3.7102 | 0 | 0 | 0 | 0 | 0 | 0 | 0 | 0 | 0 | 0 | 00:00:01.500 | 00:00:01.500 | 2023-12-05 11:26:02.518 | 0 | 0 | 0 | 0 | 0 | 0 | 0 | 0 | 0 | 24.5 | 24.5 | 24.5 | 0 | 0 | 0 | 0 | 0 | 0
2090 | 70 | 70 | 517 | 11 | 25 | 放电 | 放电 DC | 2023-12-05 11:26:02.631 | 完成 | 3.6916 | 3.6916 | 3.6907 | -10.4827 | -10.4995 | 0 | -0.0002 | 0.0002 | -0.0002 | 0 | -0.001 | 0.001 | -0.001 | 00:00:00.100 | 00:00:00.100 | 2023-12-05 11:26:02.731 | 3.6912 | 0 | 0 | 0 | 0 | 0 | 0 | 0 | 0 | 24.4 | 24.4 | 24.5 | 0 | 0 | 0 | 0 | 0 | 0
2091 | 71 | 71 | 517 | 11 | 25 | 其它 | 静置 | 2023-12-05 11:26:03.117 | 完成 | 3.7084 | 3.7097 | 3.7097 | 0 | 0 | 0 | 0 | 0 | 0 | 0 | 0 | 0 | 0 | 00:00:01.500 | 00:00:01.500 | 2023-12-05 11:26:04.617 | 0 | 0 | 0 | 0 | 0 | 0 | 0 | 0 | 0 | 24.4 | 24.5 | 24.5 | 0 | 0 | 0 | 0 | 0 | 0
2092 | 72 | 72 | 518 | 11 | 25 | 充电 | 充电 CC | 2023-12-05 11:26:04.806 | 完成 | 3.7469 | 3.7486 | 3.7486 | 21.0016 | 21.0006 | 0.0005 | 0 | -0.0005 | 0.0005 | 0.0021 | 0 | -0.0021 | 0.0021 | 00:00:00.100 | 00:00:00.100 | 2023-12-05 11:26:04.906 | 3.7476 | 0 | 0 | 0 | 0 | 0 | 0 | 0 | 0 | 24.4 | 24.4 | 24.4 | 0 | 0 | 0 | 0 | 0 | 0
2093 | 73 | 73 | 518 | 11 | 25 | 其它 | 静置 | 2023-12-05 11:26:05.313 | 完成 | 3.7133 | 3.7133 | 3.7109 | 0 | 0 | 0 | 0 | 0 | 0 | 0 | 0 | 0 | 0 | 00:00:01.500 | 00:00:01.500 | 2023-12-05 11:26:06.813 | 0 | 0 | 0 | 0 | 0 | 0 | 0 | 0 | 0 | 24.4 | 24.5 | 24.5 | 0 | 0 | 0 | 0 | 0 | 0
2094 | 74 | 74 | 518 | 11 | 25 | 放电 | 放电 DC | 2023-12-05 11:26:07.008 | 完成 | 3.6737 | 3.6737 | 3.6717 | -20.9883 | -20.9997 | 0 | -0.0005 | 0.0005 | -0.0005 | 0 | -0.0021 | 0.0021 | -0.0021 | 00:00:00.100 | 00:00:00.100 | 2023-12-05 11:26:07.108 | 3.6728 | 0 | 0 | 0 | 0 | 0 | 0 | 0 | 0 | 24.5 | 24.4 | 24.5 | 0 | 0 | 0 | 0 | 0 | 0
2095 | 75 | 75 | 518 | 11 | 25 | 其它 | 静置 | 2023-12-05 11:26:07.520 | 完成 | 3.707 | 3.7095 | 3.7095 | 0 | 0 | 0 | 0 | 0 | 0 | 0 | 0 | 0 | 0 | 00:00:01.500 | 00:00:01.500 | 2023-12-05 11:26:09.020 | 0 | 0 | 0 | 0 | 0 | 0 | 0 | 0 | 0 | 24.5 | 24.5 | 24.5 | 0 | 0 | 0 | 0 | 0 | 0
2096 | 76 | 76 | 519 | 11 | 25 | 充电 | 充电 CC | 2023-12-05 11:26:09.221 | 完成 | 3.7653 | 3.7679 | 3.7679 | 31.5261 | 31.4976 | 0.0008 | 0 | -0.0008 | 0.0008 | 0.0032 | 0 | -0.0032 | 0.0032 | 00:00:00.100 | 00:00:00.100 | 2023-12-05 11:26:09.321 | 3.7667 | 0 | 0 | 0 | 0 | 0 | 0 | 0 | 0 | 24.4 | 24.4 | 24.4 | 0 | 0 | 0 | 0 | 0 | 0
2097 | 77 | 77 | 519 | 11 | 25 | 其它 | 静置 | 2023-12-05 11:26:09.720 | 完成 | 3.7147 | 3.7147 | 3.7112 | 0 | 0 | 0 | 0 | 0 | 0 | 0 | 0 | 0 | 0 | 00:00:01.500 | 00:00:01.500 | 2023-12-05 11:26:11.220 | 0 | 0 | 0 | 0 | 0 | 0 | 0 | 0 | 0 | 24.4 | 24.4 | 24.5 | 0 | 0 | 0 | 0 | 0 | 0
2098 | 78 | 78 | 519 | 11 | 25 | 放电 | 放电 DC | 2023-12-05 11:26:11.418 | 完成 | 3.6554 | 3.6554 | 3.6526 | -31.5254 | -31.4946 | 0 | -0.0008 | 0.0008 | -0.0008 | 0 | -0.0031 | 0.0031 | -0.0031 | 00:00:00.100 | 00:00:00.100 | 2023-12-05 11:26:11.518 | 3.654 | 0 | 0 | 0 | 0 | 0 | 0 | 0 | 0 | 24.4 | 24.4 | 24.4 | 0 | 0 | 0 | 0 | 0 | 0
2099 | 79 | 79 | 519 | 11 | 25 | 其它 | 静置 | 2023-12-05 11:26:11.921 | 完成 | 3.7058 | 3.7093 | 3.7091 | 0 | 0 | 0 | 0 | 0 | 0 | 0 | 0 | 0 | 0 | 00:00:01.500 | 00:00:01.500 | 2023-12-05 11:26:13.421 | 0 | 0 | 0 | 0 | 0 | 0 | 0 | 0 | 0 | 24.5 | 24.5 | 24.5 | 0 | 0 | 0 | 0 | 0 | 0
2100 | 80 | 80 | 520 | 11 | 25 | 充电 | 充电 CC | 2023-12-05 11:26:13.620 | 完成 | 3.7836 | 3.7871 | 3.7871 | 41.9878 | 42.0018 | 0.0011 | 0 | -0.0011 | 0.0011 | 0.0044 | 0 | -0.0044 | 0.0044 | 00:00:00.100 | 00:00:00.100 | 2023-12-05 11:26:13.720 | 3.7857 | 0 | 0 | 0 | 0 | 0 | 0 | 0 | 0 | 24.4 | 24.4 | 24.4 | 0 | 0 | 0 | 0 | 0 | 0
2101 | 81 | 81 | 520 | 11 | 25 | 其它 | 静置 | 2023-12-05 11:26:14.107 | 完成 | 3.7165 | 3.7165 | 3.7118 | 0 | 0 | 0 | 0 | 0 | 0 | 0 | 0 | 0 | 0 | 00:00:01.500 | 00:00:01.500 | 2023-12-05 11:26:15.607 | 0 | 0 | 0 | 0 | 0 | 0 | 0 | 0 | 0 | 24.5 | 24.5 | 24.5 | 0 | 0 | 0 | 0 | 0 | 0
2102 | 82 | 82 | 520 | 11 | 25 | 放电 | 放电 DC | 2023-12-05 11:26:15.816 | 完成 | 3.6373 | 3.6373 | 3.6335 | -41.9827 | -42.004 | 0 | -0.0011 | 0.0011 | -0.0011 | 0 | -0.0042 | 0.0042 | -0.0042 | 00:00:00.100 | 00:00:00.100 | 2023-12-05 11:26:15.916 | 3.6349 | 0 | 0 | 0 | 0 | 0 | 0 | 0 | 0 | 24.4 | 24.4 | 24.4 | 0 | 0 | 0 | 0 | 0 | 0
2103 | 83 | 83 | 520 | 11 | 25 | 其它 | 静置 | 2023-12-05 11:26:16.310 | 完成 | 3.7044 | 3.7091 | 3.709 | 0 | 0 | 0 | 0 | 0 | 0 | 0 | 0 | 0 | 0 | 00:00:01.500 | 00:00:01.500 | 2023-12-05 11:26:17.810 | 0 | 0 | 0 | 0 | 0 | 0 | 0 | 0 | 0 | 24.5 | 24.5 | 24.5 | 0 | 0 | 0 | 0 | 0 | 0
2104 | 84 | 84 | 521 | 11 | 25 | 充电 | 充电 CC | 2023-12-05 11:26:18.011 | 完成 | 3.8017 | 3.8062 | 3.8062 | 52.504 | 52.4931 | 0.0014 | 0 | -0.0014 | 0.0014 | 0.0055 | 0 | -0.0055 | 0.0055 | 00:00:00.100 | 00:00:00.100 | 2023-12-05 11:26:18.111 | 3.8041 | 0 | 0 | 0 | 0 | 0 | 0 | 0 | 0 | 24.5 | 24.4 | 24.5 | 0 | 0 | 0 | 0 | 0 | 0
2105 | 85 | 85 | 521 | 11 | 25 | 其它 | 静置 | 2023-12-05 11:26:18.516 | 完成 | 3.7181 | 3.7181 | 3.7121 | 0 | 0 | 0 | 0 | 0 | 0 | 0 | 0 | 0 | 0 | 00:00:01.500 | 00:00:01.500 | 2023-12-05 11:26:20.016 | 0 | 0 | 0 | 0 | 0 | 0 | 0 | 0 | 0 | 24.5 | 24.5 | 24.5 | 0 | 0 | 0 | 0 | 0 | 0
2106 | 86 | 86 | 521 | 11 | 25 | 放电 | 放电 DC | 2023-12-05 11:26:20.214 | 完成 | 3.6191 | 3.6191 | 3.6145 | -52.5147 | -52.5037 | 0 | -0.0014 | 0.0014 | -0.0014 | 0 | -0.0052 | 0.0052 | -0.0052 | 00:00:00.100 | 00:00:00.100 | 2023-12-05 11:26:20.314 | 3.6168 | 0 | 0 | 0 | 0 | 0 | 0 | 0 | 0 | 24.4 | 24.4 | 24.4 | 0 | 0 | 0 | 0 | 0 | 0
2107 | 87 | 87 | 521 | 11 | 25 | 其它 | 静置 | 2023-12-05 11:26:20.717 | 完成 | 3.7033 | 3.7088 | 3.7088 | 0 | 0 | 0 | 0 | 0 | 0 | 0 | 0 | 0 | 0 | 00:00:01.500 | 00:00:01.500 | 2023-12-05 11:26:22.217 | 0 | 0 | 0 | 0 | 0 | 0 | 0 | 0 | 0 | 24.4 | 24.5 | 24.5 | 0 | 0 | 0 | 0 | 0 | 0
2108 | 88 | 88 | 522 | 11 | 25 | 充电 | 充电 CC | 2023-12-05 11:26:22.411 | 完成 | 3.7276 | 3.7297 | 3.7297 | 10.4949 | 10.4982 | 0.0008 | 0 | -0.0008 | 0.0008 | 0.0032 | 0 | -0.0032 | 0.0032 | 00:00:00.300 | 00:00:00.300 | 2023-12-05 11:26:22.711 | 3.7288 | 0 | 0 | 0 | 0 | 0 | 0 | 0 | 0 | 24.4 | 24.4 | 24.5 | 0 | 0 | 0 | 0 | 0 | 0
2109 | 89 | 89 | 522 | 11 | 25 | 其它 | 静置 | 2023-12-05 11:26:23.114 | 完成 | 3.7118 | 3.7118 | 3.7102 | 0 | 0 | 0 | 0 | 0 | 0 | 0 | 0 | 0 | 0 | 00:00:04.500 | 00:00:04.500 | 2023-12-05 11:26:27.614 | 0 | 0 | 0 | 0 | 0 | 0 | 0 | 0 | 0 | 24.5 | 24.5 | 24.5 | 0 | 0 | 0 | 0 | 0 | 0
2110 | 90 | 90 | 522 | 11 | 25 | 放电 | 放电 DC | 2023-12-05 11:26:27.804 | 完成 | 3.6918 | 3.6918 | 3.6896 | -10.4875 | -10.5017 | 0 | -0.0008 | 0.0008 | -0.0008 | 0 | -0.0032 | 0.0032 | -0.0032 | 00:00:00.300 | 00:00:00.300 | 2023-12-05 11:26:28.104 | 3.6905 | 0 | 0 | 0 | 0 | 0 | 0 | 0 | 0 | 24.5 | 24.4 | 24.5 | 0 | 0 | 0 | 0 | 0 | 0
2111 | 91 | 91 | 522 | 11 | 25 | 其它 | 静置 | 2023-12-05 11:26:28.513 | 完成 | 3.7077 | 3.7097 | 3.7097 | 0 | 0 | 0 | 0 | 0 | 0 | 0 | 0 | 0 | 0 | 00:00:04.500 | 00:00:04.500 | 2023-12-05 11:26:33.013 | 0 | 0 | 0 | 0 | 0 | 0 | 0 | 0 | 0 | 24.5 | 24.5 | 24.5 | 0 | 0 | 0 | 0 | 0 | 0
2112 | 92 | 92 | 523 | 11 | 25 | 充电 | 充电 CC | 2023-12-05 11:26:33.208 | 完成 | 3.7467 | 3.7506 | 3.7506 | 21.0055 | 20.9988 | 0.0017 | 0 | -0.0017 | 0.0017 | 0.0065 | 0 | -0.0065 | 0.0065 | 00:00:00.300 | 00:00:00.300 | 2023-12-05 11:26:33.508 | 3.749 | 0 | 0 | 0 | 0 | 0 | 0 | 0 | 0 | 24.5 | 24.5 | 24.5 | 0 | 0 | 0 | 0 | 0 | 0
2113 | 93 | 93 | 523 | 11 | 25 | 其它 | 静置 | 2023-12-05 11:26:33.909 | 完成 | 3.7146 | 3.7146 | 3.7107 | 0 | 0 | 0 | 0 | 0 | 0 | 0 | 0 | 0 | 0 | 00:00:04.500 | 00:00:04.500 | 2023-12-05 11:26:38.409 | 0 | 0 | 0 | 0 | 0 | 0 | 0 | 0 | 0 | 24.4 | 24.5 | 24.5 | 0 | 0 | 0 | 0 | 0 | 0
2114 | 94 | 94 | 523 | 11 | 25 | 放电 | 放电 DC | 2023-12-05 11:26:38.631 | 完成 | 3.6735 | 3.6735 | 3.6698 | -21.0036 | -21.0004 | 0 | -0.0017 | 0.0017 | -0.0017 | 0 | -0.0064 | 0.0064 | -0.0064 | 00:00:00.300 | 00:00:00.300 | 2023-12-05 11:26:38.931 | 3.6714 | 0 | 0 | 0 | 0 | 0 | 0 | 0 | 0 | 24.5 | 24.5 | 24.5 | 0 | 0 | 0 | 0 | 0 | 0
2115 | 95 | 95 | 523 | 11 | 25 | 其它 | 静置 | 2023-12-05 11:26:39.307 | 完成 | 3.7056 | 3.7095 | 3.7095 | 0 | 0 | 0 | 0 | 0 | 0 | 0 | 0 | 0 | 0 | 00:00:04.500 | 00:00:04.500 | 2023-12-05 11:26:43.807 | 0 | 0 | 0 | 0 | 0 | 0 | 0 | 0 | 0 | 24.5 | 24.5 | 24.5 | 0 | 0 | 0 | 0 | 0 | 0
2116 | 96 | 96 | 524 | 11 | 25 | 充电 | 充电 CC | 2023-12-05 11:26:44.015 | 完成 | 3.7653 | 3.7708 | 3.7708 | 31.5561 | 31.4992 | 0.0026 | 0 | -0.0026 | 0.0026 | 0.0098 | 0 | -0.0098 | 0.0098 | 00:00:00.300 | 00:00:00.300 | 2023-12-05 11:26:44.315 | 3.7688 | 0 | 0 | 0 | 0 | 0 | 0 | 0 | 0 | 24.4 | 24.4 | 24.5 | 0 | 0 | 0 | 0 | 0 | 0
2117 | 97 | 97 | 524 | 11 | 25 | 其它 | 静置 | 2023-12-05 11:26:44.711 | 完成 | 3.7172 | 3.7172 | 3.7111 | 0 | 0 | 0 | 0 | 0 | 0 | 0 | 0 | 0 | 0 | 00:00:04.500 | 00:00:04.500 | 2023-12-05 11:26:49.211 | 0 | 0 | 0 | 0 | 0 | 0 | 0 | 0 | 0 | 24.5 | 24.5 | 24.5 | 0 | 0 | 0 | 0 | 0 | 0
2118 | 98 | 98 | 524 | 11 | 25 | 放电 | 放电 DC | 2023-12-05 11:26:49.412 | 完成 | 3.6554 | 3.6554 | 3.6496 | -31.5344 | -31.5002 | 0 | -0.0026 | 0.0026 | -0.0026 | 0 | -0.0095 | 0.0095 | -0.0095 | 00:00:00.300 | 00:00:00.300 | 2023-12-05 11:26:49.712 | 3.6517 | 0 | 0 | 0 | 0 | 0 | 0 | 0 | 0 | 24.4 | 24.4 | 24.4 | 0 | 0 | 0 | 0 | 0 | 0
2119 | 99 | 99 | 524 | 11 | 25 | 其它 | 静置 | 2023-12-05 11:26:50.109 | 完成 | 3.7035 | 3.7093 | 3.7093 | 0 | 0 | 0 | 0 | 0 | 0 | 0 | 0 | 0 | 0 | 00:00:04.500 | 00:00:04.500 | 2023-12-05 11:26:54.609 | 0 | 0 | 0 | 0 | 0 | 0 | 0 | 0 | 0 | 24.5 | 24.5 | 24.5 | 0 | 0 | 0 | 0 | 0 | 0
2120 | 100 | 100 | 525 | 11 | 25 | 充电 | 充电 CC | 2023-12-05 11:26:54.818 | 完成 | 3.7836 | 3.7908 | 3.7908 | 42.0127 | 41.9986 | 0.0034 | 0 | -0.0034 | 0.0034 | 0.0132 | 0 | -0.0132 | 0.0132 | 00:00:00.300 | 00:00:00.300 | 2023-12-05 11:26:55.118 | 3.7881 | 0 | 0 | 0 | 0 | 0 | 0 | 0 | 0 | 24.4 | 24.4 | 24.4 | 0 | 0 | 0 | 0 | 0 | 0
2121 | 101 | 101 | 525 | 11 | 25 | 其它 | 静置 | 2023-12-05 11:26:55.522 | 完成 | 3.7193 | 3.7193 | 3.7116 | 0 | 0 | 0 | 0 | 0 | 0 | 0 | 0 | 0 | 0 | 00:00:04.500 | 00:00:04.500 | 2023-12-05 11:27:00.022 | 0 | 0 | 0 | 0 | 0 | 0 | 0 | 0 | 0 | 24.4 | 24.5 | 24.5 | 0 | 0 | 0 | 0 | 0 | 0
2122 | 102 | 102 | 525 | 11 | 25 | 放电 | 放电 DC | 2023-12-05 11:27:00.218 | 完成 | 3.6373 | 3.6373 | 3.6298 | -42.0069 | -42.0001 | 0 | -0.0035 | 0.0035 | -0.0035 | 0 | -0.0127 | 0.0127 | -0.0127 | 00:00:00.300 | 00:00:00.300 | 2023-12-05 11:27:00.518 | 3.6324 | 0 | 0 | 0 | 0 | 0 | 0 | 0 | 0 | 24.4 | 24.4 | 24.4 | 0 | 0 | 0 | 0 | 0 | 0
2123 | 103 | 103 | 525 | 11 | 25 | 其它 | 静置 | 2023-12-05 11:27:00.912 | 完成 | 3.7016 | 3.7091 | 3.7091 | 0 | 0 | 0 | 0 | 0 | 0 | 0 | 0 | 0 | 0 | 00:00:04.500 | 00:00:04.500 | 2023-12-05 11:27:05.412 | 0 | 0 | 0 | 0 | 0 | 0 | 0 | 0 | 0 | 24.5 | 24.5 | 24.5 | 0 | 0 | 0 | 0 | 0 | 0
2124 | 104 | 104 | 526 | 11 | 25 | 充电 | 充电 CC | 2023-12-05 11:27:05.613 | 完成 | 3.8017 | 3.8108 | 3.8108 | 52.5074 | 52.5028 | 0.0043 | 0 | -0.0043 | 0.0043 | 0.0166 | 0 | -0.0166 | 0.0166 | 00:00:00.300 | 00:00:00.300 | 2023-12-05 11:27:05.913 | 3.8071 | 0 | 0 | 0 | 0 | 0 | 0 | 0 | 0 | 24.4 | 24.4 | 24.4 | 0 | 0 | 0 | 0 | 0 | 0
2125 | 105 | 105 | 526 | 11 | 25 | 其它 | 静置 | 2023-12-05 11:27:06.317 | 完成 | 3.7216 | 3.7216 | 3.7118 | 0 | 0 | 0 | 0 | 0 | 0 | 0 | 0 | 0 | 0 | 00:00:04.500 | 00:00:04.500 | 2023-12-05 11:27:10.817 | 0 | 0 | 0 | 0 | 0 | 0 | 0 | 0 | 0 | 24.4 | 24.5 | 24.5 | 0 | 0 | 0 | 0 | 0 | 0
2126 | 106 | 106 | 526 | 11 | 25 | 放电 | 放电 DC | 2023-12-05 11:27:11.012 | 完成 | 3.6191 | 3.6191 | 3.6098 | -52.4948 | -52.5054 | 0 | -0.0043 | 0.0043 | -0.0043 | 0 | -0.0158 | 0.0158 | -0.0158 | 00:00:00.300 | 00:00:00.300 | 2023-12-05 11:27:11.312 | 3.6135 | 0 | 0 | 0 | 0 | 0 | 0 | 0 | 0 | 24.4 | 24.4 | 24.5 | 0 | 0 | 0 | 0 | 0 | 0
2127 | 107 | 107 | 526 | 11 | 25 | 其它 | 静置 | 2023-12-05 11:27:11.717 | 完成 | 3.6998 | 3.7088 | 3.7088 | 0 | 0 | 0 | 0 | 0 | 0 | 0 | 0 | 0 | 0 | 00:00:04.500 | 00:00:04.500 | 2023-12-05 11:27:16.217 | 0 | 0 | 0 | 0 | 0 | 0 | 0 | 0 | 0 | 24.5 | 24.4 | 24.5 | 0 | 0 | 0 | 0 | 0 | 0
2128 | 108 | 108 | 527 | 11 | 25 | 充电 | 充电 CC | 2023-12-05 11:27:16.409 | 完成 | 3.7274 | 3.7302 | 3.7302 | 10.4952 | 10.4983 | 0.0014 | 0 | -0.0014 | 0.0014 | 0.0054 | 0 | -0.0054 | 0.0054 | 00:00:00.500 | 00:00:00.500 | 2023-12-05 11:27:16.909 | 3.7291 | 0 | 0 | 0 | 0 | 0 | 0 | 0 | 0 | 24.4 | 24.4 | 24.5 | 0 | 0 | 0 | 0 | 0 | 0
2129 | 109 | 109 | 527 | 11 | 25 | 其它 | 静置 | 2023-12-05 11:27:17.323 | 完成 | 3.7121 | 3.7121 | 3.71 | 0 | 0 | 0 | 0 | 0 | 0 | 0 | 0 | 0 | 0 | 00:00:07.500 | 00:00:07.500 | 2023-12-05 11:27:24.823 | 0 | 0 | 0 | 0 | 0 | 0 | 0 | 0 | 0 | 24.4 | 24.5 | 24.5 | 0 | 0 | 0 | 0 | 0 | 0
2130 | 110 | 110 | 527 | 11 | 25 | 放电 | 放电 DC | 2023-12-05 11:27:25.012 | 完成 | 3.6914 | 3.6914 | 3.6888 | -10.4949 | -10.5005 | 0 | -0.0014 | 0.0014 | -0.0014 | 0 | -0.0053 | 0.0053 | -0.0053 | 00:00:00.500 | 00:00:00.500 | 2023-12-05 11:27:25.512 | 3.6898 | 0 | 0 | 0 | 0 | 0 | 0 | 0 | 0 | 24.4 | 24.4 | 24.5 | 0 | 0 | 0 | 0 | 0 | 0
2131 | 111 | 111 | 527 | 11 | 25 | 其它 | 静置 | 2023-12-05 11:27:25.907 | 完成 | 3.7067 | 3.7093 | 3.7093 | 0 | 0 | 0 | 0 | 0 | 0 | 0 | 0 | 0 | 0 | 00:00:07.500 | 00:00:07.500 | 2023-12-05 11:27:33.407 | 0 | 0 | 0 | 0 | 0 | 0 | 0 | 0 | 0 | 24.5 | 24.4 | 24.5 | 0 | 0 | 0 | 0 | 0 | 0
2132 | 112 | 112 | 528 | 11 | 25 | 充电 | 充电 CC | 2023-12-05 11:27:33.621 | 完成 | 3.7465 | 3.7516 | 3.7516 | 20.9981 | 21.0016 | 0.0028 | 0 | -0.0028 | 0.0028 | 0.0109 | 0 | -0.0109 | 0.0109 | 00:00:00.500 | 00:00:00.500 | 2023-12-05 11:27:34.121 | 3.7497 | 0 | 0 | 0 | 0 | 0 | 0 | 0 | 0 | 24.4 | 24.4 | 24.5 | 0 | 0 | 0 | 0 | 0 | 0
2133 | 113 | 113 | 528 | 11 | 25 | 其它 | 静置 | 2023-12-05 11:27:34.513 | 完成 | 3.7156 | 3.7156 | 3.7105 | 0 | 0 | 0 | 0 | 0 | 0 | 0 | 0 | 0 | 0 | 00:00:07.500 | 00:00:07.500 | 2023-12-05 11:27:42.013 | 0 | 0 | 0 | 0 | 0 | 0 | 0 | 0 | 0 | 24.4 | 24.5 | 24.5 | 0 | 0 | 0 | 0 | 0 | 0
2134 | 114 | 114 | 528 | 11 | 25 | 放电 | 放电 DC | 2023-12-05 11:27:42.213 | 完成 | 3.6735 | 3.6735 | 3.6681 | -20.9934 | -20.999 | 0 | -0.0028 | 0.0028 | -0.0028 | 0 | -0.0107 | 0.0107 | -0.0107 | 00:00:00.500 | 00:00:00.500 | 2023-12-05 11:27:42.713 | 3.6702 | 0 | 0 | 0 | 0 | 0 | 0 | 0 | 0 | 24.4 | 24.4 | 24.4 | 0 | 0 | 0 | 0 | 0 | 0
2135 | 115 | 115 | 528 | 11 | 25 | 其它 | 静置 | 2023-12-05 11:27:43.114 | 完成 | 3.7042 | 3.7091 | 3.7091 | 0 | 0 | 0 | 0 | 0 | 0 | 0 | 0 | 0 | 0 | 00:00:07.500 | 00:00:07.500 | 2023-12-05 11:27:50.614 | 0 | 0 | 0 | 0 | 0 | 0 | 0 | 0 | 0 | 24.4 | 24.5 | 24.5 | 0 | 0 | 0 | 0 | 0 | 0
2136 | 116 | 116 | 529 | 11 | 25 | 充电 | 充电 CC | 2023-12-05 11:27:50.813 | 完成 | 3.7648 | 3.7725 | 3.7725 | 31.5289 | 31.5037 | 0.0043 | 0 | -0.0043 | 0.0043 | 0.0164 | 0 | -0.0164 | 0.0164 | 00:00:00.500 | 00:00:00.500 | 2023-12-05 11:27:51.313 | 3.7695 | 0 | 0 | 0 | 0 | 0 | 0 | 0 | 0 | 24.4 | 24.4 | 24.4 | 0 | 0 | 0 | 0 | 0 | 0
2137 | 117 | 117 | 529 | 11 | 25 | 其它 | 静置 | 2023-12-05 11:27:51.710 | 完成 | 3.7186 | 3.7186 | 3.7111 | 0 | 0 | 0 | 0 | 0 | 0 | 0 | 0 | 0 | 0 | 00:00:07.500 | 00:00:07.500 | 2023-12-05 11:27:59.210 | 0 | 0 | 0 | 0 | 0 | 0 | 0 | 0 | 0 | 24.4 | 24.5 | 24.5 | 0 | 0 | 0 | 0 | 0 | 0
2138 | 118 | 118 | 529 | 11 | 25 | 放电 | 放电 DC | 2023-12-05 11:27:59.413 | 完成 | 3.6552 | 3.6552 | 3.6475 | -31.5356 | -31.4992 | 0 | -0.0043 | 0.0043 | -0.0043 | 0 | -0.0159 | 0.0159 | -0.0159 | 00:00:00.500 | 00:00:00.500 | 2023-12-05 11:27:59.913 | 3.6505 | 0 | 0 | 0 | 0 | 0 | 0 | 0 | 0 | 24.4 | 24.4 | 24.4 | 0 | 0 | 0 | 0 | 0 | 0
2139 | 119 | 119 | 529 | 11 | 25 | 其它 | 静置 | 2023-12-05 11:28:00.316 | 完成 | 3.7016 | 3.709 | 3.709 | 0 | 0 | 0 | 0 | 0 | 0 | 0 | 0 | 0 | 0 | 00:00:07.500 | 00:00:07.500 | 2023-12-05 11:28:07.816 | 0 | 0 | 0 | 0 | 0 | 0 | 0 | 0 | 0 | 24.4 | 24.5 | 24.5 | 0 | 0 | 0 | 0 | 0 | 0
2140 | 120 | 120 | 530 | 11 | 25 | 充电 | 充电 CC | 2023-12-05 11:28:08.020 | 完成 | 3.7832 | 3.7932 | 3.7932 | 42.0069 | 41.9925 | 0.0057 | 0 | -0.0057 | 0.0057 | 0.0221 | 0 | -0.0221 | 0.0221 | 00:00:00.500 | 00:00:00.500 | 2023-12-05 11:28:08.520 | 3.7894 | 0 | 0 | 0 | 0 | 0 | 0 | 0 | 0 | 24.4 | 24.4 | 24.4 | 0 | 0 | 0 | 0 | 0 | 0
2141 | 121 | 121 | 530 | 11 | 25 | 其它 | 静置 | 2023-12-05 11:28:08.914 | 完成 | 3.7216 | 3.7216 | 3.7114 | 0 | 0 | 0 | 0 | 0 | 0 | 0 | 0 | 0 | 0 | 00:00:07.500 | 00:00:07.500 | 2023-12-05 11:28:16.414 | 0 | 0 | 0 | 0 | 0 | 0 | 0 | 0 | 0 | 24.4 | 24.4 | 24.5 | 0 | 0 | 0 | 0 | 0 | 0
2142 | 122 | 122 | 530 | 11 | 25 | 放电 | 放电 DC | 2023-12-05 11:28:16.623 | 完成 | 3.6373 | 3.6373 | 3.6268 | -41.9948 | -41.9958 | 0 | -0.0057 | 0.0057 | -0.0057 | 0 | -0.0211 | 0.0211 | -0.0211 | 00:00:00.500 | 00:00:00.500 | 2023-12-05 11:28:17.123 | 3.631 | 0 | 0 | 0 | 0 | 0 | 0 | 0 | 0 | 24.4 | 24.4 | 24.4 | 0 | 0 | 0 | 0 | 0 | 0
2143 | 123 | 123 | 530 | 11 | 25 | 其它 | 静置 | 2023-12-05 11:28:17.520 | 完成 | 3.6993 | 3.7088 | 3.7088 | 0 | 0 | 0 | 0 | 0 | 0 | 0 | 0 | 0 | 0 | 00:00:07.500 | 00:00:07.500 | 2023-12-05 11:28:25.020 | 0 | 0 | 0 | 0 | 0 | 0 | 0 | 0 | 0 | 24.4 | 24.4 | 24.5 | 0 | 0 | 0 | 0 | 0 | 0
2144 | 124 | 124 | 531 | 11 | 25 | 充电 | 充电 CC | 2023-12-05 11:28:25.206 | 完成 | 3.8013 | 3.8138 | 3.8138 | 52.4628 | 52.5009 | 0.0072 | 0 | -0.0072 | 0.0072 | 0.0277 | 0 | -0.0277 | 0.0277 | 00:00:00.500 | 00:00:00.500 | 2023-12-05 11:28:25.706 | 3.809 | 0 | 0 | 0 | 0 | 0 | 0 | 0 | 0 | 24.4 | 24.4 | 24.4 | 0 | 0 | 0 | 0 | 0 | 0
2145 | 125 | 125 | 531 | 11 | 25 | 其它 | 静置 | 2023-12-05 11:28:26.115 | 完成 | 3.7244 | 3.7244 | 3.7118 | 0 | 0 | 0 | 0 | 0 | 0 | 0 | 0 | 0 | 0 | 00:00:07.500 | 00:00:07.500 | 2023-12-05 11:28:33.615 | 0 | 0 | 0 | 0 | 0 | 0 | 0 | 0 | 0 | 24.4 | 24.4 | 24.5 | 0 | 0 | 0 | 0 | 0 | 0
2146 | 126 | 126 | 531 | 11 | 25 | 放电 | 放电 DC | 2023-12-05 11:28:33.814 | 完成 | 3.6192 | 3.6192 | 3.6061 | -52.4696 | -52.4958 | 0 | -0.0072 | 0.0072 | -0.0072 | 0 | -0.0263 | 0.0263 | -0.0263 | 00:00:00.500 | 00:00:00.500 | 2023-12-05 11:28:34.314 | 3.611 | 0 | 0 | 0 | 0 | 0 | 0 | 0 | 0 | 24.4 | 24.4 | 24.4 | 0 | 0 | 0 | 0 | 0 | 0
2147 | 127 | 127 | 531 | 11 | 25 | 其它 | 静置 | 2023-12-05 11:28:34.716 | 完成 | 3.6967 | 3.7086 | 3.7084 | 0 | 0 | 0 | 0 | 0 | 0 | 0 | 0 | 0 | 0 | 00:00:07.500 | 00:00:07.500 | 2023-12-05 11:28:42.216 | 0 | 0 | 0 | 0 | 0 | 0 | 0 | 0 | 0 | 24.4 | 24.4 | 24.5 | 0 | 0 | 0 | 0 | 0 | 0
2148 | 128 | 128 | 532 | 11 | 25 | 充电 | 充电 CC | 2023-12-05 11:28:42.418 | 完成 | 3.7272 | 3.7304 | 3.7304 | 10.4995 | 10.5006 | 0.002 | 0 | -0.002 | 0.002 | 0.0076 | 0 | -0.0076 | 0.0076 | 00:00:00.700 | 00:00:00.700 | 2023-12-05 11:28:43.118 | 3.7293 | 0 | 0 | 0 | 0 | 0 | 0 | 0 | 0 | 24.4 | 24.4 | 24.4 | 0 | 0 | 0 | 0 | 0 | 0
2149 | 129 | 129 | 532 | 11 | 25 | 其它 | 静置 | 2023-12-05 11:28:43.517 | 完成 | 3.7123 | 3.7123 | 3.7097 | 0 | 0 | 0 | 0 | 0 | 0 | 0 | 0 | 0 | 0 | 00:00:10.500 | 00:00:10.500 | 2023-12-05 11:28:54.017 | 0 | 0 | 0 | 0 | 0 | 0 | 0 | 0 | 0 | 24.4 | 24.4 | 24.5 | 0 | 0 | 0 | 0 | 0 | 0
2150 | 130 | 130 | 532 | 11 | 25 | 放电 | 放电 DC | 2023-12-05 11:28:54.217 | 完成 | 3.6912 | 3.6912 | 3.6877 | -10.4917 | -10.4994 | 0 | -0.002 | 0.002 | -0.002 | 0 | -0.0075 | 0.0075 | -0.0075 | 00:00:00.700 | 00:00:00.700 | 2023-12-05 11:28:54.917 | 3.6888 | 0 | 0 | 0 | 0 | 0 | 0 | 0 | 0 | 24.4 | 24.4 | 24.4 | 0 | 0 | 0 | 0 | 0 | 0
2151 | 131 | 131 | 532 | 11 | 25 | 其它 | 静置 | 2023-12-05 11:28:55.315 | 完成 | 3.7058 | 3.709 | 3.709 | 0 | 0 | 0 | 0 | 0 | 0 | 0 | 0 | 0 | 0 | 00:00:10.500 | 00:00:10.500 | 2023-12-05 11:29:05.815 | 0 | 0 | 0 | 0 | 0 | 0 | 0 | 0 | 0 | 24.4 | 24.4 | 24.5 | 0 | 0 | 0 | 0 | 0 | 0
2152 | 132 | 132 | 533 | 11 | 25 | 充电 | 充电 CC | 2023-12-05 11:29:06.007 | 完成 | 3.746 | 3.7525 | 3.7525 | 21.0051 | 20.9957 | 0.004 | 0 | -0.004 | 0.004 | 0.0153 | 0 | -0.0153 | 0.0153 | 00:00:00.700 | 00:00:00.700 | 2023-12-05 11:29:06.707 | 3.7504 | 0 | 0 | 0 | 0 | 0 | 0 | 0 | 0 | 24.4 | 24.4 | 24.4 | 0 | 0 | 0 | 0 | 0 | 0
2153 | 133 | 133 | 533 | 11 | 25 | 其它 | 静置 | 2023-12-05 11:29:07.113 | 完成 | 3.7163 | 3.7163 | 3.7102 | 0 | 0 | 0 | 0 | 0 | 0 | 0 | 0 | 0 | 0 | 00:00:10.500 | 00:00:10.500 | 2023-12-05 11:29:17.613 | 0 | 0 | 0 | 0 | 0 | 0 | 0 | 0 | 0 | 24.4 | 24.5 | 24.5 | 0 | 0 | 0 | 0 | 0 | 0
2154 | 134 | 134 | 533 | 11 | 25 | 放电 | 放电 DC | 2023-12-05 11:29:17.817 | 完成 | 3.6731 | 3.6731 | 3.6665 | -20.999 | -21 | 0 | -0.004 | 0.004 | -0.004 | 0 | -0.0149 | 0.0149 | -0.0149 | 00:00:00.700 | 00:00:00.700 | 2023-12-05 11:29:18.517 | 3.6689 | 0 | 0 | 0 | 0 | 0 | 0 | 0 | 0 | 24.4 | 24.4 | 24.4 | 0 | 0 | 0 | 0 | 0 | 0
2155 | 135 | 135 | 533 | 11 | 25 | 其它 | 静置 | 2023-12-05 11:29:18.906 | 完成 | 3.703 | 3.7088 | 3.7088 | 0 | 0 | 0 | 0 | 0 | 0 | 0 | 0 | 0 | 0 | 00:00:10.500 | 00:00:10.500 | 2023-12-05 11:29:29.406 | 0 | 0 | 0 | 0 | 0 | 0 | 0 | 0 | 0 | 24.4 | 24.4 | 24.5 | 0 | 0 | 0 | 0 | 0 | 0
2156 | 136 | 136 | 534 | 11 | 25 | 充电 | 充电 CC | 2023-12-05 11:29:29.611 | 完成 | 3.7646 | 3.7741 | 3.7741 | 31.5494 | 31.502 | 0.0061 | 0 | -0.0061 | 0.0061 | 0.023 | 0 | -0.023 | 0.023 | 00:00:00.700 | 00:00:00.700 | 2023-12-05 11:29:30.311 | 3.7706 | 0 | 0 | 0 | 0 | 0 | 0 | 0 | 0 | 24.4 | 24.4 | 24.4 | 0 | 0 | 0 | 0 | 0 | 0
2157 | 137 | 137 | 534 | 11 | 25 | 其它 | 静置 | 2023-12-05 11:29:30.717 | 完成 | 3.7198 | 3.7198 | 3.7107 | 0 | 0 | 0 | 0 | 0 | 0 | 0 | 0 | 0 | 0 | 00:00:10.500 | 00:00:10.500 | 2023-12-05 11:29:41.217 | 0 | 0 | 0 | 0 | 0 | 0 | 0 | 0 | 0 | 24.4 | 24.5 | 24.5 | 0 | 0 | 0 | 0 | 0 | 0
2158 | 138 | 138 | 534 | 11 | 25 | 放电 | 放电 DC | 2023-12-05 11:29:41.406 | 完成 | 3.6549 | 3.6549 | 3.6454 | -31.5573 | -31.4983 | 0 | -0.0061 | 0.0061 | -0.0061 | 0 | -0.0223 | 0.0223 | -0.0223 | 00:00:00.700 | 00:00:00.700 | 2023-12-05 11:29:42.106 | 3.6489 | 0 | 0 | 0 | 0 | 0 | 0 | 0 | 0 | 24.4 | 24.4 | 24.4 | 0 | 0 | 0 | 0 | 0 | 0
2159 | 139 | 139 | 534 | 11 | 25 | 其它 | 静置 | 2023-12-05 11:29:42.509 | 完成 | 3.6998 | 3.7084 | 3.7084 | 0 | 0 | 0 | 0 | 0 | 0 | 0 | 0 | 0 | 0 | 00:00:10.500 | 00:00:10.500 | 2023-12-05 11:29:53.009 | 0 | 0 | 0 | 0 | 0 | 0 | 0 | 0 | 0 | 24.4 | 24.5 | 24.5 | 0 | 0 | 0 | 0 | 0 | 0
2160 | 140 | 140 | 535 | 11 | 25 | 充电 | 充电 CC | 2023-12-05 11:29:53.221 | 完成 | 3.7829 | 3.7953 | 3.7953 | 42.0545 | 41.9998 | 0.0081 | 0 | -0.0081 | 0.0081 | 0.0309 | 0 | -0.0309 | 0.0309 | 00:00:00.700 | 00:00:00.700 | 2023-12-05 11:29:53.921 | 3.7908 | 0 | 0 | 0 | 0 | 0 | 0 | 0 | 0 | 24.4 | 24.4 | 24.4 | 0 | 0 | 0 | 0 | 0 | 0
2161 | 141 | 141 | 535 | 11 | 25 | 其它 | 静置 | 2023-12-05 11:29:54.318 | 完成 | 3.7232 | 3.7232 | 3.7112 | 0 | 0 | 0 | 0 | 0 | 0 | 0 | 0 | 0 | 0 | 00:00:10.500 | 00:00:10.500 | 2023-12-05 11:30:04.818 | 0 | 0 | 0 | 0 | 0 | 0 | 0 | 0 | 0 | 24.4 | 24.4 | 24.5 | 0 | 0 | 0 | 0 | 0 | 0
2162 | 142 | 142 | 535 | 11 | 25 | 放电 | 放电 DC | 2023-12-05 11:30:05.016 | 完成 | 3.637 | 3.637 | 3.6242 | -42.0063 | -42.0028 | 0 | -0.0081 | 0.0081 | -0.0081 | 0 | -0.0296 | 0.0296 | -0.0296 | 00:00:00.700 | 00:00:00.700 | 2023-12-05 11:30:05.716 | 3.6287 | 0 | 0 | 0 | 0 | 0 | 0 | 0 | 0 | 24.4 | 24.4 | 24.4 | 0 | 0 | 0 | 0 | 0 | 0
2163 | 143 | 143 | 535 | 11 | 25 | 其它 | 静置 | 2023-12-05 11:30:06.119 | 完成 | 3.697 | 3.7083 | 3.7083 | 0 | 0 | 0 | 0 | 0 | 0 | 0 | 0 | 0 | 0 | 00:00:10.500 | 00:00:10.500 | 2023-12-05 11:30:16.619 | 0 | 0 | 0 | 0 | 0 | 0 | 0 | 0 | 0 | 24.4 | 24.5 | 24.5 | 0 | 0 | 0 | 0 | 0 | 0
2164 | 144 | 144 | 536 | 11 | 25 | 充电 | 充电 CC | 2023-12-05 11:30:16.814 | 完成 | 3.801 | 3.8164 | 3.8164 | 52.4948 | 52.4999 | 0.0102 | 0 | -0.0102 | 0.0102 | 0.0388 | 0 | -0.0388 | 0.0388 | 00:00:00.700 | 00:00:00.700 | 2023-12-05 11:30:17.514 | 3.8108 | 0 | 0 | 0 | 0 | 0 | 0 | 0 | 0 | 24.4 | 24.4 | 24.4 | 0 | 0 | 0 | 0 | 0 | 0
2165 | 145 | 145 | 536 | 11 | 25 | 其它 | 静置 | 2023-12-05 11:30:17.920 | 完成 | 3.7263 | 3.7263 | 3.7118 | 0 | 0 | 0 | 0 | 0 | 0 | 0 | 0 | 0 | 0 | 00:00:10.500 | 00:00:10.500 | 2023-12-05 11:30:28.420 | 0 | 0 | 0 | 0 | 0 | 0 | 0 | 0 | 0 | 24.4 | 24.4 | 24.5 | 0 | 0 | 0 | 0 | 0 | 0
2166 | 146 | 146 | 536 | 11 | 25 | 放电 | 放电 DC | 2023-12-05 11:30:28.616 | 完成 | 3.6189 | 3.6189 | 3.6031 | -52.5009 | -52.5022 | 0 | -0.0102 | 0.0102 | -0.0102 | 0 | -0.0368 | 0.0368 | -0.0368 | 00:00:00.700 | 00:00:00.700 | 2023-12-05 11:30:29.316 | 3.6087 | 0 | 0 | 0 | 0 | 0 | 0 | 0 | 0 | 24.4 | 24.4 | 24.4 | 0 | 0 | 0 | 0 | 0 | 0
2167 | 147 | 147 | 536 | 11 | 25 | 其它 | 静置 | 2023-12-05 11:30:29.717 | 完成 | 3.694 | 3.7079 | 3.7079 | 0 | 0 | 0 | 0 | 0 | 0 | 0 | 0 | 0 | 0 | 00:00:10.500 | 00:00:10.500 | 2023-12-05 11:30:40.217 | 0 | 0 | 0 | 0 | 0 | 0 | 0 | 0 | 0 | 24.4 | 24.4 | 24.5 | 0 | 0 | 0 | 0 | 0 | 0
2168 | 148 | 148 | 537 | 11 | 25 | 充电 | 充电 CC | 2023-12-05 11:30:40.417 | 完成 | 3.7265 | 3.7307 | 3.7307 | 10.4938 | 10.4995 | 0.0028 | 0 | -0.0028 | 0.0028 | 0.0108 | 0 | -0.0108 | 0.0108 | 00:00:01.000 | 00:00:01.000 | 2023-12-05 11:30:41.417 | 3.7291 | 0 | 0 | 0 | 0 | 0 | 0 | 0 | 0 | 24.4 | 24.4 | 24.4 | 0 | 0 | 0 | 0 | 0 | 0
2169 | 149 | 149 | 537 | 11 | 25 | 其它 | 静置 | 2023-12-05 11:30:41.817 | 完成 | 3.7125 | 3.7125 | 3.7091 | 0 | 0 | 0 | 0 | 0 | 0 | 0 | 0 | 0 | 0 | 00:00:15.000 | 00:00:15.000 | 2023-12-05 11:30:56.817 | 0 | 0 | 0 | 0 | 0 | 0 | 0 | 0 | 0 | 24.4 | 24.4 | 24.4 | 0 | 0 | 0 | 0 | 0 | 0
2170 | 150 | 150 | 537 | 11 | 25 | 放电 | 放电 DC | 2023-12-05 11:30:57.015 | 完成 | 3.6907 | 3.6907 | 3.6865 | -10.4926 | -10.4982 | 0 | -0.0028 | 0.0028 | -0.0028 | 0 | -0.0107 | 0.0107 | -0.0107 | 00:00:01.000 | 00:00:01.000 | 2023-12-05 11:30:58.015 | 3.6881 | 0 | 0 | 0 | 0 | 0 | 0 | 0 | 0 | 24.3 | 24.4 | 24.4 | 0 | 0 | 0 | 0 | 0 | 0
2171 | 151 | 151 | 537 | 11 | 25 | 其它 | 静置 | 2023-12-05 11:30:58.417 | 完成 | 3.7047 | 3.7086 | 3.7084 | 0 | 0 | 0 | 0 | 0 | 0 | 0 | 0 | 0 | 0 | 00:00:15.000 | 00:00:15.000 | 2023-12-05 11:31:13.417 | 0 | 0 | 0 | 0 | 0 | 0 | 0 | 0 | 0 | 24.4 | 24.4 | 24.4 | 0 | 0 | 0 | 0 | 0 | 0
2172 | 152 | 152 | 538 | 11 | 25 | 充电 | 充电 CC | 2023-12-05 11:31:13.629 | 完成 | 3.7456 | 3.7537 | 3.7537 | 21.0048 | 21.0018 | 0.0057 | 0 | -0.0057 | 0.0057 | 0.0218 | 0 | -0.0218 | 0.0218 | 00:00:01.000 | 00:00:01.000 | 2023-12-05 11:31:14.629 | 3.7506 | 0 | 0 | 0 | 0 | 0 | 0 | 0 | 0 | 24.4 | 24.3 | 24.4 | 0 | 0 | 0 | 0 | 0 | 0
2173 | 153 | 153 | 538 | 11 | 25 | 其它 | 静置 | 2023-12-05 11:31:15.018 | 完成 | 3.7172 | 3.7172 | 3.71 | 0 | 0 | 0 | 0 | 0 | 0 | 0 | 0 | 0 | 0 | 00:00:15.000 | 00:00:15.000 | 2023-12-05 11:31:30.018 | 0 | 0 | 0 | 0 | 0 | 0 | 0 | 0 | 0 | 24.4 | 24.4 | 24.4 | 0 | 0 | 0 | 0 | 0 | 0
2174 | 154 | 154 | 538 | 11 | 25 | 放电 | 放电 DC | 2023-12-05 11:31:30.218 | 完成 | 3.6728 | 3.6728 | 3.6647 | -21.0062 | -21.0009 | 0 | -0.0057 | 0.0057 | -0.0057 | 0 | -0.0213 | 0.0213 | -0.0213 | 00:00:01.000 | 00:00:01.000 | 2023-12-05 11:31:31.218 | 3.6677 | 0 | 0 | 0 | 0 | 0 | 0 | 0 | 0 | 24.3 | 24.3 | 24.3 | 0 | 0 | 0 | 0 | 0 | 0
2175 | 155 | 155 | 538 | 11 | 25 | 其它 | 静置 | 2023-12-05 11:31:31.623 | 完成 | 3.7012 | 3.7083 | 3.7083 | 0 | 0 | 0 | 0 | 0 | 0 | 0 | 0 | 0 | 0 | 00:00:15.000 | 00:00:15.000 | 2023-12-05 11:31:46.623 | 0 | 0 | 0 | 0 | 0 | 0 | 0 | 0 | 0 | 24.3 | 24.4 | 24.4 | 0 | 0 | 0 | 0 | 0 | 0
2176 | 156 | 156 | 539 | 11 | 25 | 充电 | 充电 CC | 2023-12-05 11:31:46.808 | 完成 | 3.7643 | 3.776 | 3.776 | 31.5445 | 31.5028 | 0.0087 | 0 | -0.0087 | 0.0087 | 0.033 | 0 | -0.033 | 0.033 | 00:00:01.000 | 00:00:01.000 | 2023-12-05 11:31:47.808 | 3.7718 | 0 | 0 | 0 | 0 | 0 | 0 | 0 | 0 | 24.3 | 24.3 | 24.4 | 0 | 0 | 0 | 0 | 0 | 0
2177 | 157 | 157 | 539 | 11 | 25 | 其它 | 静置 | 2023-12-05 11:31:48.307 | 完成 | 3.7221 | 3.7221 | 3.7107 | 0 | 0 | 0 | 0 | 0 | 0 | 0 | 0 | 0 | 0 | 00:00:15.000 | 00:00:15.000 | 2023-12-05 11:32:03.307 | 0 | 0 | 0 | 0 | 0 | 0 | 0 | 0 | 0 | 24.3 | 24.3 | 24.4 | 0 | 0 | 0 | 0 | 0 | 0
2178 | 158 | 158 | 539 | 11 | 25 | 放电 | 放电 DC | 2023-12-05 11:32:03.518 | 完成 | 3.6547 | 3.6547 | 3.6429 | -31.5533 | -31.4983 | 0 | -0.0087 | 0.0087 | -0.0087 | 0 | -0.0319 | 0.0319 | -0.0319 | 00:00:01.000 | 00:00:01.000 | 2023-12-05 11:32:04.518 | 3.647 | 0 | 0 | 0 | 0 | 0 | 0 | 0 | 0 | 24.3 | 24.3 | 24.3 | 0 | 0 | 0 | 0 | 0 | 0
2179 | 159 | 159 | 539 | 11 | 25 | 其它 | 静置 | 2023-12-05 11:32:04.908 | 完成 | 3.6979 | 3.7081 | 3.7081 | 0 | 0 | 0 | 0 | 0 | 0 | 0 | 0 | 0 | 0 | 00:00:15.000 | 00:00:15.000 | 2023-12-05 11:32:19.908 | 0 | 0 | 0 | 0 | 0 | 0 | 0 | 0 | 0 | 24.3 | 24.3 | 24.4 | 0 | 0 | 0 | 0 | 0 | 0
2180 | 160 | 160 | 540 | 11 | 25 | 充电 | 充电 CC | 2023-12-05 11:32:20.110 | 完成 | 3.7827 | 3.7981 | 3.7981 | 42.0362 | 41.9966 | 0.0115 | 0 | -0.0115 | 0.0115 | 0.0442 | 0 | -0.0442 | 0.0442 | 00:00:01.000 | 00:00:01.000 | 2023-12-05 11:32:21.110 | 3.7925 | 0 | 0 | 0 | 0 | 0 | 0 | 0 | 0 | 24.3 | 24.3 | 24.3 | 0 | 0 | 0 | 0 | 0 | 0
2181 | 161 | 161 | 540 | 11 | 25 | 其它 | 静置 | 2023-12-05 11:32:21.516 | 完成 | 3.7256 | 3.7256 | 3.7112 | 0 | 0 | 0 | 0 | 0 | 0 | 0 | 0 | 0 | 0 | 00:00:15.000 | 00:00:15.000 | 2023-12-05 11:32:36.516 | 0 | 0 | 0 | 0 | 0 | 0 | 0 | 0 | 0 | 24.3 | 24.3 | 24.4 | 0 | 0 | 0 | 0 | 0 | 0
2182 | 162 | 162 | 540 | 11 | 25 | 放电 | 放电 DC | 2023-12-05 11:32:36.713 | 完成 | 3.6366 | 3.6366 | 3.6208 | -42.0369 | -42.0117 | 0 | -0.0115 | 0.0115 | -0.0115 | 0 | -0.0423 | 0.0423 | -0.0423 | 00:00:01.000 | 00:00:01.000 | 2023-12-05 11:32:37.713 | 3.6266 | 0 | 0 | 0 | 0 | 0 | 0 | 0 | 0 | 24.3 | 24.3 | 24.3 | 0 | 0 | 0 | 0 | 0 | 0
2183 | 163 | 163 | 540 | 11 | 25 | 其它 | 静置 | 2023-12-05 11:32:38.110 | 完成 | 3.6944 | 3.7077 | 3.7077 | 0 | 0 | 0 | 0 | 0 | 0 | 0 | 0 | 0 | 0 | 00:00:15.000 | 00:00:15.000 | 2023-12-05 11:32:53.110 | 0 | 0 | 0 | 0 | 0 | 0 | 0 | 0 | 0 | 24.3 | 24.3 | 24.4 | 0 | 0 | 0 | 0 | 0 | 0
2184 | 164 | 164 | 541 | 11 | 25 | 充电 | 充电 CC | 2023-12-05 11:32:53.314 | 完成 | 3.8008 | 3.8199 | 3.8199 | 52.5096 | 52.5019 | 0.0145 | 0 | -0.0145 | 0.0145 | 0.0555 | 0 | -0.0555 | 0.0555 | 00:00:01.000 | 00:00:01.000 | 2023-12-05 11:32:54.314 | 3.8129 | 0 | 0 | 0 | 0 | 0 | 0 | 0 | 0 | 24.3 | 24.3 | 24.3 | 0 | 0 | 0 | 0 | 0 | 0
2185 | 165 | 165 | 541 | 11 | 25 | 其它 | 静置 | 2023-12-05 11:32:54.714 | 完成 | 3.7293 | 3.7293 | 3.7116 | 0 | 0 | 0 | 0 | 0 | 0 | 0 | 0 | 0 | 0 | 00:00:15.000 | 00:00:15.000 | 2023-12-05 11:33:09.714 | 0 | 0 | 0 | 0 | 0 | 0 | 0 | 0 | 0 | 24.3 | 24.4 | 24.4 | 0 | 0 | 0 | 0 | 0 | 0
2186 | 166 | 166 | 541 | 11 | 25 | 放电 | 放电 DC | 2023-12-05 11:33:09.918 | 完成 | 3.6185 | 3.6185 | 3.5991 | -52.5119 | -52.5169 | 0 | -0.0145 | 0.0145 | -0.0145 | 0 | -0.0525 | 0.0525 | -0.0525 | 00:00:01.000 | 00:00:01.000 | 2023-12-05 11:33:10.918 | 3.6061 | 0 | 0 | 0 | 0 | 0 | 0 | 0 | 0 | 24.3 | 24.3 | 24.3 | 0 | 0 | 0 | 0 | 0 | 0
2187 | 167 | 167 | 541 | 11 | 25 | 其它 | 静置 | 2023-12-05 11:33:11.317 | 完成 | 3.6907 | 3.7074 | 3.7074 | 0 | 0 | 0 | 0 | 0 | 0 | 0 | 0 | 0 | 0 | 00:00:15.000 | 00:00:15.000 | 2023-12-05 11:33:26.317 | 0 | 0 | 0 | 0 | 0 | 0 | 0 | 0 | 0 | 24.3 | 24.3 | 24.4 | 0 | 0 | 0 | 0 | 0 | 0
2188 | 168 | 168 | 542 | 11 | 25 | 充电 | 充电 CC | 2023-12-05 11:33:26.517 | 完成 | 3.726 | 3.7337 | 3.7337 | 10.4911 | 10.4987 | 0.0087 | 0 | -0.0087 | 0.0087 | 0.0325 | 0 | -0.0325 | 0.0325 | 00:00:03.000 | 00:00:03.000 | 2023-12-05 11:33:29.517 | 3.7313 | 0 | 0 | 0 | 0 | 0 | 0 | 0 | 0 | 24.3 | 24.3 | 24.3 | 0 | 0 | 0 | 0 | 0 | 0
2189 | 169 | 169 | 542 | 11 | 25 | 其它 | 静置 | 2023-12-05 11:33:29.921 | 完成 | 3.7153 | 3.7153 | 3.7093 | 0 | 0 | 0 | 0 | 0 | 0 | 0 | 0 | 0 | 0 | 00:00:45.000 | 00:00:45.000 | 2023-12-05 11:34:14.921 | 0 | 0 | 0 | 0 | 0 | 0 | 0 | 0 | 0 | 24.3 | 24.3 | 24.4 | 0 | 0 | 0 | 0 | 0 | 0
2190 | 170 | 170 | 542 | 11 | 25 | 放电 | 放电 DC | 2023-12-05 11:34:15.126 | 完成 | 3.6909 | 3.6909 | 3.6831 | -10.487 | -10.5012 | 0 | -0.0087 | 0.0087 | -0.0087 | 0 | -0.0322 | 0.0322 | -0.0322 | 00:00:03.000 | 00:00:03.000 | 2023-12-05 11:34:18.126 | 3.6856 | 0 | 0 | 0 | 0 | 0 | 0 | 0 | 0 | 24.3 | 24.2 | 24.3 | 0 | 0 | 0 | 0 | 0 | 0
2191 | 171 | 171 | 542 | 11 | 25 | 其它 | 静置 | 2023-12-05 11:34:18.511 | 完成 | 3.7016 | 3.7081 | 3.7081 | 0 | 0 | 0 | 0 | 0 | 0 | 0 | 0 | 0 | 0 | 00:00:45.000 | 00:00:45.000 | 2023-12-05 11:35:03.511 | 0 | 0 | 0 | 0 | 0 | 0 | 0 | 0 | 0 | 24.2 | 24.3 | 24.3 | 0 | 0 | 0 | 0 | 0 | 0
2192 | 172 | 172 | 543 | 11 | 25 | 充电 | 充电 CC | 2023-12-05 11:35:03.710 | 完成 | 3.7455 | 3.7604 | 3.7604 | 20.9945 | 21.0023 | 0.0174 | 0 | -0.0174 | 0.0174 | 0.0657 | 0 | -0.0657 | 0.0657 | 00:00:03.000 | 00:00:03.000 | 2023-12-05 11:35:06.710 | 3.7557 | 0 | 0 | 0 | 0 | 0 | 0 | 0 | 0 | 24.3 | 24.2 | 24.3 | 0 | 0 | 0 | 0 | 0 | 0
2193 | 173 | 173 | 543 | 11 | 25 | 其它 | 静置 | 2023-12-05 11:35:07.121 | 完成 | 3.7235 | 3.7235 | 3.7105 | 0 | 0 | 0 | 0 | 0 | 0 | 0 | 0 | 0 | 0 | 00:00:45.000 | 00:00:45.000 | 2023-12-05 11:35:52.121 | 0 | 0 | 0 | 0 | 0 | 0 | 0 | 0 | 0 | 24.2 | 24.3 | 24.4 | 0 | 0 | 0 | 0 | 0 | 0
2194 | 174 | 174 | 543 | 11 | 25 | 放电 | 放电 DC | 2023-12-05 11:35:52.327 | 完成 | 3.673 | 3.673 | 3.6582 | -21.0191 | -21.0009 | 0 | -0.0175 | 0.0175 | -0.0175 | 0 | -0.0641 | 0.0641 | -0.0641 | 00:00:03.000 | 00:00:03.000 | 2023-12-05 11:35:55.327 | 3.6628 | 0 | 0 | 0 | 0 | 0 | 0 | 0 | 0 | 24.3 | 24.2 | 24.3 | 0 | 0 | 0 | 0 | 0 | 0
2195 | 175 | 175 | 543 | 11 | 25 | 其它 | 静置 | 2023-12-05 11:35:55.714 | 完成 | 3.6954 | 3.7077 | 3.7076 | 0 | 0 | 0 | 0 | 0 | 0 | 0 | 0 | 0 | 0 | 00:00:45.000 | 00:00:45.000 | 2023-12-05 11:36:40.714 | 0 | 0 | 0 | 0 | 0 | 0 | 0 | 0 | 0 | 24.2 | 24.2 | 24.3 | 0 | 0 | 0 | 0 | 0 | 0
2196 | 176 | 176 | 544 | 11 | 25 | 充电 | 充电 CC | 2023-12-05 11:36:40.917 | 完成 | 3.7639 | 3.786 | 3.786 | 31.5179 | 31.5006 | 0.0262 | 0 | -0.0262 | 0.0262 | 0.099 | 0 | -0.099 | 0.099 | 00:00:03.000 | 00:00:03.000 | 2023-12-05 11:36:43.917 | 3.779 | 0 | 0 | 0 | 0 | 0 | 0 | 0 | 0 | 24.2 | 24.2 | 24.2 | 0 | 0 | 0 | 0 | 0 | 0
2197 | 177 | 177 | 544 | 11 | 25 | 其它 | 静置 | 2023-12-05 11:36:44.316 | 完成 | 3.7307 | 3.7307 | 3.7114 | 0 | 0 | 0 | 0 | 0 | 0 | 0 | 0 | 0 | 0 | 00:00:45.000 | 00:00:45.000 | 2023-12-05 11:37:29.316 | 0 | 0 | 0 | 0 | 0 | 0 | 0 | 0 | 0 | 24.2 | 24.2 | 24.3 | 0 | 0 | 0 | 0 | 0 | 0
2198 | 178 | 178 | 544 | 11 | 25 | 放电 | 放电 DC | 2023-12-05 11:37:29.526 | 完成 | 3.6549 | 3.6549 | 3.6335 | -31.5265 | -31.4992 | 0 | -0.0262 | 0.0262 | -0.0262 | 0 | -0.0955 | 0.0955 | -0.0955 | 00:00:03.000 | 00:00:03.000 | 2023-12-05 11:37:32.526 | 3.6401 | 0 | 0 | 0 | 0 | 0 | 0 | 0 | 0 | 24.2 | 24.1 | 24.2 | 0 | 0 | 0 | 0 | 0 | 0
2199 | 179 | 179 | 544 | 11 | 25 | 其它 | 静置 | 2023-12-05 11:37:32.913 | 完成 | 3.6895 | 3.7072 | 3.7072 | 0 | 0 | 0 | 0 | 0 | 0 | 0 | 0 | 0 | 0 | 00:00:45.000 | 00:00:45.000 | 2023-12-05 11:38:17.913 | 0 | 0 | 0 | 0 | 0 | 0 | 0 | 0 | 0 | 24.1 | 24.2 | 24.2 | 0 | 0 | 0 | 0 | 0 | 0
2200 | 180 | 180 | 545 | 11 | 25 | 充电 | 充电 CC | 2023-12-05 11:38:18.122 | 完成 | 3.7825 | 3.8111 | 3.8111 | 42.0465 | 41.9981 | 0.0349 | 0 | -0.0349 | 0.0349 | 0.133 | 0 | -0.133 | 0.133 | 00:00:03.000 | 00:00:03.000 | 2023-12-05 11:38:21.122 | 3.8018 | 0 | 0 | 0 | 0 | 0 | 0 | 0 | 0 | 24.1 | 24.1 | 24.2 | 0 | 0 | 0 | 0 | 0 | 0
2201 | 181 | 181 | 545 | 11 | 25 | 其它 | 静置 | 2023-12-05 11:38:21.523 | 完成 | 3.7376 | 3.7376 | 3.7121 | 0 | 0 | 0 | 0 | 0 | 0 | 0 | 0 | 0 | 0 | 00:00:45.000 | 00:00:45.000 | 2023-12-05 11:39:06.523 | 0 | 0 | 0 | 0 | 0 | 0 | 0 | 0 | 0 | 24.1 | 24.2 | 24.2 | 0 | 0 | 0 | 0 | 0 | 0
2202 | 182 | 182 | 545 | 11 | 25 | 放电 | 放电 DC | 2023-12-05 11:39:06.714 | 完成 | 3.637 | 3.637 | 3.6087 | -42.0522 | -42.0018 | 0 | -0.035 | 0.035 | -0.035 | 0 | -0.1266 | 0.1266 | -0.1266 | 00:00:03.000 | 00:00:03.000 | 2023-12-05 11:39:09.714 | 3.6173 | 0 | 0 | 0 | 0 | 0 | 0 | 0 | 0 | 24.1 | 24.1 | 24.2 | 0 | 0 | 0 | 0 | 0 | 0
2203 | 183 | 183 | 545 | 11 | 25 | 其它 | 静置 | 2023-12-05 11:39:10.124 | 完成 | 3.6835 | 3.7067 | 3.7067 | 0 | 0 | 0 | 0 | 0 | 0 | 0 | 0 | 0 | 0 | 00:00:45.000 | 00:00:45.000 | 2023-12-05 11:39:55.124 | 0 | 0 | 0 | 0 | 0 | 0 | 0 | 0 | 0 | 24.1 | 24.2 | 24.2 | 0 | 0 | 0 | 0 | 0 | 0
2204 | 184 | 184 | 546 | 11 | 25 | 充电 | 充电 CC | 2023-12-05 11:39:55.307 | 完成 | 3.8004 | 3.8355 | 3.8355 | 52.5191 | 52.4967 | 0.0437 | 0 | -0.0437 | 0.0437 | 0.1671 | 0 | -0.1671 | 0.1671 | 00:00:03.000 | 00:00:03.000 | 2023-12-05 11:39:58.307 | 3.8239 | 0 | 0 | 0 | 0 | 0 | 0 | 0 | 0 | 24.1 | 24.1 | 24.2 | 0 | 0 | 0 | 0 | 0 | 0
2205 | 185 | 185 | 546 | 11 | 25 | 其它 | 静置 | 2023-12-05 11:39:58.712 | 完成 | 3.7442 | 3.7442 | 3.713 | 0 | 0 | 0 | 0 | 0 | 0 | 0 | 0 | 0 | 0 | 00:00:45.000 | 00:00:45.000 | 2023-12-05 11:40:43.712 | 0 | 0 | 0 | 0 | 0 | 0 | 0 | 0 | 0 | 24.1 | 24.3 | 24.3 | 0 | 0 | 0 | 0 | 0 | 0
2206 | 186 | 186 | 546 | 11 | 25 | 放电 | 放电 DC | 2023-12-05 11:40:43.917 | 完成 | 3.6194 | 3.6194 | 3.5845 | -52.5181 | -52.4995 | 0 | -0.0437 | 0.0437 | -0.0437 | 0 | -0.1573 | 0.1573 | -0.1573 | 00:00:03.000 | 00:00:03.000 | 2023-12-05 11:40:46.917 | 3.595 | 0 | 0 | 0 | 0 | 0 | 0 | 0 | 0 | 24.2 | 24.2 | 24.2 | 0 | 0 | 0 | 0 | 0 | 0
2207 | 187 | 187 | 546 | 11 | 25 | 其它 | 静置 | 2023-12-05 11:40:47.312 | 完成 | 3.6779 | 3.7063 | 3.7063 | 0 | 0 | 0 | 0 | 0 | 0 | 0 | 0 | 0 | 0 | 00:00:45.000 | 00:00:45.000 | 2023-12-05 11:41:32.312 | 0 | 0 | 0 | 0 | 0 | 0 | 0 | 0 | 0 | 24.2 | 24.2 | 24.3 | 0 | 0 | 0 | 0 | 0 | 0
2208 | 188 | 188 | 547 | 11 | 25 | 充电 | 充电 CC | 2023-12-05 11:41:32.508 | 完成 | 3.7251 | 3.7348 | 3.7348 | 10.5046 | 10.4968 | 0.0145 | 0 | -0.0145 | 0.0145 | 0.0544 | 0 | -0.0544 | 0.0544 | 00:00:05.000 | 00:00:05.000 | 2023-12-05 11:41:37.508 | 3.7316 | 0 | 0 | 0 | 0 | 0 | 0 | 0 | 0 | 24.2 | 24.2 | 24.2 | 0 | 0 | 0 | 0 | 0 | 0
2209 | 189 | 189 | 547 | 11 | 25 | 其它 | 静置 | 2023-12-05 11:41:37.914 | 完成 | 3.7163 | 3.7163 | 3.7088 | 0 | 0 | 0 | 0 | 0 | 0 | 0 | 0 | 0 | 0 | 00:01:15.000 | 00:01:15.000 | 2023-12-05 11:42:52.914 | 0 | 0 | 0 | 0 | 0 | 0 | 0 | 0 | 0 | 24.2 | 24.2 | 24.3 | 0 | 0 | 0 | 0 | 0 | 0
2210 | 190 | 190 | 547 | 11 | 25 | 放电 | 放电 DC | 2023-12-05 11:42:53.114 | 完成 | 3.6902 | 3.6902 | 3.6802 | -10.4544 | -10.5003 | 0 | -0.0145 | 0.0145 | -0.0145 | 0 | -0.0537 | 0.0537 | -0.0537 | 00:00:05.000 | 00:00:05.000 | 2023-12-05 11:42:58.114 | 3.6831 | 0 | 0 | 0 | 0 | 0 | 0 | 0 | 0 | 24.2 | 24.1 | 24.2 | 0 | 0 | 0 | 0 | 0 | 0
2211 | 191 | 191 | 547 | 11 | 25 | 其它 | 静置 | 2023-12-05 11:42:58.520 | 完成 | 3.6988 | 3.7072 | 3.707 | 0 | 0 | 0 | 0 | 0 | 0 | 0 | 0 | 0 | 0 | 00:01:15.000 | 00:01:15.000 | 2023-12-05 11:44:13.520 | 0 | 0 | 0 | 0 | 0 | 0 | 0 | 0 | 0 | 24.2 | 24.2 | 24.3 | 0 | 0 | 0 | 0 | 0 | 0
2212 | 192 | 192 | 548 | 11 | 25 | 充电 | 充电 CC | 2023-12-05 11:44:13.707 | 完成 | 3.7448 | 3.7639 | 3.7639 | 20.9906 | 20.9981 | 0.0291 | 0 | -0.0291 | 0.0291 | 0.1095 | 0 | -0.1095 | 0.1095 | 00:00:05.000 | 00:00:05.000 | 2023-12-05 11:44:18.707 | 3.7581 | 0 | 0 | 0 | 0 | 0 | 0 | 0 | 0 | 24.1 | 24.1 | 24.2 | 0 | 0 | 0 | 0 | 0 | 0
2213 | 193 | 193 | 548 | 11 | 25 | 其它 | 静置 | 2023-12-05 11:44:19.121 | 完成 | 3.7267 | 3.7267 | 3.71 | 0 | 0 | 0 | 0 | 0 | 0 | 0 | 0 | 0 | 0 | 00:01:15.000 | 00:01:15.000 | 2023-12-05 11:45:34.121 | 0 | 0 | 0 | 0 | 0 | 0 | 0 | 0 | 0 | 24.1 | 24.2 | 24.2 | 0 | 0 | 0 | 0 | 0 | 0
2214 | 194 | 194 | 548 | 11 | 25 | 放电 | 放电 DC | 2023-12-05 11:45:34.315 | 完成 | 3.6723 | 3.6723 | 3.6533 | -21.006 | -21.0002 | 0 | -0.0291 | 0.0291 | -0.0291 | 0 | -0.1067 | 0.1067 | -0.1067 | 00:00:05.000 | 00:00:05.000 | 2023-12-05 11:45:39.315 | 3.6589 | 0 | 0 | 0 | 0 | 0 | 0 | 0 | 0 | 24.1 | 24.1 | 24.1 | 0 | 0 | 0 | 0 | 0 | 0
2215 | 195 | 195 | 548 | 11 | 25 | 其它 | 静置 | 2023-12-05 11:45:39.719 | 完成 | 3.6909 | 3.7067 | 3.7067 | 0 | 0 | 0 | 0 | 0 | 0 | 0 | 0 | 0 | 0 | 00:01:15.000 | 00:01:15.000 | 2023-12-05 11:46:54.719 | 0 | 0 | 0 | 0 | 0 | 0 | 0 | 0 | 0 | 24.1 | 24.1 | 24.1 | 0 | 0 | 0 | 0 | 0 | 0
2216 | 196 | 196 | 549 | 11 | 25 | 充电 | 充电 CC | 2023-12-05 11:46:54.912 | 完成 | 3.7634 | 3.7915 | 3.7915 | 31.5116 | 31.4999 | 0.0437 | 0 | -0.0437 | 0.0437 | 0.1654 | 0 | -0.1654 | 0.1654 | 00:00:05.000 | 00:00:05.000 | 2023-12-05 11:46:59.912 | 3.7829 | 0 | 0 | 0 | 0 | 0 | 0 | 0 | 0 | 24.1 | 24 | 24.1 | 0 | 0 | 0 | 0 | 0 | 0
2217 | 197 | 197 | 549 | 11 | 25 | 其它 | 静置 | 2023-12-05 11:47:00.315 | 完成 | 3.736 | 3.736 | 3.7111 | 0 | 0 | 0 | 0 | 0 | 0 | 0 | 0 | 0 | 0 | 00:01:15.000 | 00:01:15.000 | 2023-12-05 11:48:15.315 | 0 | 0 | 0 | 0 | 0 | 0 | 0 | 0 | 0 | 24 | 24.1 | 24.1 | 0 | 0 | 0 | 0 | 0 | 0
2218 | 198 | 198 | 549 | 11 | 25 | 放电 | 放电 DC | 2023-12-05 11:48:15.511 | 完成 | 3.6545 | 3.6545 | 3.6268 | -31.5254 | -31.5 | 0 | -0.0437 | 0.0437 | -0.0437 | 0 | -0.159 | 0.159 | -0.159 | 00:00:05.000 | 00:00:05.000 | 2023-12-05 11:48:20.511 | 3.6349 | 0 | 0 | 0 | 0 | 0 | 0 | 0 | 0 | 24 | 24 | 24.1 | 0 | 0 | 0 | 0 | 0 | 0
2219 | 199 | 199 | 549 | 11 | 25 | 其它 | 静置 | 2023-12-05 11:48:20.919 | 完成 | 3.6833 | 3.7063 | 3.7063 | 0 | 0 | 0 | 0 | 0 | 0 | 0 | 0 | 0 | 0 | 00:01:15.000 | 00:01:15.000 | 2023-12-05 11:49:35.919 | 0 | 0 | 0 | 0 | 0 | 0 | 0 | 0 | 0 | 24.1 | 24.1 | 24.1 | 0 | 0 | 0 | 0 | 0 | 0
2220 | 200 | 200 | 550 | 11 | 25 | 充电 | 充电 CC | 2023-12-05 11:49:36.116 | 完成 | 3.7818 | 3.8187 | 3.8187 | 42.0093 | 41.9981 | 0.0583 | 0 | -0.0583 | 0.0583 | 0.2219 | 0 | -0.2219 | 0.2219 | 00:00:05.000 | 00:00:05.000 | 2023-12-05 11:49:41.116 | 3.8071 | 0 | 0 | 0 | 0 | 0 | 0 | 0 | 0 | 24 | 24 | 24.1 | 0 | 0 | 0 | 0 | 0 | 0
2221 | 201 | 201 | 550 | 11 | 25 | 其它 | 静置 | 2023-12-05 11:49:41.518 | 完成 | 3.7451 | 3.7451 | 3.7123 | 0 | 0 | 0 | 0 | 0 | 0 | 0 | 0 | 0 | 0 | 00:01:15.000 | 00:01:15.000 | 2023-12-05 11:50:56.518 | 0 | 0 | 0 | 0 | 0 | 0 | 0 | 0 | 0 | 24 | 24.1 | 24.2 | 0 | 0 | 0 | 0 | 0 | 0
2222 | 202 | 202 | 550 | 11 | 25 | 放电 | 放电 DC | 2023-12-05 11:50:56.634 | 完成 | 3.6372 | 3.6372 | 3.6008 | -41.9925 | -42.0051 | 0 | -0.0583 | 0.0583 | -0.0583 | 0 | -0.2107 | 0.2107 | -0.2107 | 00:00:05.000 | 00:00:05.000 | 2023-12-05 11:51:01.634 | 3.6113 | 0 | 0 | 0 | 0 | 0 | 0 | 0 | 0 | 24.1 | 24.1 | 24.1 | 0 | 0 | 0 | 0 | 0 | 0
2223 | 203 | 203 | 550 | 11 | 25 | 其它 | 静置 | 2023-12-05 11:51:02.017 | 完成 | 3.6763 | 3.7058 | 3.7058 | 0 | 0 | 0 | 0 | 0 | 0 | 0 | 0 | 0 | 0 | 00:01:15.000 | 00:01:15.000 | 2023-12-05 11:52:17.017 | 0 | 0 | 0 | 0 | 0 | 0 | 0 | 0 | 0 | 24.1 | 24.2 | 24.2 | 0 | 0 | 0 | 0 | 0 | 0
2224 | 204 | 204 | 551 | 11 | 25 | 充电 | 充电 CC | 2023-12-05 11:52:17.216 | 完成 | 3.7997 | 3.8447 | 3.8447 | 52.5407 | 52.4981 | 0.0729 | 0 | -0.0729 | 0.0729 | 0.2791 | 0 | -0.2791 | 0.2791 | 00:00:05.000 | 00:00:05.000 | 2023-12-05 11:52:22.216 | 3.8306 | 0 | 0 | 0 | 0 | 0 | 0 | 0 | 0 | 24.1 | 24.2 | 24.2 | 0 | 0 | 0 | 0 | 0 | 0
2225 | 205 | 205 | 551 | 11 | 25 | 其它 | 静置 | 2023-12-05 11:52:22.655 | 完成 | 3.7539 | 3.7539 | 3.7135 | 0 | 0 | 0 | 0 | 0 | 0 | 0 | 0 | 0 | 0 | 00:01:15.000 | 00:01:15.000 | 2023-12-05 11:53:37.655 | 0 | 0 | 0 | 0 | 0 | 0 | 0 | 0 | 0 | 24.2 | 24.3 | 24.3 | 0 | 0 | 0 | 0 | 0 | 0
2226 | 206 | 206 | 551 | 11 | 25 | 放电 | 放电 DC | 2023-12-05 11:53:37.818 | 完成 | 3.6201 | 3.6201 | 3.5759 | -52.4981 | -52.4962 | 0 | -0.0729 | 0.0729 | -0.0729 | 0 | -0.2617 | 0.2617 | -0.2617 | 00:00:05.000 | 00:00:05.000 | 2023-12-05 11:53:42.818 | 3.5885 | 0 | 0 | 0 | 0 | 0 | 0 | 0 | 0 | 24.3 | 24.3 | 24.3 | 0 | 0 | 0 | 0 | 0 | 0
2227 | 207 | 207 | 551 | 11 | 25 | 其它 | 静置 | 2023-12-05 11:53:43.212 | 完成 | 3.6695 | 3.7054 | 3.7053 | 0 | 0 | 0 | 0 | 0 | 0 | 0 | 0 | 0 | 0 | 00:01:15.000 | 00:01:15.000 | 2023-12-05 11:54:58.212 | 0 | 0 | 0 | 0 | 0 | 0 | 0 | 0 | 0 | 24.3 | 24.4 | 24.4 | 0 | 0 | 0 | 0 | 0 | 0
2228 | 6 | 6 | 552 | 12 | 25 | 充电 | 充电 CC | 2023-12-05 11:54:58.421 | 完成 | 3.7444 | 3.8545 | 3.8545 | 20.9975 | 21.0006 | 1.0499 | 0 | -1.0499 | 1.0499 | 4.0109 | 0 | -4.0109 | 4.0109 | 00:03:00.000 | 00:03:00.000 | 2023-12-05 11:57:58.421 | 3.8261 | 0 | 0 | 0 | 0 | 0 | 0 | 0 | 0 | 24.4 | 25.3 | 25.3 | 0 | 0 | 0 | 0 | 0 | 0
2229 | 7 | 7 | 552 | 12 | 25 | 其它 | 静置 | 2023-12-05 11:57:58.902 | 完成 | 3.819 | 3.819 | 3.7539 | 0 | 0 | 0 | 0 | 0 | 0 | 0 | 0 | 0 | 0 | 00:10:00.000 | 00:10:00.000 | 2023-12-05 12:07:58.902 | 0 | 0 | 0 | 0 | 0 | 0 | 0 | 0 | 0 | 25.3 | 25 | 25.6 | 0 | 0 | 0 | 0 | 0 | 0
2230 | 8 | 8 | 552 | 12 | 25 | 充电 | 充电 CC | 2023-12-05 12:07:59.203 | 完成 | 3.7718 | 3.7723 | 3.7723 | 10.4986 | 10.5009 | 0 | 0 | 0 | 0 | 0.0002 | 0 | -0.0002 | 0.0002 | 00:00:00.030 | 00:00:00.030 | 2023-12-05 12:07:59.233 | 0 | 0 | 0 | 0 | 0 | 0 | 0 | 0 | 0 | 24.9 | 24.9 | 24.9 | 0 | 0 | 0 | 0 | 0 | 0
2231 | 9 | 9 | 552 | 12 | 25 | 其它 | 静置 | 2023-12-05 12:07:59.621 | 完成 | 3.7553 | 3.7553 | 3.7544 | 0 | 0 | 0 | 0 | 0 | 0 | 0 | 0 | 0 | 0 | 00:00:00.450 | 00:00:00.450 | 2023-12-05 12:08:00.071 | 0 | 0 | 0 | 0 | 0 | 0 | 0 | 0 | 0 | 24.9 | 25 | 25 | 0 | 0 | 0 | 0 | 0 | 0
2232 | 10 | 10 | 552 | 12 | 25 | 放电 | 放电 DC | 2023-12-05 12:08:00.213 | 完成 | 3.7363 | 3.7363 | 3.736 | -10.491 | -10.5061 | 0 | 0 | 0 | 0 | 0 | -0.0002 | 0.0002 | -0.0002 | 00:00:00.030 | 00:00:00.030 | 2023-12-05 12:08:00.243 | 0 | 0 | 0 | 0 | 0 | 0 | 0 | 0 | 0 | 24.9 | 24.9 | 24.9 | 0 | 0 | 0 | 0 | 0 | 0
2233 | 11 | 11 | 552 | 12 | 25 | 其它 | 静置 | 2023-12-05 12:08:00.616 | 完成 | 3.753 | 3.7537 | 3.7535 | 0 | 0 | 0 | 0 | 0 | 0 | 0 | 0 | 0 | 0 | 00:00:00.450 | 00:00:00.450 | 2023-12-05 12:08:01.066 | 0 | 0 | 0 | 0 | 0 | 0 | 0 | 0 | 0 | 24.9 | 25 | 25 | 0 | 0 | 0 | 0 | 0 | 0
2234 | 12 | 12 | 553 | 12 | 25 | 充电 | 充电 CC | 2023-12-05 12:08:01.212 | 完成 | 3.7897 | 3.7904 | 3.7904 | 20.993 | 20.9993 | 0.0001 | 0 | -0.0001 | 0.0001 | 0.0005 | 0 | -0.0005 | 0.0005 | 00:00:00.030 | 00:00:00.030 | 2023-12-05 12:08:01.242 | 3.7899 | 0 | 0 | 0 | 0 | 0 | 0 | 0 | 0 | 24.9 | 24.9 | 24.9 | 0 | 0 | 0 | 0 | 0 | 0
2235 | 13 | 13 | 553 | 12 | 25 | 其它 | 静置 | 2023-12-05 12:08:01.614 | 完成 | 3.7565 | 3.7565 | 3.755 | 0 | 0 | 0 | 0 | 0 | 0 | 0 | 0 | 0 | 0 | 00:00:00.450 | 00:00:00.450 | 2023-12-05 12:08:02.064 | 0 | 0 | 0 | 0 | 0 | 0 | 0 | 0 | 0 | 24.9 | 25 | 25 | 0 | 0 | 0 | 0 | 0 | 0
2236 | 14 | 14 | 553 | 12 | 25 | 放电 | 放电 DC | 2023-12-05 12:08:02.215 | 完成 | 3.7186 | 3.7186 | 3.7177 | -20.9904 | -20.9983 | 0 | -0.0001 | 0.0001 | -0.0001 | 0 | -0.0005 | 0.0005 | -0.0005 | 00:00:00.030 | 00:00:00.030 | 2023-12-05 12:08:02.245 | 3.7183 | 0 | 0 | 0 | 0 | 0 | 0 | 0 | 0 | 25 | 25 | 25 | 0 | 0 | 0 | 0 | 0 | 0
2237 | 15 | 15 | 553 | 12 | 25 | 其它 | 静置 | 2023-12-05 12:08:02.623 | 完成 | 3.7518 | 3.7532 | 3.7532 | 0 | 0 | 0 | 0 | 0 | 0 | 0 | 0 | 0 | 0 | 00:00:00.450 | 00:00:00.450 | 2023-12-05 12:08:03.073 | 0 | 0 | 0 | 0 | 0 | 0 | 0 | 0 | 0 | 25 | 24.9 | 25 | 0 | 0 | 0 | 0 | 0 | 0
2238 | 16 | 16 | 554 | 12 | 25 | 充电 | 充电 CC | 2023-12-05 12:08:03.215 | 完成 | 3.8074 | 3.8087 | 3.8087 | 31.5181 | 31.5056 | 0.0002 | 0 | -0.0002 | 0.0002 | 0.001 | 0 | -0.001 | 0.001 | 00:00:00.030 | 00:00:00.030 | 2023-12-05 12:08:03.245 | 3.808 | 0 | 0 | 0 | 0 | 0 | 0 | 0 | 0 | 24.9 | 24.9 | 24.9 | 0 | 0 | 0 | 0 | 0 | 0
2239 | 17 | 17 | 554 | 12 | 25 | 其它 | 静置 | 2023-12-05 12:08:03.613 | 完成 | 3.7574 | 3.7574 | 3.7553 | 0 | 0 | 0 | 0 | 0 | 0 | 0 | 0 | 0 | 0 | 00:00:00.450 | 00:00:00.450 | 2023-12-05 12:08:04.063 | 0 | 0 | 0 | 0 | 0 | 0 | 0 | 0 | 0 | 24.9 | 25 | 25 | 0 | 0 | 0 | 0 | 0 | 0
2240 | 18 | 18 | 554 | 12 | 25 | 放电 | 放电 DC | 2023-12-05 12:08:04.213 | 完成 | 3.7007 | 3.7007 | 3.6997 | -31.5361 | -31.5102 | 0 | -0.0002 | 0.0002 | -0.0002 | 0 | -0.0009 | 0.0009 | -0.0009 | 00:00:00.030 | 00:00:00.030 | 2023-12-05 12:08:04.243 | 3.7002 | 0 | 0 | 0 | 0 | 0 | 0 | 0 | 0 | 24.9 | 24.9 | 24.9 | 0 | 0 | 0 | 0 | 0 | 0
2241 | 19 | 19 | 554 | 12 | 25 | 其它 | 静置 | 2023-12-05 12:08:04.618 | 完成 | 3.7509 | 3.753 | 3.753 | 0 | 0 | 0 | 0 | 0 | 0 | 0 | 0 | 0 | 0 | 00:00:00.450 | 00:00:00.450 | 2023-12-05 12:08:05.068 | 0 | 0 | 0 | 0 | 0 | 0 | 0 | 0 | 0 | 24.9 | 25 | 25 | 0 | 0 | 0 | 0 | 0 | 0
2242 | 20 | 20 | 555 | 12 | 25 | 充电 | 充电 CC | 2023-12-05 12:08:05.213 | 完成 | 3.8254 | 3.8269 | 3.8269 | 42.0357 | 42.0102 | 0.0002 | 0 | -0.0002 | 0.0002 | 0.0013 | 0 | -0.0013 | 0.0013 | 00:00:00.030 | 00:00:00.030 | 2023-12-05 12:08:05.243 | 3.8254 | 0 | 0 | 0 | 0 | 0 | 0 | 0 | 0 | 24.9 | 24.9 | 25 | 0 | 0 | 0 | 0 | 0 | 0
2243 | 21 | 21 | 555 | 12 | 25 | 其它 | 静置 | 2023-12-05 12:08:05.623 | 完成 | 3.759 | 3.759 | 3.756 | 0 | 0 | 0 | 0 | 0 | 0 | 0 | 0 | 0 | 0 | 00:00:00.450 | 00:00:00.450 | 2023-12-05 12:08:06.073 | 0 | 0 | 0 | 0 | 0 | 0 | 0 | 0 | 0 | 25 | 24.9 | 25 | 0 | 0 | 0 | 0 | 0 | 0
2244 | 22 | 22 | 555 | 12 | 25 | 放电 | 放电 DC | 2023-12-05 12:08:06.218 | 完成 | 3.6831 | 3.6831 | 3.6816 | -42.0317 | -42.0163 | 0 | -0.0002 | 0.0002 | -0.0002 | 0 | -0.0011 | 0.0011 | -0.0011 | 00:00:00.030 | 00:00:00.030 | 2023-12-05 12:08:06.248 | 3.6831 | 0 | 0 | 0 | 0 | 0 | 0 | 0 | 0 | 24.9 | 24.9 | 24.9 | 0 | 0 | 0 | 0 | 0 | 0
2245 | 23 | 23 | 555 | 12 | 25 | 其它 | 静置 | 2023-12-05 12:08:06.623 | 完成 | 3.7499 | 3.7525 | 3.7525 | 0 | 0 | 0 | 0 | 0 | 0 | 0 | 0 | 0 | 0 | 00:00:00.450 | 00:00:00.450 | 2023-12-05 12:08:07.073 | 0 | 0 | 0 | 0 | 0 | 0 | 0 | 0 | 0 | 24.9 | 24.9 | 25 | 0 | 0 | 0 | 0 | 0 | 0
2246 | 24 | 24 | 556 | 12 | 25 | 充电 | 充电 CC | 2023-12-05 12:08:07.208 | 完成 | 3.8429 | 3.845 | 3.845 | 52.5051 | 52.5075 | 0.0004 | 0 | -0.0004 | 0.0004 | 0.0016 | 0 | -0.0016 | 0.0016 | 00:00:00.030 | 00:00:00.030 | 2023-12-05 12:08:07.238 | 3.8438 | 0 | 0 | 0 | 0 | 0 | 0 | 0 | 0 | 24.9 | 24.9 | 24.9 | 0 | 0 | 0 | 0 | 0 | 0
2247 | 25 | 25 | 556 | 12 | 25 | 其它 | 静置 | 2023-12-05 12:08:07.640 | 完成 | 3.7616 | 3.7616 | 3.7574 | 0 | 0 | 0 | 0 | 0 | 0 | 0 | 0 | 0 | 0 | 00:00:00.450 | 00:00:00.450 | 2023-12-05 12:08:08.090 | 0 | 0 | 0 | 0 | 0 | 0 | 0 | 0 | 0 | 24.9 | 25 | 25 | 0 | 0 | 0 | 0 | 0 | 0
2248 | 26 | 26 | 556 | 12 | 25 | 放电 | 放电 DC | 2023-12-05 12:08:08.306 | 完成 | 3.6663 | 3.6663 | 3.6644 | -52.455 | -52.4765 | 0 | -0.0004 | 0.0004 | -0.0004 | 0 | -0.0016 | 0.0016 | -0.0016 | 00:00:00.030 | 00:00:00.030 | 2023-12-05 12:08:08.336 | 3.6656 | 0 | 0 | 0 | 0 | 0 | 0 | 0 | 0 | 24.9 | 24.9 | 25 | 0 | 0 | 0 | 0 | 0 | 0
2249 | 27 | 27 | 556 | 12 | 25 | 其它 | 静置 | 2023-12-05 12:08:08.723 | 完成 | 3.7492 | 3.7527 | 3.7527 | 0 | 0 | 0 | 0 | 0 | 0 | 0 | 0 | 0 | 0 | 00:00:00.450 | 00:00:00.450 | 2023-12-05 12:08:09.173 | 0 | 0 | 0 | 0 | 0 | 0 | 0 | 0 | 0 | 24.9 | 24.9 | 25 | 0 | 0 | 0 | 0 | 0 | 0
2250 | 28 | 28 | 557 | 12 | 25 | 充电 | 充电 CC | 2023-12-05 12:08:09.306 | 完成 | 3.7711 | 3.7718 | 3.7718 | 10.5027 | 10.5003 | 0.0001 | 0 | -0.0001 | 0.0001 | 0.0005 | 0 | -0.0005 | 0.0005 | 00:00:00.050 | 00:00:00.050 | 2023-12-05 12:08:09.356 | 3.7716 | 0 | 0 | 0 | 0 | 0 | 0 | 0 | 0 | 24.9 | 25 | 25 | 0 | 0 | 0 | 0 | 0 | 0
2251 | 29 | 29 | 557 | 12 | 25 | 其它 | 静置 | 2023-12-05 12:08:09.719 | 完成 | 3.7546 | 3.7546 | 3.7539 | 0 | 0 | 0 | 0 | 0 | 0 | 0 | 0 | 0 | 0 | 00:00:00.750 | 00:00:00.750 | 2023-12-05 12:08:10.469 | 0 | 0 | 0 | 0 | 0 | 0 | 0 | 0 | 0 | 24.9 | 25 | 25 | 0 | 0 | 0 | 0 | 0 | 0
2252 | 30 | 30 | 557 | 12 | 25 | 放电 | 放电 DC | 2023-12-05 12:08:10.625 | 完成 | 3.736 | 3.736 | 3.7353 | -10.4904 | -10.5008 | 0 | -0.0001 | 0.0001 | -0.0001 | 0 | -0.0005 | 0.0005 | -0.0005 | 00:00:00.050 | 00:00:00.050 | 2023-12-05 12:08:10.675 | 3.7355 | 0 | 0 | 0 | 0 | 0 | 0 | 0 | 0 | 24.9 | 24.9 | 24.9 | 0 | 0 | 0 | 0 | 0 | 0
2253 | 31 | 31 | 557 | 12 | 25 | 其它 | 静置 | 2023-12-05 12:08:11.111 | 完成 | 3.7523 | 3.7534 | 3.7532 | 0 | 0 | 0 | 0 | 0 | 0 | 0 | 0 | 0 | 0 | 00:00:00.750 | 00:00:00.750 | 2023-12-05 12:08:11.861 | 0 | 0 | 0 | 0 | 0 | 0 | 0 | 0 | 0 | 24.9 | 25 | 25 | 0 | 0 | 0 | 0 | 0 | 0
2254 | 32 | 32 | 558 | 12 | 25 | 充电 | 充电 CC | 2023-12-05 12:08:12.005 | 完成 | 3.7894 | 3.7906 | 3.7906 | 20.9955 | 20.9997 | 0.0002 | 0 | -0.0002 | 0.0002 | 0.0011 | 0 | -0.0011 | 0.0011 | 00:00:00.050 | 00:00:00.050 | 2023-12-05 12:08:12.055 | 3.7897 | 0 | 0 | 0 | 0 | 0 | 0 | 0 | 0 | 24.9 | 24.9 | 24.9 | 0 | 0 | 0 | 0 | 0 | 0
2255 | 33 | 33 | 558 | 12 | 25 | 其它 | 静置 | 2023-12-05 12:08:12.422 | 完成 | 3.7562 | 3.7562 | 3.7546 | 0 | 0 | 0 | 0 | 0 | 0 | 0 | 0 | 0 | 0 | 00:00:00.750 | 00:00:00.750 | 2023-12-05 12:08:13.172 | 0 | 0 | 0 | 0 | 0 | 0 | 0 | 0 | 0 | 24.9 | 25 | 25 | 0 | 0 | 0 | 0 | 0 | 0
2256 | 34 | 34 | 558 | 12 | 25 | 放电 | 放电 DC | 2023-12-05 12:08:13.314 | 完成 | 3.7184 | 3.7184 | 3.7172 | -20.9887 | -20.999 | 0 | -0.0002 | 0.0002 | -0.0002 | 0 | -0.001 | 0.001 | -0.001 | 00:00:00.050 | 00:00:00.050 | 2023-12-05 12:08:13.364 | 3.7181 | 0 | 0 | 0 | 0 | 0 | 0 | 0 | 0 | 24.9 | 24.9 | 24.9 | 0 | 0 | 0 | 0 | 0 | 0
2257 | 35 | 35 | 558 | 12 | 25 | 其它 | 静置 | 2023-12-05 12:08:13.704 | 完成 | 3.7518 | 3.7534 | 3.7534 | 0 | 0 | 0 | 0 | 0 | 0 | 0 | 0 | 0 | 0 | 00:00:00.750 | 00:00:00.750 | 2023-12-05 12:08:14.454 | 0 | 0 | 0 | 0 | 0 | 0 | 0 | 0 | 0 | 24.9 | 25 | 25 | 0 | 0 | 0 | 0 | 0 | 0
2258 | 36 | 36 | 559 | 12 | 25 | 充电 | 充电 CC | 2023-12-05 12:08:14.634 | 完成 | 3.8076 | 3.8092 | 3.8092 | 31.5347 | 31.5016 | 0.0004 | 0 | -0.0004 | 0.0004 | 0.0016 | 0 | -0.0016 | 0.0016 | 00:00:00.050 | 00:00:00.050 | 2023-12-05 12:08:14.684 | 3.8083 | 0 | 0 | 0 | 0 | 0 | 0 | 0 | 0 | 24.9 | 24.9 | 24.9 | 0 | 0 | 0 | 0 | 0 | 0
2259 | 37 | 37 | 559 | 12 | 25 | 其它 | 静置 | 2023-12-05 12:08:15.115 | 完成 | 3.7586 | 3.7586 | 3.7557 | 0 | 0 | 0 | 0 | 0 | 0 | 0 | 0 | 0 | 0 | 00:00:00.750 | 00:00:00.750 | 2023-12-05 12:08:15.865 | 0 | 0 | 0 | 0 | 0 | 0 | 0 | 0 | 0 | 24.9 | 25 | 25 | 0 | 0 | 0 | 0 | 0 | 0
2260 | 38 | 38 | 559 | 12 | 25 | 放电 | 放电 DC | 2023-12-05 12:08:16.015 | 完成 | 3.7012 | 3.7012 | 3.6997 | -31.5189 | -31.3624 | 0 | -0.0004 | 0.0004 | -0.0004 | 0 | -0.0016 | 0.0016 | -0.0016 | 00:00:00.050 | 00:00:00.050 | 2023-12-05 12:08:16.065 | 3.7005 | 0 | 0 | 0 | 0 | 0 | 0 | 0 | 0 | 24.9 | 24.9 | 24.9 | 0 | 0 | 0 | 0 | 0 | 0
2261 | 39 | 39 | 559 | 12 | 25 | 其它 | 静置 | 2023-12-05 12:08:16.516 | 完成 | 3.7499 | 3.7527 | 3.7527 | 0 | 0 | 0 | 0 | 0 | 0 | 0 | 0 | 0 | 0 | 00:00:00.750 | 00:00:00.750 | 2023-12-05 12:08:17.266 | 0 | 0 | 0 | 0 | 0 | 0 | 0 | 0 | 0 | 24.9 | 24.9 | 25 | 0 | 0 | 0 | 0 | 0 | 0
2262 | 40 | 40 | 560 | 12 | 25 | 充电 | 充电 CC | 2023-12-05 12:08:17.414 | 完成 | 3.825 | 3.8273 | 3.8273 | 42.0018 | 41.9958 | 0.0005 | 0 | -0.0005 | 0.0005 | 0.0022 | 0 | -0.0022 | 0.0022 | 00:00:00.050 | 00:00:00.050 | 2023-12-05 12:08:17.464 | 3.8257 | 0 | 0 | 0 | 0 | 0 | 0 | 0 | 0 | 24.9 | 24.9 | 24.9 | 0 | 0 | 0 | 0 | 0 | 0
2263 | 41 | 41 | 560 | 12 | 25 | 其它 | 静置 | 2023-12-05 12:08:17.817 | 完成 | 3.7585 | 3.7585 | 3.7553 | 0 | 0 | 0 | 0 | 0 | 0 | 0 | 0 | 0 | 0 | 00:00:00.750 | 00:00:00.750 | 2023-12-05 12:08:18.567 | 0 | 0 | 0 | 0 | 0 | 0 | 0 | 0 | 0 | 24.9 | 24.9 | 25 | 0 | 0 | 0 | 0 | 0 | 0
2264 | 42 | 42 | 560 | 12 | 25 | 放电 | 放电 DC | 2023-12-05 12:08:18.710 | 完成 | 3.683 | 3.683 | 3.6803 | -41.8739 | -42.0261 | 0 | -0.0005 | 0.0005 | -0.0005 | 0 | -0.0021 | 0.0021 | -0.0021 | 00:00:00.050 | 00:00:00.050 | 2023-12-05 12:08:18.760 | 3.6823 | 0 | 0 | 0 | 0 | 0 | 0 | 0 | 0 | 24.9 | 24.9 | 24.9 | 0 | 0 | 0 | 0 | 0 | 0
2265 | 43 | 43 | 560 | 12 | 25 | 其它 | 静置 | 2023-12-05 12:08:19.214 | 完成 | 3.7479 | 3.7518 | 3.7518 | 0 | 0 | 0 | 0 | 0 | 0 | 0 | 0 | 0 | 0 | 00:00:00.750 | 00:00:00.750 | 2023-12-05 12:08:19.964 | 0 | 0 | 0 | 0 | 0 | 0 | 0 | 0 | 0 | 24.9 | 24.9 | 25 | 0 | 0 | 0 | 0 | 0 | 0
2266 | 44 | 44 | 561 | 12 | 25 | 充电 | 充电 CC | 2023-12-05 12:08:20.113 | 完成 | 3.8422 | 3.845 | 3.845 | 52.4926 | 52.4866 | 0.0007 | 0 | -0.0007 | 0.0007 | 0.0028 | 0 | -0.0028 | 0.0028 | 00:00:00.050 | 00:00:00.050 | 2023-12-05 12:08:20.163 | 3.8436 | 0 | 0 | 0 | 0 | 0 | 0 | 0 | 0 | 24.9 | 24.9 | 24.9 | 0 | 0 | 0 | 0 | 0 | 0
2267 | 45 | 45 | 561 | 12 | 25 | 其它 | 静置 | 2023-12-05 12:08:20.516 | 完成 | 3.759 | 3.759 | 3.7551 | 0 | 0 | 0 | 0 | 0 | 0 | 0 | 0 | 0 | 0 | 00:00:00.750 | 00:00:00.750 | 2023-12-05 12:08:21.266 | 0 | 0 | 0 | 0 | 0 | 0 | 0 | 0 | 0 | 24.9 | 25 | 25 | 0 | 0 | 0 | 0 | 0 | 0
2268 | 46 | 46 | 561 | 12 | 25 | 放电 | 放电 DC | 2023-12-05 12:08:21.413 | 完成 | 3.6647 | 3.6647 | 3.6616 | -52.4443 | -52.5065 | 0 | -0.0007 | 0.0007 | -0.0007 | 0 | -0.0026 | 0.0026 | -0.0026 | 00:00:00.050 | 00:00:00.050 | 2023-12-05 12:08:21.463 | 3.6631 | 0 | 0 | 0 | 0 | 0 | 0 | 0 | 0 | 24.9 | 24.9 | 24.9 | 0 | 0 | 0 | 0 | 0 | 0
2269 | 47 | 47 | 561 | 12 | 25 | 其它 | 静置 | 2023-12-05 12:08:21.907 | 完成 | 3.7458 | 3.7507 | 3.7507 | 0 | 0 | 0 | 0 | 0 | 0 | 0 | 0 | 0 | 0 | 00:00:00.750 | 00:00:00.750 | 2023-12-05 12:08:22.657 | 0 | 0 | 0 | 0 | 0 | 0 | 0 | 0 | 0 | 24.9 | 24.9 | 25 | 0 | 0 | 0 | 0 | 0 | 0
2270 | 48 | 48 | 562 | 12 | 25 | 充电 | 充电 CC | 2023-12-05 12:08:22.806 | 完成 | 3.7693 | 3.7702 | 3.7702 | 10.5008 | 10.5008 | 0.0002 | 0 | -0.0002 | 0.0002 | 0.0007 | 0 | -0.0007 | 0.0007 | 00:00:00.070 | 00:00:00.070 | 2023-12-05 12:08:22.876 | 3.7697 | 0 | 0 | 0 | 0 | 0 | 0 | 0 | 0 | 24.9 | 24.9 | 24.9 | 0 | 0 | 0 | 0 | 0 | 0
2271 | 49 | 49 | 562 | 12 | 25 | 其它 | 静置 | 2023-12-05 12:08:23.310 | 完成 | 3.7534 | 3.7534 | 3.7527 | 0 | 0 | 0 | 0 | 0 | 0 | 0 | 0 | 0 | 0 | 00:00:01.050 | 00:00:01.050 | 2023-12-05 12:08:24.360 | 0 | 0 | 0 | 0 | 0 | 0 | 0 | 0 | 0 | 24.9 | 24.9 | 25 | 0 | 0 | 0 | 0 | 0 | 0
2272 | 50 | 50 | 562 | 12 | 25 | 放电 | 放电 DC | 2023-12-05 12:08:24.511 | 完成 | 3.7348 | 3.7348 | 3.7341 | -10.5009 | -10.5032 | 0 | -0.0002 | 0.0002 | -0.0002 | 0 | -0.0007 | 0.0007 | -0.0007 | 00:00:00.070 | 00:00:00.070 | 2023-12-05 12:08:24.581 | 3.7344 | 0 | 0 | 0 | 0 | 0 | 0 | 0 | 0 | 24.9 | 24.9 | 24.9 | 0 | 0 | 0 | 0 | 0 | 0
2273 | 51 | 51 | 562 | 12 | 25 | 其它 | 静置 | 2023-12-05 12:08:25.017 | 完成 | 3.7509 | 3.7523 | 3.7523 | 0 | 0 | 0 | 0 | 0 | 0 | 0 | 0 | 0 | 0 | 00:00:01.050 | 00:00:01.050 | 2023-12-05 12:08:26.067 | 0 | 0 | 0 | 0 | 0 | 0 | 0 | 0 | 0 | 24.9 | 25 | 25 | 0 | 0 | 0 | 0 | 0 | 0
2274 | 52 | 52 | 563 | 12 | 25 | 充电 | 充电 CC | 2023-12-05 12:08:26.208 | 完成 | 3.7885 | 3.7899 | 3.7899 | 21.0289 | 20.9964 | 0.0004 | 0 | -0.0004 | 0.0004 | 0.0015 | 0 | -0.0015 | 0.0015 | 00:00:00.070 | 00:00:00.070 | 2023-12-05 12:08:26.278 | 3.7892 | 0 | 0 | 0 | 0 | 0 | 0 | 0 | 0 | 24.9 | 24.9 | 24.9 | 0 | 0 | 0 | 0 | 0 | 0
2275 | 53 | 53 | 563 | 12 | 25 | 其它 | 静置 | 2023-12-05 12:08:26.710 | 完成 | 3.756 | 3.756 | 3.7539 | 0 | 0 | 0 | 0 | 0 | 0 | 0 | 0 | 0 | 0 | 00:00:01.050 | 00:00:01.050 | 2023-12-05 12:08:27.760 | 0 | 0 | 0 | 0 | 0 | 0 | 0 | 0 | 0 | 24.9 | 25 | 25 | 0 | 0 | 0 | 0 | 0 | 0
2276 | 54 | 54 | 563 | 12 | 25 | 放电 | 放电 DC | 2023-12-05 12:08:27.906 | 完成 | 3.7176 | 3.7176 | 3.716 | -21.0036 | -21.002 | 0 | -0.0004 | 0.0004 | -0.0004 | 0 | -0.0015 | 0.0015 | -0.0015 | 00:00:00.070 | 00:00:00.070 | 2023-12-05 12:08:27.976 | 3.7169 | 0 | 0 | 0 | 0 | 0 | 0 | 0 | 0 | 24.9 | 24.9 | 24.9 | 0 | 0 | 0 | 0 | 0 | 0
2277 | 55 | 55 | 563 | 12 | 25 | 其它 | 静置 | 2023-12-05 12:08:28.325 | 完成 | 3.7506 | 3.7525 | 3.7525 | 0 | 0 | 0 | 0 | 0 | 0 | 0 | 0 | 0 | 0 | 00:00:01.050 | 00:00:01.050 | 2023-12-05 12:08:29.375 | 0 | 0 | 0 | 0 | 0 | 0 | 0 | 0 | 0 | 24.9 | 24.9 | 25 | 0 | 0 | 0 | 0 | 0 | 0
2278 | 56 | 56 | 564 | 12 | 25 | 充电 | 充电 CC | 2023-12-05 12:08:29.514 | 完成 | 3.8067 | 3.809 | 3.809 | 31.5256 | 31.5007 | 0.0005 | 0 | -0.0005 | 0.0005 | 0.0023 | 0 | -0.0023 | 0.0023 | 00:00:00.070 | 00:00:00.070 | 2023-12-05 12:08:29.584 | 3.8076 | 0 | 0 | 0 | 0 | 0 | 0 | 0 | 0 | 24.9 | 24.9 | 24.9 | 0 | 0 | 0 | 0 | 0 | 0
2279 | 57 | 57 | 564 | 12 | 25 | 其它 | 静置 | 2023-12-05 12:08:30.017 | 完成 | 3.7581 | 3.7581 | 3.7548 | 0 | 0 | 0 | 0 | 0 | 0 | 0 | 0 | 0 | 0 | 00:00:01.050 | 00:00:01.050 | 2023-12-05 12:08:31.067 | 0 | 0 | 0 | 0 | 0 | 0 | 0 | 0 | 0 | 24.9 | 25 | 25 | 0 | 0 | 0 | 0 | 0 | 0
2280 | 58 | 58 | 564 | 12 | 25 | 放电 | 放电 DC | 2023-12-05 12:08:31.209 | 完成 | 3.7005 | 3.7005 | 3.6981 | -31.4712 | -31.5058 | 0 | -0.0005 | 0.0005 | -0.0005 | 0 | -0.0022 | 0.0022 | -0.0022 | 00:00:00.070 | 00:00:00.070 | 2023-12-05 12:08:31.279 | 3.6995 | 0 | 0 | 0 | 0 | 0 | 0 | 0 | 0 | 24.9 | 24.9 | 24.9 | 0 | 0 | 0 | 0 | 0 | 0
2281 | 59 | 59 | 564 | 12 | 25 | 其它 | 静置 | 2023-12-05 12:08:31.645 | 完成 | 3.7495 | 3.7523 | 3.7523 | 0 | 0 | 0 | 0 | 0 | 0 | 0 | 0 | 0 | 0 | 00:00:01.050 | 00:00:01.050 | 2023-12-05 12:08:32.695 | 0 | 0 | 0 | 0 | 0 | 0 | 0 | 0 | 0 | 24.9 | 24.9 | 25 | 0 | 0 | 0 | 0 | 0 | 0
2282 | 60 | 60 | 565 | 12 | 25 | 充电 | 充电 CC | 2023-12-05 12:08:32.914 | 完成 | 3.8245 | 3.8275 | 3.8275 | 41.9771 | 41.9987 | 0.0008 | 0 | -0.0008 | 0.0008 | 0.0031 | 0 | -0.0031 | 0.0031 | 00:00:00.070 | 00:00:00.070 | 2023-12-05 12:08:32.984 | 3.8261 | 0 | 0 | 0 | 0 | 0 | 0 | 0 | 0 | 24.9 | 24.9 | 24.9 | 0 | 0 | 0 | 0 | 0 | 0
2283 | 61 | 61 | 565 | 12 | 25 | 其它 | 静置 | 2023-12-05 12:08:33.410 | 完成 | 3.7599 | 3.7599 | 3.7555 | 0 | 0 | 0 | 0 | 0 | 0 | 0 | 0 | 0 | 0 | 00:00:01.050 | 00:00:01.050 | 2023-12-05 12:08:34.460 | 0 | 0 | 0 | 0 | 0 | 0 | 0 | 0 | 0 | 24.9 | 24.9 | 25 | 0 | 0 | 0 | 0 | 0 | 0
2284 | 62 | 62 | 565 | 12 | 25 | 放电 | 放电 DC | 2023-12-05 12:08:34.619 | 完成 | 3.683 | 3.683 | 3.6798 | -41.9611 | -42.025 | 0 | -0.0008 | 0.0008 | -0.0008 | 0 | -0.003 | 0.003 | -0.003 | 00:00:00.070 | 00:00:00.070 | 2023-12-05 12:08:34.689 | 3.6814 | 0 | 0 | 0 | 0 | 0 | 0 | 0 | 0 | 24.9 | 24.9 | 24.9 | 0 | 0 | 0 | 0 | 0 | 0
2285 | 63 | 63 | 565 | 12 | 25 | 其它 | 静置 | 2023-12-05 12:08:35.118 | 完成 | 3.7479 | 3.752 | 3.752 | 0 | 0 | 0 | 0 | 0 | 0 | 0 | 0 | 0 | 0 | 00:00:01.050 | 00:00:01.050 | 2023-12-05 12:08:36.168 | 0 | 0 | 0 | 0 | 0 | 0 | 0 | 0 | 0 | 24.9 | 24.9 | 25 | 0 | 0 | 0 | 0 | 0 | 0
2286 | 64 | 64 | 566 | 12 | 25 | 充电 | 充电 CC | 2023-12-05 12:08:36.317 | 完成 | 3.8422 | 3.8459 | 3.8459 | 52.4696 | 52.4978 | 0.001 | 0 | -0.001 | 0.001 | 0.0039 | 0 | -0.0039 | 0.0039 | 00:00:00.070 | 00:00:00.070 | 2023-12-05 12:08:36.387 | 3.8447 | 0 | 0 | 0 | 0 | 0 | 0 | 0 | 0 | 24.9 | 24.9 | 24.9 | 0 | 0 | 0 | 0 | 0 | 0
2287 | 65 | 65 | 566 | 12 | 25 | 其它 | 静置 | 2023-12-05 12:08:36.810 | 完成 | 3.7613 | 3.7613 | 3.7558 | 0 | 0 | 0 | 0 | 0 | 0 | 0 | 0 | 0 | 0 | 00:00:01.050 | 00:00:01.050 | 2023-12-05 12:08:37.860 | 0 | 0 | 0 | 0 | 0 | 0 | 0 | 0 | 0 | 24.9 | 24.9 | 25 | 0 | 0 | 0 | 0 | 0 | 0
2288 | 66 | 66 | 566 | 12 | 25 | 放电 | 放电 DC | 2023-12-05 12:08:38.009 | 完成 | 3.6652 | 3.6652 | 3.6614 | -52.4599 | -52.52 | 0 | -0.001 | 0.001 | -0.001 | 0 | -0.0037 | 0.0037 | -0.0037 | 00:00:00.070 | 00:00:00.070 | 2023-12-05 12:08:38.079 | 3.6628 | 0 | 0 | 0 | 0 | 0 | 0 | 0 | 0 | 24.9 | 24.9 | 24.9 | 0 | 0 | 0 | 0 | 0 | 0
2289 | 67 | 67 | 566 | 12 | 25 | 其它 | 静置 | 2023-12-05 12:08:38.507 | 完成 | 3.7465 | 3.7516 | 3.7516 | 0 | 0 | 0 | 0 | 0 | 0 | 0 | 0 | 0 | 0 | 00:00:01.050 | 00:00:01.050 | 2023-12-05 12:08:39.557 | 0 | 0 | 0 | 0 | 0 | 0 | 0 | 0 | 0 | 24.9 | 25 | 25 | 0 | 0 | 0 | 0 | 0 | 0
2290 | 68 | 68 | 567 | 12 | 25 | 充电 | 充电 CC | 2023-12-05 12:08:39.718 | 完成 | 3.7699 | 3.7711 | 3.7711 | 10.4995 | 10.4986 | 0.0002 | 0 | -0.0002 | 0.0002 | 0.001 | 0 | -0.001 | 0.001 | 00:00:00.100 | 00:00:00.100 | 2023-12-05 12:08:39.818 | 3.7704 | 0 | 0 | 0 | 0 | 0 | 0 | 0 | 0 | 24.9 | 24.9 | 24.9 | 0 | 0 | 0 | 0 | 0 | 0
2291 | 69 | 69 | 567 | 12 | 25 | 其它 | 静置 | 2023-12-05 12:08:40.217 | 完成 | 3.7539 | 3.7539 | 3.7532 | 0 | 0 | 0 | 0 | 0 | 0 | 0 | 0 | 0 | 0 | 00:00:01.500 | 00:00:01.500 | 2023-12-05 12:08:41.717 | 0 | 0 | 0 | 0 | 0 | 0 | 0 | 0 | 0 | 24.9 | 25 | 25 | 0 | 0 | 0 | 0 | 0 | 0
2292 | 70 | 70 | 567 | 12 | 25 | 放电 | 放电 DC | 2023-12-05 12:08:41.915 | 完成 | 3.7351 | 3.7351 | 3.7342 | -10.501 | -10.5004 | 0 | -0.0002 | 0.0002 | -0.0002 | 0 | -0.001 | 0.001 | -0.001 | 00:00:00.100 | 00:00:00.100 | 2023-12-05 12:08:42.015 | 3.7346 | 0 | 0 | 0 | 0 | 0 | 0 | 0 | 0 | 24.9 | 24.9 | 24.9 | 0 | 0 | 0 | 0 | 0 | 0
2293 | 71 | 71 | 567 | 12 | 25 | 其它 | 静置 | 2023-12-05 12:08:42.416 | 完成 | 3.7513 | 3.7527 | 3.7527 | 0 | 0 | 0 | 0 | 0 | 0 | 0 | 0 | 0 | 0 | 00:00:01.500 | 00:00:01.500 | 2023-12-05 12:08:43.916 | 0 | 0 | 0 | 0 | 0 | 0 | 0 | 0 | 0 | 24.9 | 25 | 25 | 0 | 0 | 0 | 0 | 0 | 0
2294 | 72 | 72 | 568 | 12 | 25 | 充电 | 充电 CC | 2023-12-05 12:08:44.110 | 完成 | 3.7888 | 3.7906 | 3.7906 | 21.0137 | 20.9969 | 0.0005 | 0 | -0.0005 | 0.0005 | 0.0022 | 0 | -0.0022 | 0.0022 | 00:00:00.100 | 00:00:00.100 | 2023-12-05 12:08:44.210 | 3.7895 | 0 | 0 | 0 | 0 | 0 | 0 | 0 | 0 | 24.9 | 24.9 | 24.9 | 0 | 0 | 0 | 0 | 0 | 0
2295 | 73 | 73 | 568 | 12 | 25 | 其它 | 静置 | 2023-12-05 12:08:44.613 | 完成 | 3.7562 | 3.7562 | 3.7539 | 0 | 0 | 0 | 0 | 0 | 0 | 0 | 0 | 0 | 0 | 00:00:01.500 | 00:00:01.500 | 2023-12-05 12:08:46.113 | 0 | 0 | 0 | 0 | 0 | 0 | 0 | 0 | 0 | 24.9 | 24.9 | 25 | 0 | 0 | 0 | 0 | 0 | 0
2296 | 74 | 74 | 568 | 12 | 25 | 放电 | 放电 DC | 2023-12-05 12:08:46.312 | 完成 | 3.7177 | 3.7177 | 3.7158 | -21.02 | -21.0009 | 0 | -0.0005 | 0.0005 | -0.0005 | 0 | -0.0021 | 0.0021 | -0.0021 | 00:00:00.100 | 00:00:00.100 | 2023-12-05 12:08:46.412 | 3.7169 | 0 | 0 | 0 | 0 | 0 | 0 | 0 | 0 | 24.9 | 24.9 | 24.9 | 0 | 0 | 0 | 0 | 0 | 0
2297 | 75 | 75 | 568 | 12 | 25 | 其它 | 静置 | 2023-12-05 12:08:46.812 | 完成 | 3.7502 | 3.7525 | 3.7525 | 0 | 0 | 0 | 0 | 0 | 0 | 0 | 0 | 0 | 0 | 00:00:01.500 | 00:00:01.500 | 2023-12-05 12:08:48.312 | 0 | 0 | 0 | 0 | 0 | 0 | 0 | 0 | 0 | 24.9 | 24.9 | 25 | 0 | 0 | 0 | 0 | 0 | 0
2298 | 76 | 76 | 569 | 12 | 25 | 充电 | 充电 CC | 2023-12-05 12:08:48.520 | 完成 | 3.8066 | 3.8094 | 3.8094 | 31.5044 | 31.4986 | 0.0008 | 0 | -0.0008 | 0.0008 | 0.0033 | 0 | -0.0033 | 0.0033 | 00:00:00.100 | 00:00:00.100 | 2023-12-05 12:08:48.620 | 3.808 | 0 | 0 | 0 | 0 | 0 | 0 | 0 | 0 | 24.9 | 24.9 | 24.9 | 0 | 0 | 0 | 0 | 0 | 0
2299 | 77 | 77 | 569 | 12 | 25 | 其它 | 静置 | 2023-12-05 12:08:49.015 | 完成 | 3.7581 | 3.7581 | 3.7544 | 0 | 0 | 0 | 0 | 0 | 0 | 0 | 0 | 0 | 0 | 00:00:01.500 | 00:00:01.500 | 2023-12-05 12:08:50.515 | 0 | 0 | 0 | 0 | 0 | 0 | 0 | 0 | 0 | 24.9 | 25 | 25 | 0 | 0 | 0 | 0 | 0 | 0
2300 | 78 | 78 | 569 | 12 | 25 | 放电 | 放电 DC | 2023-12-05 12:08:50.712 | 完成 | 3.7 | 3.7 | 3.6972 | -31.4806 | -31.5135 | 0 | -0.0008 | 0.0008 | -0.0008 | 0 | -0.0032 | 0.0032 | -0.0032 | 00:00:00.100 | 00:00:00.100 | 2023-12-05 12:08:50.812 | 3.6988 | 0 | 0 | 0 | 0 | 0 | 0 | 0 | 0 | 24.9 | 24.9 | 25 | 0 | 0 | 0 | 0 | 0 | 0
2301 | 79 | 79 | 569 | 12 | 25 | 其它 | 静置 | 2023-12-05 12:08:51.214 | 完成 | 3.7486 | 3.7521 | 3.7521 | 0 | 0 | 0 | 0 | 0 | 0 | 0 | 0 | 0 | 0 | 00:00:01.500 | 00:00:01.500 | 2023-12-05 12:08:52.714 | 0 | 0 | 0 | 0 | 0 | 0 | 0 | 0 | 0 | 24.9 | 25 | 25 | 0 | 0 | 0 | 0 | 0 | 0
2302 | 80 | 80 | 570 | 12 | 25 | 充电 | 充电 CC | 2023-12-05 12:08:52.911 | 完成 | 3.8243 | 3.828 | 3.828 | 41.9972 | 41.9911 | 0.0011 | 0 | -0.0011 | 0.0011 | 0.0044 | 0 | -0.0044 | 0.0044 | 00:00:00.100 | 00:00:00.100 | 2023-12-05 12:08:53.011 | 3.8266 | 0 | 0 | 0 | 0 | 0 | 0 | 0 | 0 | 24.9 | 24.9 | 24.9 | 0 | 0 | 0 | 0 | 0 | 0
2303 | 81 | 81 | 570 | 12 | 25 | 其它 | 静置 | 2023-12-05 12:08:53.419 | 完成 | 3.7597 | 3.7597 | 3.7548 | 0 | 0 | 0 | 0 | 0 | 0 | 0 | 0 | 0 | 0 | 00:00:01.500 | 00:00:01.500 | 2023-12-05 12:08:54.919 | 0 | 0 | 0 | 0 | 0 | 0 | 0 | 0 | 0 | 24.9 | 25 | 25 | 0 | 0 | 0 | 0 | 0 | 0
2304 | 82 | 82 | 570 | 12 | 25 | 放电 | 放电 DC | 2023-12-05 12:08:55.113 | 完成 | 3.6824 | 3.6824 | 3.6786 | -41.9636 | -42.0004 | 0 | -0.0011 | 0.0011 | -0.0011 | 0 | -0.0042 | 0.0042 | -0.0042 | 00:00:00.100 | 00:00:00.100 | 2023-12-05 12:08:55.213 | 3.6802 | 0 | 0 | 0 | 0 | 0 | 0 | 0 | 0 | 24.9 | 24.9 | 24.9 | 0 | 0 | 0 | 0 | 0 | 0
2305 | 83 | 83 | 570 | 12 | 25 | 其它 | 静置 | 2023-12-05 12:08:55.628 | 完成 | 3.7472 | 3.7518 | 3.7518 | 0 | 0 | 0 | 0 | 0 | 0 | 0 | 0 | 0 | 0 | 00:00:01.500 | 00:00:01.500 | 2023-12-05 12:08:57.128 | 0 | 0 | 0 | 0 | 0 | 0 | 0 | 0 | 0 | 24.9 | 25 | 25 | 0 | 0 | 0 | 0 | 0 | 0
2306 | 84 | 84 | 571 | 12 | 25 | 充电 | 充电 CC | 2023-12-05 12:08:57.310 | 完成 | 3.842 | 3.8466 | 3.8466 | 52.4893 | 52.4916 | 0.0014 | 0 | -0.0014 | 0.0014 | 0.0056 | 0 | -0.0056 | 0.0056 | 00:00:00.100 | 00:00:00.100 | 2023-12-05 12:08:57.410 | 3.8443 | 0 | 0 | 0 | 0 | 0 | 0 | 0 | 0 | 24.9 | 24.9 | 24.9 | 0 | 0 | 0 | 0 | 0 | 0
2307 | 85 | 85 | 571 | 12 | 25 | 其它 | 静置 | 2023-12-05 12:08:57.812 | 完成 | 3.7613 | 3.7613 | 3.7553 | 0 | 0 | 0 | 0 | 0 | 0 | 0 | 0 | 0 | 0 | 00:00:01.500 | 00:00:01.500 | 2023-12-05 12:08:59.312 | 0 | 0 | 0 | 0 | 0 | 0 | 0 | 0 | 0 | 24.9 | 24.9 | 25 | 0 | 0 | 0 | 0 | 0 | 0
2308 | 86 | 86 | 571 | 12 | 25 | 放电 | 放电 DC | 2023-12-05 12:08:59.512 | 完成 | 3.6649 | 3.6649 | 3.66 | -52.4757 | -52.5005 | 0 | -0.0014 | 0.0014 | -0.0014 | 0 | -0.0053 | 0.0053 | -0.0053 | 00:00:00.100 | 00:00:00.100 | 2023-12-05 12:08:59.612 | 3.6624 | 0 | 0 | 0 | 0 | 0 | 0 | 0 | 0 | 24.9 | 24.9 | 24.9 | 0 | 0 | 0 | 0 | 0 | 0
2309 | 87 | 87 | 571 | 12 | 25 | 其它 | 静置 | 2023-12-05 12:09:00.010 | 完成 | 3.7458 | 3.7516 | 3.7516 | 0 | 0 | 0 | 0 | 0 | 0 | 0 | 0 | 0 | 0 | 00:00:01.500 | 00:00:01.500 | 2023-12-05 12:09:01.510 | 0 | 0 | 0 | 0 | 0 | 0 | 0 | 0 | 0 | 24.9 | 24.9 | 25 | 0 | 0 | 0 | 0 | 0 | 0
2310 | 88 | 88 | 572 | 12 | 25 | 充电 | 充电 CC | 2023-12-05 12:09:01.713 | 完成 | 3.7699 | 3.772 | 3.772 | 10.4918 | 10.4998 | 0.0008 | 0 | -0.0008 | 0.0008 | 0.0032 | 0 | -0.0032 | 0.0032 | 00:00:00.300 | 00:00:00.300 | 2023-12-05 12:09:02.013 | 3.7711 | 0 | 0 | 0 | 0 | 0 | 0 | 0 | 0 | 24.9 | 24.9 | 24.9 | 0 | 0 | 0 | 0 | 0 | 0
2311 | 89 | 89 | 572 | 12 | 25 | 其它 | 静置 | 2023-12-05 12:09:02.411 | 完成 | 3.7546 | 3.7546 | 3.753 | 0 | 0 | 0 | 0 | 0 | 0 | 0 | 0 | 0 | 0 | 00:00:04.500 | 00:00:04.500 | 2023-12-05 12:09:06.911 | 0 | 0 | 0 | 0 | 0 | 0 | 0 | 0 | 0 | 24.9 | 24.9 | 25 | 0 | 0 | 0 | 0 | 0 | 0
2312 | 90 | 90 | 572 | 12 | 25 | 放电 | 放电 DC | 2023-12-05 12:09:07.115 | 完成 | 3.7351 | 3.7351 | 3.733 | -10.5002 | -10.501 | 0 | -0.0008 | 0.0008 | -0.0008 | 0 | -0.0032 | 0.0032 | -0.0032 | 00:00:00.300 | 00:00:00.300 | 2023-12-05 12:09:07.415 | 3.7339 | 0 | 0 | 0 | 0 | 0 | 0 | 0 | 0 | 24.9 | 24.9 | 24.9 | 0 | 0 | 0 | 0 | 0 | 0
2313 | 91 | 91 | 572 | 12 | 25 | 其它 | 静置 | 2023-12-05 12:09:07.814 | 完成 | 3.7504 | 3.7525 | 3.7525 | 0 | 0 | 0 | 0 | 0 | 0 | 0 | 0 | 0 | 0 | 00:00:04.500 | 00:00:04.500 | 2023-12-05 12:09:12.314 | 0 | 0 | 0 | 0 | 0 | 0 | 0 | 0 | 0 | 24.9 | 25 | 25 | 0 | 0 | 0 | 0 | 0 | 0
2314 | 92 | 92 | 573 | 12 | 25 | 充电 | 充电 CC | 2023-12-05 12:09:12.517 | 完成 | 3.7885 | 3.7923 | 3.7923 | 21.0039 | 20.9974 | 0.0017 | 0 | -0.0017 | 0.0017 | 0.0066 | 0 | -0.0066 | 0.0066 | 00:00:00.300 | 00:00:00.300 | 2023-12-05 12:09:12.817 | 3.7908 | 0 | 0 | 0 | 0 | 0 | 0 | 0 | 0 | 24.9 | 24.9 | 24.9 | 0 | 0 | 0 | 0 | 0 | 0
2315 | 93 | 93 | 573 | 12 | 25 | 其它 | 静置 | 2023-12-05 12:09:13.214 | 完成 | 3.7578 | 3.7578 | 3.7537 | 0 | 0 | 0 | 0 | 0 | 0 | 0 | 0 | 0 | 0 | 00:00:04.500 | 00:00:04.500 | 2023-12-05 12:09:17.714 | 0 | 0 | 0 | 0 | 0 | 0 | 0 | 0 | 0 | 24.9 | 24.9 | 25 | 0 | 0 | 0 | 0 | 0 | 0
2316 | 94 | 94 | 573 | 12 | 25 | 放电 | 放电 DC | 2023-12-05 12:09:17.913 | 完成 | 3.7177 | 3.7177 | 3.7137 | -21.0021 | -21.0002 | 0 | -0.0017 | 0.0017 | -0.0017 | 0 | -0.0065 | 0.0065 | -0.0065 | 00:00:00.300 | 00:00:00.300 | 2023-12-05 12:09:18.213 | 3.7153 | 0 | 0 | 0 | 0 | 0 | 0 | 0 | 0 | 24.9 | 24.9 | 24.9 | 0 | 0 | 0 | 0 | 0 | 0
2317 | 95 | 95 | 573 | 12 | 25 | 其它 | 静置 | 2023-12-05 12:09:18.625 | 完成 | 3.7483 | 3.7523 | 3.7523 | 0 | 0 | 0 | 0 | 0 | 0 | 0 | 0 | 0 | 0 | 00:00:04.500 | 00:00:04.500 | 2023-12-05 12:09:23.125 | 0 | 0 | 0 | 0 | 0 | 0 | 0 | 0 | 0 | 24.9 | 25 | 25 | 0 | 0 | 0 | 0 | 0 | 0
2318 | 96 | 96 | 574 | 12 | 25 | 充电 | 充电 CC | 2023-12-05 12:09:23.314 | 完成 | 3.8064 | 3.812 | 3.812 | 31.5102 | 31.4969 | 0.0026 | 0 | -0.0026 | 0.0026 | 0.01 | 0 | -0.01 | 0.01 | 00:00:00.300 | 00:00:00.300 | 2023-12-05 12:09:23.614 | 3.8099 | 0 | 0 | 0 | 0 | 0 | 0 | 0 | 0 | 24.9 | 24.9 | 25 | 0 | 0 | 0 | 0 | 0 | 0
2319 | 97 | 97 | 574 | 12 | 25 | 其它 | 静置 | 2023-12-05 12:09:24.014 | 完成 | 3.7604 | 3.7604 | 3.7541 | 0 | 0 | 0 | 0 | 0 | 0 | 0 | 0 | 0 | 0 | 00:00:04.500 | 00:00:04.500 | 2023-12-05 12:09:28.514 | 0 | 0 | 0 | 0 | 0 | 0 | 0 | 0 | 0 | 24.9 | 24.9 | 25 | 0 | 0 | 0 | 0 | 0 | 0
2320 | 98 | 98 | 574 | 12 | 25 | 放电 | 放电 DC | 2023-12-05 12:09:28.714 | 完成 | 3.7 | 3.7 | 3.6942 | -31.4985 | -31.5006 | 0 | -0.0026 | 0.0026 | -0.0026 | 0 | -0.0097 | 0.0097 | -0.0097 | 00:00:00.300 | 00:00:00.300 | 2023-12-05 12:09:29.014 | 3.6963 | 0 | 0 | 0 | 0 | 0 | 0 | 0 | 0 | 24.9 | 24.9 | 24.9 | 0 | 0 | 0 | 0 | 0 | 0
2321 | 99 | 99 | 574 | 12 | 25 | 其它 | 静置 | 2023-12-05 12:09:29.413 | 完成 | 3.7464 | 3.7521 | 3.7521 | 0 | 0 | 0 | 0 | 0 | 0 | 0 | 0 | 0 | 0 | 00:00:04.500 | 00:00:04.500 | 2023-12-05 12:09:33.913 | 0 | 0 | 0 | 0 | 0 | 0 | 0 | 0 | 0 | 24.9 | 25 | 25 | 0 | 0 | 0 | 0 | 0 | 0
2322 | 100 | 100 | 575 | 12 | 25 | 充电 | 充电 CC | 2023-12-05 12:09:34.113 | 完成 | 3.8241 | 3.8317 | 3.8317 | 42.0013 | 41.9996 | 0.0034 | 0 | -0.0034 | 0.0034 | 0.0134 | 0 | -0.0134 | 0.0134 | 00:00:00.300 | 00:00:00.300 | 2023-12-05 12:09:34.413 | 3.8289 | 0 | 0 | 0 | 0 | 0 | 0 | 0 | 0 | 24.9 | 24.9 | 25 | 0 | 0 | 0 | 0 | 0 | 0
2323 | 101 | 101 | 575 | 12 | 25 | 其它 | 静置 | 2023-12-05 12:09:34.816 | 完成 | 3.7627 | 3.7627 | 3.7546 | 0 | 0 | 0 | 0 | 0 | 0 | 0 | 0 | 0 | 0 | 00:00:04.500 | 00:00:04.500 | 2023-12-05 12:09:39.316 | 0 | 0 | 0 | 0 | 0 | 0 | 0 | 0 | 0 | 24.9 | 25 | 25 | 0 | 0 | 0 | 0 | 0 | 0
2324 | 102 | 102 | 575 | 12 | 25 | 放电 | 放电 DC | 2023-12-05 12:09:39.516 | 完成 | 3.6824 | 3.6824 | 3.6747 | -42.0135 | -42.0149 | 0 | -0.0035 | 0.0035 | -0.0035 | 0 | -0.0128 | 0.0128 | -0.0128 | 00:00:00.300 | 00:00:00.300 | 2023-12-05 12:09:39.816 | 3.6775 | 0 | 0 | 0 | 0 | 0 | 0 | 0 | 0 | 24.9 | 24.9 | 24.9 | 0 | 0 | 0 | 0 | 0 | 0
2325 | 103 | 103 | 575 | 12 | 25 | 其它 | 静置 | 2023-12-05 12:09:40.214 | 完成 | 3.7441 | 3.7518 | 3.7518 | 0 | 0 | 0 | 0 | 0 | 0 | 0 | 0 | 0 | 0 | 00:00:04.500 | 00:00:04.500 | 2023-12-05 12:09:44.714 | 0 | 0 | 0 | 0 | 0 | 0 | 0 | 0 | 0 | 24.9 | 25 | 25 | 0 | 0 | 0 | 0 | 0 | 0
2326 | 104 | 104 | 576 | 12 | 25 | 充电 | 充电 CC | 2023-12-05 12:09:44.908 | 完成 | 3.8417 | 3.8512 | 3.8512 | 52.4677 | 52.4986 | 0.0043 | 0 | -0.0043 | 0.0043 | 0.0168 | 0 | -0.0168 | 0.0168 | 00:00:00.300 | 00:00:00.300 | 2023-12-05 12:09:45.208 | 3.8475 | 0 | 0 | 0 | 0 | 0 | 0 | 0 | 0 | 24.9 | 24.9 | 25 | 0 | 0 | 0 | 0 | 0 | 0
2327 | 105 | 105 | 576 | 12 | 25 | 其它 | 静置 | 2023-12-05 12:09:45.620 | 完成 | 3.7651 | 3.7651 | 3.755 | 0 | 0 | 0 | 0 | 0 | 0 | 0 | 0 | 0 | 0 | 00:00:04.500 | 00:00:04.500 | 2023-12-05 12:09:50.120 | 0 | 0 | 0 | 0 | 0 | 0 | 0 | 0 | 0 | 24.9 | 25 | 25 | 0 | 0 | 0 | 0 | 0 | 0
2328 | 106 | 106 | 576 | 12 | 25 | 放电 | 放电 DC | 2023-12-05 12:09:50.322 | 完成 | 3.6649 | 3.6649 | 3.6552 | -52.4846 | -52.499 | 0 | -0.0043 | 0.0043 | -0.0043 | 0 | -0.016 | 0.016 | -0.016 | 00:00:00.300 | 00:00:00.300 | 2023-12-05 12:09:50.622 | 3.6591 | 0 | 0 | 0 | 0 | 0 | 0 | 0 | 0 | 24.9 | 24.9 | 24.9 | 0 | 0 | 0 | 0 | 0 | 0
2329 | 107 | 107 | 576 | 12 | 25 | 其它 | 静置 | 2023-12-05 12:09:51.015 | 完成 | 3.7421 | 3.7516 | 3.7516 | 0 | 0 | 0 | 0 | 0 | 0 | 0 | 0 | 0 | 0 | 00:00:04.500 | 00:00:04.500 | 2023-12-05 12:09:55.515 | 0 | 0 | 0 | 0 | 0 | 0 | 0 | 0 | 0 | 24.9 | 24.9 | 25 | 0 | 0 | 0 | 0 | 0 | 0
2330 | 108 | 108 | 577 | 12 | 25 | 充电 | 充电 CC | 2023-12-05 12:09:55.710 | 完成 | 3.7697 | 3.7725 | 3.7725 | 10.4984 | 10.4946 | 0.0014 | 0 | -0.0014 | 0.0014 | 0.0054 | 0 | -0.0054 | 0.0054 | 00:00:00.500 | 00:00:00.500 | 2023-12-05 12:09:56.210 | 3.7715 | 0 | 0 | 0 | 0 | 0 | 0 | 0 | 0 | 24.9 | 24.9 | 25 | 0 | 0 | 0 | 0 | 0 | 0
2331 | 109 | 109 | 577 | 12 | 25 | 其它 | 静置 | 2023-12-05 12:09:56.623 | 完成 | 3.7551 | 3.7551 | 3.7527 | 0 | 0 | 0 | 0 | 0 | 0 | 0 | 0 | 0 | 0 | 00:00:07.500 | 00:00:07.500 | 2023-12-05 12:10:04.123 | 0 | 0 | 0 | 0 | 0 | 0 | 0 | 0 | 0 | 25 | 25 | 25 | 0 | 0 | 0 | 0 | 0 | 0
2332 | 110 | 110 | 577 | 12 | 25 | 放电 | 放电 DC | 2023-12-05 12:10:04.317 | 完成 | 3.7348 | 3.7348 | 3.732 | -10.4975 | -10.5006 | 0 | -0.0014 | 0.0014 | -0.0014 | 0 | -0.0054 | 0.0054 | -0.0054 | 00:00:00.500 | 00:00:00.500 | 2023-12-05 12:10:04.817 | 3.7332 | 0 | 0 | 0 | 0 | 0 | 0 | 0 | 0 | 24.9 | 24.9 | 24.9 | 0 | 0 | 0 | 0 | 0 | 0
2333 | 111 | 111 | 577 | 12 | 25 | 其它 | 静置 | 2023-12-05 12:10:05.215 | 完成 | 3.7495 | 3.752 | 3.752 | 0 | 0 | 0 | 0 | 0 | 0 | 0 | 0 | 0 | 0 | 00:00:07.500 | 00:00:07.500 | 2023-12-05 12:10:12.715 | 0 | 0 | 0 | 0 | 0 | 0 | 0 | 0 | 0 | 24.9 | 24.9 | 25 | 0 | 0 | 0 | 0 | 0 | 0
2334 | 112 | 112 | 578 | 12 | 25 | 充电 | 充电 CC | 2023-12-05 12:10:12.908 | 完成 | 3.7881 | 3.7934 | 3.7934 | 21.0086 | 20.9967 | 0.0028 | 0 | -0.0028 | 0.0028 | 0.011 | 0 | -0.011 | 0.011 | 00:00:00.500 | 00:00:00.500 | 2023-12-05 12:10:13.408 | 3.7913 | 0 | 0 | 0 | 0 | 0 | 0 | 0 | 0 | 24.9 | 24.9 | 25 | 0 | 0 | 0 | 0 | 0 | 0
2335 | 113 | 113 | 578 | 12 | 25 | 其它 | 静置 | 2023-12-05 12:10:13.816 | 完成 | 3.7588 | 3.7588 | 3.7534 | 0 | 0 | 0 | 0 | 0 | 0 | 0 | 0 | 0 | 0 | 00:00:07.500 | 00:00:07.500 | 2023-12-05 12:10:21.316 | 0 | 0 | 0 | 0 | 0 | 0 | 0 | 0 | 0 | 24.9 | 25 | 25 | 0 | 0 | 0 | 0 | 0 | 0
2336 | 114 | 114 | 578 | 12 | 25 | 放电 | 放电 DC | 2023-12-05 12:10:21.512 | 完成 | 3.7172 | 3.7172 | 3.7118 | -21.024 | -21.0023 | 0 | -0.0028 | 0.0028 | -0.0028 | 0 | -0.0108 | 0.0108 | -0.0108 | 00:00:00.500 | 00:00:00.500 | 2023-12-05 12:10:22.012 | 3.714 | 0 | 0 | 0 | 0 | 0 | 0 | 0 | 0 | 24.9 | 24.9 | 24.9 | 0 | 0 | 0 | 0 | 0 | 0
2337 | 115 | 115 | 578 | 12 | 25 | 其它 | 静置 | 2023-12-05 12:10:22.420 | 完成 | 3.7467 | 3.7518 | 3.7518 | 0 | 0 | 0 | 0 | 0 | 0 | 0 | 0 | 0 | 0 | 00:00:07.500 | 00:00:07.500 | 2023-12-05 12:10:29.920 | 0 | 0 | 0 | 0 | 0 | 0 | 0 | 0 | 0 | 25 | 25 | 25 | 0 | 0 | 0 | 0 | 0 | 0
2338 | 116 | 116 | 579 | 12 | 25 | 充电 | 充电 CC | 2023-12-05 12:10:30.112 | 完成 | 3.8059 | 3.8138 | 3.8138 | 31.5235 | 31.5 | 0.0043 | 0 | -0.0043 | 0.0043 | 0.0166 | 0 | -0.0166 | 0.0166 | 00:00:00.500 | 00:00:00.500 | 2023-12-05 12:10:30.612 | 3.8106 | 0 | 0 | 0 | 0 | 0 | 0 | 0 | 0 | 24.9 | 24.9 | 25 | 0 | 0 | 0 | 0 | 0 | 0
2339 | 117 | 117 | 579 | 12 | 25 | 其它 | 静置 | 2023-12-05 12:10:31.019 | 完成 | 3.7616 | 3.7616 | 3.7539 | 0 | 0 | 0 | 0 | 0 | 0 | 0 | 0 | 0 | 0 | 00:00:07.500 | 00:00:07.500 | 2023-12-05 12:10:38.519 | 0 | 0 | 0 | 0 | 0 | 0 | 0 | 0 | 0 | 24.9 | 25 | 25 | 0 | 0 | 0 | 0 | 0 | 0
2340 | 118 | 118 | 579 | 12 | 25 | 放电 | 放电 DC | 2023-12-05 12:10:38.712 | 完成 | 3.6998 | 3.6998 | 3.6916 | -31.4568 | -31.5002 | 0 | -0.0043 | 0.0043 | -0.0043 | 0 | -0.0161 | 0.0161 | -0.0161 | 00:00:00.500 | 00:00:00.500 | 2023-12-05 12:10:39.212 | 3.6947 | 0 | 0 | 0 | 0 | 0 | 0 | 0 | 0 | 24.9 | 24.9 | 24.9 | 0 | 0 | 0 | 0 | 0 | 0
2341 | 119 | 119 | 579 | 12 | 25 | 其它 | 静置 | 2023-12-05 12:10:39.615 | 完成 | 3.7441 | 3.7516 | 3.7516 | 0 | 0 | 0 | 0 | 0 | 0 | 0 | 0 | 0 | 0 | 00:00:07.500 | 00:00:07.500 | 2023-12-05 12:10:47.115 | 0 | 0 | 0 | 0 | 0 | 0 | 0 | 0 | 0 | 25 | 24.9 | 25 | 0 | 0 | 0 | 0 | 0 | 0
2342 | 120 | 120 | 580 | 12 | 25 | 充电 | 充电 CC | 2023-12-05 12:10:47.312 | 完成 | 3.8236 | 3.8341 | 3.8341 | 42.0024 | 41.9921 | 0.0057 | 0 | -0.0057 | 0.0057 | 0.0223 | 0 | -0.0223 | 0.0223 | 00:00:00.500 | 00:00:00.500 | 2023-12-05 12:10:47.812 | 3.8301 | 0 | 0 | 0 | 0 | 0 | 0 | 0 | 0 | 24.9 | 24.9 | 25 | 0 | 0 | 0 | 0 | 0 | 0
2343 | 121 | 121 | 580 | 12 | 25 | 其它 | 静置 | 2023-12-05 12:10:48.211 | 完成 | 3.7646 | 3.7646 | 3.7543 | 0 | 0 | 0 | 0 | 0 | 0 | 0 | 0 | 0 | 0 | 00:00:07.500 | 00:00:07.500 | 2023-12-05 12:10:55.711 | 0 | 0 | 0 | 0 | 0 | 0 | 0 | 0 | 0 | 25 | 25 | 25 | 0 | 0 | 0 | 0 | 0 | 0
2344 | 122 | 122 | 580 | 12 | 25 | 放电 | 放电 DC | 2023-12-05 12:10:55.912 | 完成 | 3.6821 | 3.6821 | 3.6714 | -41.9197 | -42.0046 | 0 | -0.0057 | 0.0057 | -0.0057 | 0 | -0.0214 | 0.0214 | -0.0214 | 00:00:00.500 | 00:00:00.500 | 2023-12-05 12:10:56.412 | 3.6754 | 0 | 0 | 0 | 0 | 0 | 0 | 0 | 0 | 24.9 | 24.9 | 25 | 0 | 0 | 0 | 0 | 0 | 0
2345 | 123 | 123 | 580 | 12 | 25 | 其它 | 静置 | 2023-12-05 12:10:56.816 | 完成 | 3.7414 | 3.7513 | 3.7513 | 0 | 0 | 0 | 0 | 0 | 0 | 0 | 0 | 0 | 0 | 00:00:07.500 | 00:00:07.500 | 2023-12-05 12:11:04.316 | 0 | 0 | 0 | 0 | 0 | 0 | 0 | 0 | 0 | 24.9 | 25 | 25 | 0 | 0 | 0 | 0 | 0 | 0
2346 | 124 | 124 | 581 | 12 | 25 | 充电 | 充电 CC | 2023-12-05 12:11:04.511 | 完成 | 3.8412 | 3.854 | 3.854 | 52.4874 | 52.5 | 0.0072 | 0 | -0.0072 | 0.0072 | 0.028 | 0 | -0.028 | 0.028 | 00:00:00.500 | 00:00:00.500 | 2023-12-05 12:11:05.011 | 3.8491 | 0 | 0 | 0 | 0 | 0 | 0 | 0 | 0 | 24.9 | 24.9 | 25 | 0 | 0 | 0 | 0 | 0 | 0
2347 | 125 | 125 | 581 | 12 | 25 | 其它 | 静置 | 2023-12-05 12:11:05.420 | 完成 | 3.7676 | 3.7676 | 3.7546 | 0 | 0 | 0 | 0 | 0 | 0 | 0 | 0 | 0 | 0 | 00:00:07.500 | 00:00:07.500 | 2023-12-05 12:11:12.920 | 0 | 0 | 0 | 0 | 0 | 0 | 0 | 0 | 0 | 25 | 25 | 25 | 0 | 0 | 0 | 0 | 0 | 0
2348 | 126 | 126 | 581 | 12 | 25 | 放电 | 放电 DC | 2023-12-05 12:11:13.113 | 完成 | 3.6644 | 3.6644 | 3.6512 | -52.5124 | -52.5214 | 0 | -0.0072 | 0.0072 | -0.0072 | 0 | -0.0266 | 0.0266 | -0.0266 | 00:00:00.500 | 00:00:00.500 | 2023-12-05 12:11:13.613 | 3.6565 | 0 | 0 | 0 | 0 | 0 | 0 | 0 | 0 | 25 | 24.9 | 25 | 0 | 0 | 0 | 0 | 0 | 0
2349 | 127 | 127 | 581 | 12 | 25 | 其它 | 静置 | 2023-12-05 12:11:14.017 | 完成 | 3.7388 | 3.7509 | 3.7509 | 0 | 0 | 0 | 0 | 0 | 0 | 0 | 0 | 0 | 0 | 00:00:07.500 | 00:00:07.500 | 2023-12-05 12:11:21.517 | 0 | 0 | 0 | 0 | 0 | 0 | 0 | 0 | 0 | 24.9 | 24.9 | 25 | 0 | 0 | 0 | 0 | 0 | 0
2350 | 128 | 128 | 582 | 12 | 25 | 充电 | 充电 CC | 2023-12-05 12:11:21.708 | 完成 | 3.769 | 3.7723 | 3.7723 | 10.4968 | 10.4987 | 0.002 | 0 | -0.002 | 0.002 | 0.0076 | 0 | -0.0076 | 0.0076 | 00:00:00.700 | 00:00:00.700 | 2023-12-05 12:11:22.408 | 3.7713 | 0 | 0 | 0 | 0 | 0 | 0 | 0 | 0 | 24.9 | 24.9 | 24.9 | 0 | 0 | 0 | 0 | 0 | 0
2351 | 129 | 129 | 582 | 12 | 25 | 其它 | 静置 | 2023-12-05 12:11:22.820 | 完成 | 3.7548 | 3.7548 | 3.752 | 0 | 0 | 0 | 0 | 0 | 0 | 0 | 0 | 0 | 0 | 00:00:10.500 | 00:00:10.500 | 2023-12-05 12:11:33.320 | 0 | 0 | 0 | 0 | 0 | 0 | 0 | 0 | 0 | 24.9 | 24.9 | 25 | 0 | 0 | 0 | 0 | 0 | 0
2352 | 130 | 130 | 582 | 12 | 25 | 放电 | 放电 DC | 2023-12-05 12:11:33.512 | 完成 | 3.7342 | 3.7342 | 3.7307 | -10.4993 | -10.4991 | 0 | -0.002 | 0.002 | -0.002 | 0 | -0.0076 | 0.0076 | -0.0076 | 00:00:00.700 | 00:00:00.700 | 2023-12-05 12:11:34.212 | 3.7318 | 0 | 0 | 0 | 0 | 0 | 0 | 0 | 0 | 24.9 | 24.9 | 24.9 | 0 | 0 | 0 | 0 | 0 | 0
2353 | 131 | 131 | 582 | 12 | 25 | 其它 | 静置 | 2023-12-05 12:11:34.616 | 完成 | 3.7481 | 3.7513 | 3.7513 | 0 | 0 | 0 | 0 | 0 | 0 | 0 | 0 | 0 | 0 | 00:00:10.500 | 00:00:10.500 | 2023-12-05 12:11:45.116 | 0 | 0 | 0 | 0 | 0 | 0 | 0 | 0 | 0 | 24.9 | 25 | 25 | 0 | 0 | 0 | 0 | 0 | 0
2354 | 132 | 132 | 583 | 12 | 25 | 充电 | 充电 CC | 2023-12-05 12:11:45.310 | 完成 | 3.7874 | 3.7939 | 3.7939 | 21.0027 | 20.9986 | 0.004 | 0 | -0.004 | 0.004 | 0.0154 | 0 | -0.0154 | 0.0154 | 00:00:00.700 | 00:00:00.700 | 2023-12-05 12:11:46.010 | 3.7915 | 0 | 0 | 0 | 0 | 0 | 0 | 0 | 0 | 24.9 | 24.9 | 25 | 0 | 0 | 0 | 0 | 0 | 0
2355 | 133 | 133 | 583 | 12 | 25 | 其它 | 静置 | 2023-12-05 12:11:46.420 | 完成 | 3.759 | 3.759 | 3.7528 | 0 | 0 | 0 | 0 | 0 | 0 | 0 | 0 | 0 | 0 | 00:00:10.500 | 00:00:10.500 | 2023-12-05 12:11:56.920 | 0 | 0 | 0 | 0 | 0 | 0 | 0 | 0 | 0 | 25 | 25 | 25 | 0 | 0 | 0 | 0 | 0 | 0
2356 | 134 | 134 | 583 | 12 | 25 | 放电 | 放电 DC | 2023-12-05 12:11:57.109 | 完成 | 3.7167 | 3.7167 | 3.71 | -21.0086 | -21.0006 | 0 | -0.004 | 0.004 | -0.004 | 0 | -0.0151 | 0.0151 | -0.0151 | 00:00:00.700 | 00:00:00.700 | 2023-12-05 12:11:57.809 | 3.7125 | 0 | 0 | 0 | 0 | 0 | 0 | 0 | 0 | 24.9 | 24.9 | 25 | 0 | 0 | 0 | 0 | 0 | 0
2357 | 135 | 135 | 583 | 12 | 25 | 其它 | 静置 | 2023-12-05 12:11:58.213 | 完成 | 3.7451 | 3.7511 | 3.7511 | 0 | 0 | 0 | 0 | 0 | 0 | 0 | 0 | 0 | 0 | 00:00:10.500 | 00:00:10.500 | 2023-12-05 12:12:08.713 | 0 | 0 | 0 | 0 | 0 | 0 | 0 | 0 | 0 | 24.9 | 25 | 25 | 0 | 0 | 0 | 0 | 0 | 0
2358 | 136 | 136 | 584 | 12 | 25 | 充电 | 充电 CC | 2023-12-05 12:12:08.905 | 完成 | 3.805 | 3.815 | 3.815 | 31.531 | 31.499 | 0.0061 | 0 | -0.0061 | 0.0061 | 0.0233 | 0 | -0.0233 | 0.0233 | 00:00:00.700 | 00:00:00.700 | 2023-12-05 12:12:09.605 | 3.8113 | 0 | 0 | 0 | 0 | 0 | 0 | 0 | 0 | 25 | 24.9 | 25 | 0 | 0 | 0 | 0 | 0 | 0
2359 | 137 | 137 | 584 | 12 | 25 | 其它 | 静置 | 2023-12-05 12:12:10.018 | 完成 | 3.7627 | 3.7627 | 3.7534 | 0 | 0 | 0 | 0 | 0 | 0 | 0 | 0 | 0 | 0 | 00:00:10.500 | 00:00:10.500 | 2023-12-05 12:12:20.518 | 0 | 0 | 0 | 0 | 0 | 0 | 0 | 0 | 0 | 25 | 25 | 25 | 0 | 0 | 0 | 0 | 0 | 0
2360 | 138 | 138 | 584 | 12 | 25 | 放电 | 放电 DC | 2023-12-05 12:12:20.710 | 完成 | 3.6991 | 3.6991 | 3.6893 | -31.5408 | -31.4988 | 0 | -0.0061 | 0.0061 | -0.0061 | 0 | -0.0225 | 0.0225 | -0.0225 | 00:00:00.700 | 00:00:00.700 | 2023-12-05 12:12:21.410 | 3.6928 | 0 | 0 | 0 | 0 | 0 | 0 | 0 | 0 | 24.9 | 24.9 | 25 | 0 | 0 | 0 | 0 | 0 | 0
2361 | 139 | 139 | 584 | 12 | 25 | 其它 | 静置 | 2023-12-05 12:12:21.816 | 完成 | 3.742 | 3.7507 | 3.7507 | 0 | 0 | 0 | 0 | 0 | 0 | 0 | 0 | 0 | 0 | 00:00:10.500 | 00:00:10.500 | 2023-12-05 12:12:32.316 | 0 | 0 | 0 | 0 | 0 | 0 | 0 | 0 | 0 | 25 | 25 | 25 | 0 | 0 | 0 | 0 | 0 | 0
2362 | 140 | 140 | 585 | 12 | 25 | 充电 | 充电 CC | 2023-12-05 12:12:32.511 | 完成 | 3.8227 | 3.8357 | 3.8357 | 41.9951 | 42.0046 | 0.0081 | 0 | -0.0081 | 0.0081 | 0.0312 | 0 | -0.0312 | 0.0312 | 00:00:00.700 | 00:00:00.700 | 2023-12-05 12:12:33.211 | 3.831 | 0 | 0 | 0 | 0 | 0 | 0 | 0 | 0 | 24.9 | 24.9 | 25 | 0 | 0 | 0 | 0 | 0 | 0
2363 | 141 | 141 | 585 | 12 | 25 | 其它 | 静置 | 2023-12-05 12:12:33.620 | 完成 | 3.766 | 3.766 | 3.7539 | 0 | 0 | 0 | 0 | 0 | 0 | 0 | 0 | 0 | 0 | 00:00:10.500 | 00:00:10.500 | 2023-12-05 12:12:44.120 | 0 | 0 | 0 | 0 | 0 | 0 | 0 | 0 | 0 | 24.9 | 25 | 25 | 0 | 0 | 0 | 0 | 0 | 0
2364 | 142 | 142 | 585 | 12 | 25 | 放电 | 放电 DC | 2023-12-05 12:12:44.310 | 完成 | 3.6816 | 3.6816 | 3.6684 | -41.9953 | -42.0055 | 0 | -0.0081 | 0.0081 | -0.0081 | 0 | -0.03 | 0.03 | -0.03 | 00:00:00.700 | 00:00:00.700 | 2023-12-05 12:12:45.010 | 3.6731 | 0 | 0 | 0 | 0 | 0 | 0 | 0 | 0 | 25 | 24.9 | 25 | 0 | 0 | 0 | 0 | 0 | 0
2365 | 143 | 143 | 585 | 12 | 25 | 其它 | 静置 | 2023-12-05 12:12:45.405 | 完成 | 3.7388 | 3.7504 | 3.7504 | 0 | 0 | 0 | 0 | 0 | 0 | 0 | 0 | 0 | 0 | 00:00:10.500 | 00:00:10.500 | 2023-12-05 12:12:55.905 | 0 | 0 | 0 | 0 | 0 | 0 | 0 | 0 | 0 | 25 | 25 | 25 | 0 | 0 | 0 | 0 | 0 | 0
2366 | 144 | 144 | 586 | 12 | 25 | 充电 | 充电 CC | 2023-12-05 12:12:56.109 | 完成 | 3.8403 | 3.8564 | 3.8564 | 52.4873 | 52.5018 | 0.0102 | 0 | -0.0102 | 0.0102 | 0.0392 | 0 | -0.0392 | 0.0392 | 00:00:00.700 | 00:00:00.700 | 2023-12-05 12:12:56.809 | 3.8506 | 0 | 0 | 0 | 0 | 0 | 0 | 0 | 0 | 25 | 24.9 | 25 | 0 | 0 | 0 | 0 | 0 | 0
2367 | 145 | 145 | 586 | 12 | 25 | 其它 | 静置 | 2023-12-05 12:12:57.219 | 完成 | 3.7695 | 3.7695 | 3.7543 | 0 | 0 | 0 | 0 | 0 | 0 | 0 | 0 | 0 | 0 | 00:00:10.500 | 00:00:10.500 | 2023-12-05 12:13:07.719 | 0 | 0 | 0 | 0 | 0 | 0 | 0 | 0 | 0 | 25 | 25 | 25 | 0 | 0 | 0 | 0 | 0 | 0
2368 | 146 | 146 | 586 | 12 | 25 | 放电 | 放电 DC | 2023-12-05 12:13:07.906 | 完成 | 3.6642 | 3.6642 | 3.648 | -52.5122 | -52.5093 | 0 | -0.0102 | 0.0102 | -0.0102 | 0 | -0.0373 | 0.0373 | -0.0373 | 00:00:00.700 | 00:00:00.700 | 2023-12-05 12:13:08.606 | 3.6538 | 0 | 0 | 0 | 0 | 0 | 0 | 0 | 0 | 25 | 25 | 25 | 0 | 0 | 0 | 0 | 0 | 0
2369 | 147 | 147 | 586 | 12 | 25 | 其它 | 静置 | 2023-12-05 12:13:09.015 | 完成 | 3.736 | 3.7502 | 3.7502 | 0 | 0 | 0 | 0 | 0 | 0 | 0 | 0 | 0 | 0 | 00:00:10.500 | 00:00:10.500 | 2023-12-05 12:13:19.515 | 0 | 0 | 0 | 0 | 0 | 0 | 0 | 0 | 0 | 25 | 25 | 25 | 0 | 0 | 0 | 0 | 0 | 0
2370 | 148 | 148 | 587 | 12 | 25 | 充电 | 充电 CC | 2023-12-05 12:13:19.709 | 完成 | 3.7681 | 3.7723 | 3.7723 | 10.4926 | 10.4987 | 0.0028 | 0 | -0.0028 | 0.0028 | 0.0109 | 0 | -0.0109 | 0.0109 | 00:00:01.000 | 00:00:01.000 | 2023-12-05 12:13:20.709 | 3.7709 | 0 | 0 | 0 | 0 | 0 | 0 | 0 | 0 | 25 | 25 | 25 | 0 | 0 | 0 | 0 | 0 | 0
2371 | 149 | 149 | 587 | 12 | 25 | 其它 | 静置 | 2023-12-05 12:13:21.121 | 完成 | 3.7548 | 3.7548 | 3.7514 | 0 | 0 | 0 | 0 | 0 | 0 | 0 | 0 | 0 | 0 | 00:00:15.000 | 00:00:15.000 | 2023-12-05 12:13:36.121 | 0 | 0 | 0 | 0 | 0 | 0 | 0 | 0 | 0 | 25 | 25 | 25 | 0 | 0 | 0 | 0 | 0 | 0
2372 | 150 | 150 | 587 | 12 | 25 | 放电 | 放电 DC | 2023-12-05 12:13:36.307 | 完成 | 3.7335 | 3.7335 | 3.7293 | -10.498 | -10.4995 | 0 | -0.0028 | 0.0028 | -0.0028 | 0 | -0.0108 | 0.0108 | -0.0108 | 00:00:01.000 | 00:00:01.000 | 2023-12-05 12:13:37.307 | 3.7309 | 0 | 0 | 0 | 0 | 0 | 0 | 0 | 0 | 25 | 25 | 25 | 0 | 0 | 0 | 0 | 0 | 0
2373 | 151 | 151 | 587 | 12 | 25 | 其它 | 静置 | 2023-12-05 12:13:37.715 | 完成 | 3.7467 | 3.7506 | 3.7506 | 0 | 0 | 0 | 0 | 0 | 0 | 0 | 0 | 0 | 0 | 00:00:15.000 | 00:00:15.000 | 2023-12-05 12:13:52.715 | 0 | 0 | 0 | 0 | 0 | 0 | 0 | 0 | 0 | 25 | 25 | 25 | 0 | 0 | 0 | 0 | 0 | 0
2374 | 152 | 152 | 588 | 12 | 25 | 充电 | 充电 CC | 2023-12-05 12:13:52.907 | 完成 | 3.7867 | 3.7948 | 3.7948 | 21.0147 | 20.9975 | 0.0057 | 0 | -0.0057 | 0.0057 | 0.0221 | 0 | -0.0221 | 0.0221 | 00:00:01.000 | 00:00:01.000 | 2023-12-05 12:13:53.907 | 3.7918 | 0 | 0 | 0 | 0 | 0 | 0 | 0 | 0 | 25 | 25 | 25 | 0 | 0 | 0 | 0 | 0 | 0
2375 | 153 | 153 | 588 | 12 | 25 | 其它 | 静置 | 2023-12-05 12:13:54.318 | 完成 | 3.7597 | 3.7597 | 3.7523 | 0 | 0 | 0 | 0 | 0 | 0 | 0 | 0 | 0 | 0 | 00:00:15.000 | 00:00:15.000 | 2023-12-05 12:14:09.318 | 0 | 0 | 0 | 0 | 0 | 0 | 0 | 0 | 0 | 25 | 25 | 25 | 0 | 0 | 0 | 0 | 0 | 0
2376 | 154 | 154 | 588 | 12 | 25 | 放电 | 放电 DC | 2023-12-05 12:14:09.517 | 完成 | 3.7163 | 3.7163 | 3.7079 | -21.0158 | -21.0011 | 0 | -0.0057 | 0.0057 | -0.0057 | 0 | -0.0216 | 0.0216 | -0.0216 | 00:00:01.000 | 00:00:01.000 | 2023-12-05 12:14:10.517 | 3.7111 | 0 | 0 | 0 | 0 | 0 | 0 | 0 | 0 | 25 | 25 | 25 | 0 | 0 | 0 | 0 | 0 | 0
2377 | 155 | 155 | 588 | 12 | 25 | 其它 | 静置 | 2023-12-05 12:14:10.915 | 完成 | 3.7432 | 3.7504 | 3.7502 | 0 | 0 | 0 | 0 | 0 | 0 | 0 | 0 | 0 | 0 | 00:00:15.000 | 00:00:15.000 | 2023-12-05 12:14:25.915 | 0 | 0 | 0 | 0 | 0 | 0 | 0 | 0 | 0 | 25 | 25 | 25.1 | 0 | 0 | 0 | 0 | 0 | 0
2378 | 156 | 156 | 589 | 12 | 25 | 充电 | 充电 CC | 2023-12-05 12:14:26.121 | 完成 | 3.8043 | 3.8166 | 3.8166 | 31.5293 | 31.4988 | 0.0087 | 0 | -0.0087 | 0.0087 | 0.0333 | 0 | -0.0333 | 0.0333 | 00:00:01.000 | 00:00:01.000 | 2023-12-05 12:14:27.121 | 3.8122 | 0 | 0 | 0 | 0 | 0 | 0 | 0 | 0 | 25 | 25 | 25 | 0 | 0 | 0 | 0 | 0 | 0
2379 | 157 | 157 | 589 | 12 | 25 | 其它 | 静置 | 2023-12-05 12:14:27.515 | 完成 | 3.7641 | 3.7641 | 3.753 | 0 | 0 | 0 | 0 | 0 | 0 | 0 | 0 | 0 | 0 | 00:00:15.000 | 00:00:15.000 | 2023-12-05 12:14:42.515 | 0 | 0 | 0 | 0 | 0 | 0 | 0 | 0 | 0 | 25 | 25 | 25.1 | 0 | 0 | 0 | 0 | 0 | 0
2380 | 158 | 158 | 589 | 12 | 25 | 放电 | 放电 DC | 2023-12-05 12:14:42.636 | 完成 | 3.6988 | 3.6988 | 3.6863 | -31.524 | -31.5014 | 0 | -0.0087 | 0.0087 | -0.0087 | 0 | -0.0322 | 0.0322 | -0.0322 | 00:00:01.000 | 00:00:01.000 | 2023-12-05 12:14:43.636 | 3.6907 | 0 | 0 | 0 | 0 | 0 | 0 | 0 | 0 | 25 | 25 | 25 | 0 | 0 | 0 | 0 | 0 | 0
2381 | 159 | 159 | 589 | 12 | 25 | 其它 | 静置 | 2023-12-05 12:14:44.009 | 完成 | 3.7395 | 3.75 | 3.75 | 0 | 0 | 0 | 0 | 0 | 0 | 0 | 0 | 0 | 0 | 00:00:15.000 | 00:00:15.000 | 2023-12-05 12:14:59.009 | 0 | 0 | 0 | 0 | 0 | 0 | 0 | 0 | 0 | 25 | 25 | 25.1 | 0 | 0 | 0 | 0 | 0 | 0
2382 | 160 | 160 | 590 | 12 | 25 | 充电 | 充电 CC | 2023-12-05 12:14:59.213 | 完成 | 3.822 | 3.8382 | 3.8382 | 42.0248 | 41.9996 | 0.0115 | 0 | -0.0115 | 0.0115 | 0.0446 | 0 | -0.0446 | 0.0446 | 00:00:01.000 | 00:00:01.000 | 2023-12-05 12:15:00.213 | 3.8322 | 0 | 0 | 0 | 0 | 0 | 0 | 0 | 0 | 25 | 25 | 25 | 0 | 0 | 0 | 0 | 0 | 0
2383 | 161 | 161 | 590 | 12 | 25 | 其它 | 静置 | 2023-12-05 12:15:00.624 | 完成 | 3.7681 | 3.7681 | 3.7534 | 0 | 0 | 0 | 0 | 0 | 0 | 0 | 0 | 0 | 0 | 00:00:15.000 | 00:00:15.000 | 2023-12-05 12:15:15.624 | 0 | 0 | 0 | 0 | 0 | 0 | 0 | 0 | 0 | 25 | 25 | 25.1 | 0 | 0 | 0 | 0 | 0 | 0
2384 | 162 | 162 | 590 | 12 | 25 | 放电 | 放电 DC | 2023-12-05 12:15:15.818 | 完成 | 3.6812 | 3.6812 | 3.6649 | -42.0493 | -42.0097 | 0 | -0.0115 | 0.0115 | -0.0115 | 0 | -0.0428 | 0.0428 | -0.0428 | 00:00:01.000 | 00:00:01.000 | 2023-12-05 12:15:16.818 | 3.6709 | 0 | 0 | 0 | 0 | 0 | 0 | 0 | 0 | 25 | 25 | 25 | 0 | 0 | 0 | 0 | 0 | 0
2385 | 163 | 163 | 590 | 12 | 25 | 其它 | 静置 | 2023-12-05 12:15:17.208 | 完成 | 3.7358 | 3.7497 | 3.7497 | 0 | 0 | 0 | 0 | 0 | 0 | 0 | 0 | 0 | 0 | 00:00:15.000 | 00:00:15.000 | 2023-12-05 12:15:32.208 | 0 | 0 | 0 | 0 | 0 | 0 | 0 | 0 | 0 | 25 | 25 | 25.1 | 0 | 0 | 0 | 0 | 0 | 0
2386 | 164 | 164 | 591 | 12 | 25 | 充电 | 充电 CC | 2023-12-05 12:15:32.413 | 完成 | 3.8394 | 3.8594 | 3.8594 | 52.4911 | 52.4962 | 0.0145 | 0 | -0.0145 | 0.0145 | 0.0561 | 0 | -0.0561 | 0.0561 | 00:00:01.000 | 00:00:01.000 | 2023-12-05 12:15:33.413 | 3.8522 | 0 | 0 | 0 | 0 | 0 | 0 | 0 | 0 | 25 | 25 | 25 | 0 | 0 | 0 | 0 | 0 | 0
2387 | 165 | 165 | 591 | 12 | 25 | 其它 | 静置 | 2023-12-05 12:15:33.805 | 完成 | 3.7722 | 3.7722 | 3.7541 | 0 | 0 | 0 | 0 | 0 | 0 | 0 | 0 | 0 | 0 | 00:00:15.000 | 00:00:15.000 | 2023-12-05 12:15:48.805 | 0 | 0 | 0 | 0 | 0 | 0 | 0 | 0 | 0 | 25 | 25.1 | 25.1 | 0 | 0 | 0 | 0 | 0 | 0
2388 | 166 | 166 | 591 | 12 | 25 | 放电 | 放电 DC | 2023-12-05 12:15:49.007 | 完成 | 3.664 | 3.664 | 3.6438 | -52.4826 | -52.5101 | 0 | -0.0145 | 0.0145 | -0.0145 | 0 | -0.0532 | 0.0532 | -0.0532 | 00:00:01.000 | 00:00:01.000 | 2023-12-05 12:15:50.007 | 3.651 | 0 | 0 | 0 | 0 | 0 | 0 | 0 | 0 | 25 | 25 | 25 | 0 | 0 | 0 | 0 | 0 | 0
2389 | 167 | 167 | 591 | 12 | 25 | 其它 | 静置 | 2023-12-05 12:15:50.411 | 完成 | 3.7321 | 3.7493 | 3.7492 | 0 | 0 | 0 | 0 | 0 | 0 | 0 | 0 | 0 | 0 | 00:00:15.000 | 00:00:15.000 | 2023-12-05 12:16:05.411 | 0 | 0 | 0 | 0 | 0 | 0 | 0 | 0 | 0 | 25 | 25 | 25.1 | 0 | 0 | 0 | 0 | 0 | 0
2390 | 168 | 168 | 592 | 12 | 25 | 充电 | 充电 CC | 2023-12-05 12:16:05.624 | 完成 | 3.7671 | 3.7751 | 3.7751 | 10.4982 | 10.4987 | 0.0087 | 0 | -0.0087 | 0.0087 | 0.033 | 0 | -0.033 | 0.033 | 00:00:03.000 | 00:00:03.000 | 2023-12-05 12:16:08.624 | 3.7725 | 0 | 0 | 0 | 0 | 0 | 0 | 0 | 0 | 25 | 25 | 25 | 0 | 0 | 0 | 0 | 0 | 0
2391 | 169 | 169 | 592 | 12 | 25 | 其它 | 静置 | 2023-12-05 12:16:09.011 | 完成 | 3.7574 | 3.7574 | 3.7513 | 0 | 0 | 0 | 0 | 0 | 0 | 0 | 0 | 0 | 0 | 00:00:45.000 | 00:00:45.000 | 2023-12-05 12:16:54.011 | 0 | 0 | 0 | 0 | 0 | 0 | 0 | 0 | 0 | 25 | 25 | 25.1 | 0 | 0 | 0 | 0 | 0 | 0
2392 | 170 | 170 | 592 | 12 | 25 | 放电 | 放电 DC | 2023-12-05 12:16:54.210 | 完成 | 3.7334 | 3.7334 | 3.7253 | -10.5017 | -10.5029 | 0 | -0.0087 | 0.0087 | -0.0087 | 0 | -0.0325 | 0.0325 | -0.0325 | 00:00:03.000 | 00:00:03.000 | 2023-12-05 12:16:57.210 | 3.7279 | 0 | 0 | 0 | 0 | 0 | 0 | 0 | 0 | 25 | 25 | 25 | 0 | 0 | 0 | 0 | 0 | 0
2393 | 171 | 171 | 592 | 12 | 25 | 其它 | 静置 | 2023-12-05 12:16:57.626 | 完成 | 3.7432 | 3.7497 | 3.7497 | 0 | 0 | 0 | 0 | 0 | 0 | 0 | 0 | 0 | 0 | 00:00:45.000 | 00:00:45.000 | 2023-12-05 12:17:42.626 | 0 | 0 | 0 | 0 | 0 | 0 | 0 | 0 | 0 | 25 | 25 | 25.1 | 0 | 0 | 0 | 0 | 0 | 0
2394 | 172 | 172 | 593 | 12 | 25 | 充电 | 充电 CC | 2023-12-05 12:17:42.818 | 完成 | 3.7859 | 3.8013 | 3.8013 | 21.0088 | 20.9979 | 0.0174 | 0 | -0.0174 | 0.0174 | 0.0664 | 0 | -0.0664 | 0.0664 | 00:00:03.000 | 00:00:03.000 | 2023-12-05 12:17:45.818 | 3.7962 | 0 | 0 | 0 | 0 | 0 | 0 | 0 | 0 | 25 | 25 | 25 | 0 | 0 | 0 | 0 | 0 | 0
2395 | 173 | 173 | 593 | 12 | 25 | 其它 | 静置 | 2023-12-05 12:17:46.213 | 完成 | 3.766 | 3.766 | 3.7525 | 0 | 0 | 0 | 0 | 0 | 0 | 0 | 0 | 0 | 0 | 00:00:45.000 | 00:00:45.000 | 2023-12-05 12:18:31.213 | 0 | 0 | 0 | 0 | 0 | 0 | 0 | 0 | 0 | 25 | 25 | 25.1 | 0 | 0 | 0 | 0 | 0 | 0
2396 | 174 | 174 | 593 | 12 | 25 | 放电 | 放电 DC | 2023-12-05 12:18:31.407 | 完成 | 3.7163 | 3.7163 | 3.7009 | -21.0207 | -21.0002 | 0 | -0.0175 | 0.0175 | -0.0175 | 0 | -0.0648 | 0.0648 | -0.0648 | 00:00:03.000 | 00:00:03.000 | 2023-12-05 12:18:34.407 | 3.7058 | 0 | 0 | 0 | 0 | 0 | 0 | 0 | 0 | 25 | 24.9 | 25 | 0 | 0 | 0 | 0 | 0 | 0
2397 | 175 | 175 | 593 | 12 | 25 | 其它 | 静置 | 2023-12-05 12:18:34.817 | 完成 | 3.7367 | 3.749 | 3.749 | 0 | 0 | 0 | 0 | 0 | 0 | 0 | 0 | 0 | 0 | 00:00:45.000 | 00:00:45.000 | 2023-12-05 12:19:19.817 | 0 | 0 | 0 | 0 | 0 | 0 | 0 | 0 | 0 | 25 | 25 | 25 | 0 | 0 | 0 | 0 | 0 | 0
2398 | 176 | 176 | 594 | 12 | 25 | 充电 | 充电 CC | 2023-12-05 12:19:20.007 | 完成 | 3.8034 | 3.8264 | 3.8264 | 31.5386 | 31.4995 | 0.0262 | 0 | -0.0262 | 0.0262 | 0.1002 | 0 | -0.1002 | 0.1002 | 00:00:03.000 | 00:00:03.000 | 2023-12-05 12:19:23.007 | 3.8187 | 0 | 0 | 0 | 0 | 0 | 0 | 0 | 0 | 25 | 24.9 | 25 | 0 | 0 | 0 | 0 | 0 | 0
2399 | 177 | 177 | 594 | 12 | 25 | 其它 | 静置 | 2023-12-05 12:19:23.415 | 完成 | 3.7734 | 3.7734 | 3.7535 | 0 | 0 | 0 | 0 | 0 | 0 | 0 | 0 | 0 | 0 | 00:00:45.000 | 00:00:45.000 | 2023-12-05 12:20:08.415 | 0 | 0 | 0 | 0 | 0 | 0 | 0 | 0 | 0 | 24.9 | 25 | 25 | 0 | 0 | 0 | 0 | 0 | 0
2400 | 178 | 178 | 594 | 12 | 25 | 放电 | 放电 DC | 2023-12-05 12:20:08.615 | 完成 | 3.6993 | 3.6993 | 3.6765 | -31.5135 | -31.5056 | 0 | -0.0262 | 0.0262 | -0.0262 | 0 | -0.0966 | 0.0966 | -0.0966 | 00:00:03.000 | 00:00:03.000 | 2023-12-05 12:20:11.615 | 3.6837 | 0 | 0 | 0 | 0 | 0 | 0 | 0 | 0 | 24.9 | 24.9 | 24.9 | 0 | 0 | 0 | 0 | 0 | 0
2401 | 179 | 179 | 594 | 12 | 25 | 其它 | 静置 | 2023-12-05 12:20:12.023 | 完成 | 3.7306 | 3.7486 | 3.7486 | 0 | 0 | 0 | 0 | 0 | 0 | 0 | 0 | 0 | 0 | 00:00:45.000 | 00:00:45.000 | 2023-12-05 12:20:57.023 | 0 | 0 | 0 | 0 | 0 | 0 | 0 | 0 | 0 | 24.9 | 25 | 25 | 0 | 0 | 0 | 0 | 0 | 0
2402 | 180 | 180 | 595 | 12 | 25 | 充电 | 充电 CC | 2023-12-05 12:20:57.208 | 完成 | 3.8208 | 3.8508 | 3.8508 | 42.0018 | 42.0088 | 0.0349 | 0 | -0.0349 | 0.0349 | 0.1343 | 0 | -0.1343 | 0.1343 | 00:00:03.000 | 00:00:03.000 | 2023-12-05 12:21:00.208 | 3.841 | 0 | 0 | 0 | 0 | 0 | 0 | 0 | 0 | 24.9 | 24.9 | 24.9 | 0 | 0 | 0 | 0 | 0 | 0
2403 | 181 | 181 | 595 | 12 | 25 | 其它 | 静置 | 2023-12-05 12:21:00.617 | 完成 | 3.7804 | 3.7804 | 3.7546 | 0 | 0 | 0 | 0 | 0 | 0 | 0 | 0 | 0 | 0 | 00:00:45.000 | 00:00:45.000 | 2023-12-05 12:21:45.617 | 0 | 0 | 0 | 0 | 0 | 0 | 0 | 0 | 0 | 24.9 | 25 | 25 | 0 | 0 | 0 | 0 | 0 | 0
2404 | 182 | 182 | 595 | 12 | 25 | 放电 | 放电 DC | 2023-12-05 12:21:45.814 | 完成 | 3.6823 | 3.6823 | 3.6528 | -42.0234 | -41.9994 | 0 | -0.0349 | 0.0349 | -0.0349 | 0 | -0.1282 | 0.1282 | -0.1282 | 00:00:03.000 | 00:00:03.000 | 2023-12-05 12:21:48.814 | 3.6619 | 0 | 0 | 0 | 0 | 0 | 0 | 0 | 0 | 25 | 24.9 | 25 | 0 | 0 | 0 | 0 | 0 | 0
2405 | 183 | 183 | 595 | 12 | 25 | 其它 | 静置 | 2023-12-05 12:21:49.221 | 完成 | 3.7246 | 3.7481 | 3.7481 | 0 | 0 | 0 | 0 | 0 | 0 | 0 | 0 | 0 | 0 | 00:00:45.000 | 00:00:45.000 | 2023-12-05 12:22:34.221 | 0 | 0 | 0 | 0 | 0 | 0 | 0 | 0 | 0 | 24.9 | 25 | 25 | 0 | 0 | 0 | 0 | 0 | 0
2406 | 184 | 184 | 596 | 12 | 25 | 充电 | 充电 CC | 2023-12-05 12:22:34.414 | 完成 | 3.838 | 3.8747 | 3.8747 | 52.4873 | 52.4963 | 0.0437 | 0 | -0.0437 | 0.0437 | 0.1689 | 0 | -0.1689 | 0.1689 | 00:00:03.000 | 00:00:03.000 | 2023-12-05 12:22:37.414 | 3.8626 | 0 | 0 | 0 | 0 | 0 | 0 | 0 | 0 | 24.9 | 25 | 25 | 0 | 0 | 0 | 0 | 0 | 0
2407 | 185 | 185 | 596 | 12 | 25 | 其它 | 静置 | 2023-12-05 12:22:37.815 | 完成 | 3.7871 | 3.7871 | 3.7557 | 0 | 0 | 0 | 0 | 0 | 0 | 0 | 0 | 0 | 0 | 00:00:45.000 | 00:00:45.000 | 2023-12-05 12:23:22.815 | 0 | 0 | 0 | 0 | 0 | 0 | 0 | 0 | 0 | 24.9 | 25 | 25.1 | 0 | 0 | 0 | 0 | 0 | 0
2408 | 186 | 186 | 596 | 12 | 25 | 放电 | 放电 DC | 2023-12-05 12:23:23.011 | 完成 | 3.6656 | 3.6656 | 3.6293 | -52.5041 | -52.5005 | 0 | -0.0437 | 0.0437 | -0.0437 | 0 | -0.1593 | 0.1593 | -0.1593 | 00:00:03.000 | 00:00:03.000 | 2023-12-05 12:23:26.011 | 3.6405 | 0 | 0 | 0 | 0 | 0 | 0 | 0 | 0 | 25 | 25 | 25 | 0 | 0 | 0 | 0 | 0 | 0
2409 | 187 | 187 | 596 | 12 | 25 | 其它 | 静置 | 2023-12-05 12:23:26.414 | 完成 | 3.7186 | 3.7474 | 3.7474 | 0 | 0 | 0 | 0 | 0 | 0 | 0 | 0 | 0 | 0 | 00:00:45.000 | 00:00:45.000 | 2023-12-05 12:24:11.414 | 0 | 0 | 0 | 0 | 0 | 0 | 0 | 0 | 0 | 25 | 25 | 25.1 | 0 | 0 | 0 | 0 | 0 | 0
2410 | 188 | 188 | 597 | 12 | 25 | 充电 | 充电 CC | 2023-12-05 12:24:11.617 | 完成 | 3.7655 | 3.7755 | 3.7755 | 10.4959 | 10.4974 | 0.0145 | 0 | -0.0145 | 0.0145 | 0.055 | 0 | -0.055 | 0.055 | 00:00:05.000 | 00:00:05.000 | 2023-12-05 12:24:16.617 | 3.7723 | 0 | 0 | 0 | 0 | 0 | 0 | 0 | 0 | 25 | 25 | 25.1 | 0 | 0 | 0 | 0 | 0 | 0
2411 | 189 | 189 | 597 | 12 | 25 | 其它 | 静置 | 2023-12-05 12:24:17.013 | 完成 | 3.7578 | 3.7578 | 3.7504 | 0 | 0 | 0 | 0 | 0 | 0 | 0 | 0 | 0 | 0 | 00:01:15.000 | 00:01:15.000 | 2023-12-05 12:25:32.013 | 0 | 0 | 0 | 0 | 0 | 0 | 0 | 0 | 0 | 25.1 | 25.1 | 25.1 | 0 | 0 | 0 | 0 | 0 | 0
2412 | 190 | 190 | 597 | 12 | 25 | 放电 | 放电 DC | 2023-12-05 12:25:32.215 | 完成 | 3.7323 | 3.7323 | 3.7221 | -10.4995 | -10.4998 | 0 | -0.0145 | 0.0145 | -0.0145 | 0 | -0.0543 | 0.0543 | -0.0543 | 00:00:05.000 | 00:00:05.000 | 2023-12-05 12:25:37.215 | 3.7253 | 0 | 0 | 0 | 0 | 0 | 0 | 0 | 0 | 25 | 25 | 25.1 | 0 | 0 | 0 | 0 | 0 | 0
2413 | 191 | 191 | 597 | 12 | 25 | 其它 | 静置 | 2023-12-05 12:25:37.635 | 完成 | 3.7399 | 3.7481 | 3.7481 | 0 | 0 | 0 | 0 | 0 | 0 | 0 | 0 | 0 | 0 | 00:01:15.000 | 00:01:15.000 | 2023-12-05 12:26:52.635 | 0 | 0 | 0 | 0 | 0 | 0 | 0 | 0 | 0 | 25.1 | 25.1 | 25.1 | 0 | 0 | 0 | 0 | 0 | 0
2414 | 192 | 192 | 598 | 12 | 25 | 充电 | 充电 CC | 2023-12-05 12:26:52.821 | 完成 | 3.7843 | 3.8043 | 3.8043 | 20.9986 | 20.9979 | 0.0291 | 0 | -0.0291 | 0.0291 | 0.1107 | 0 | -0.1107 | 0.1107 | 00:00:05.000 | 00:00:05.000 | 2023-12-05 12:26:57.821 | 3.798 | 0 | 0 | 0 | 0 | 0 | 0 | 0 | 0 | 25 | 25 | 25 | 0 | 0 | 0 | 0 | 0 | 0
2415 | 193 | 193 | 598 | 12 | 25 | 其它 | 静置 | 2023-12-05 12:26:58.206 | 完成 | 3.7688 | 3.7688 | 3.752 | 0 | 0 | 0 | 0 | 0 | 0 | 0 | 0 | 0 | 0 | 00:01:15.000 | 00:01:15.000 | 2023-12-05 12:28:13.206 | 0 | 0 | 0 | 0 | 0 | 0 | 0 | 0 | 0 | 25 | 25 | 25.1 | 0 | 0 | 0 | 0 | 0 | 0
2416 | 194 | 194 | 598 | 12 | 25 | 放电 | 放电 DC | 2023-12-05 12:28:13.407 | 完成 | 3.7158 | 3.7158 | 3.6958 | -21.0027 | -20.9983 | 0 | -0.0291 | 0.0291 | -0.0291 | 0 | -0.108 | 0.108 | -0.108 | 00:00:05.000 | 00:00:05.000 | 2023-12-05 12:28:18.407 | 3.7019 | 0 | 0 | 0 | 0 | 0 | 0 | 0 | 0 | 25 | 24.9 | 25 | 0 | 0 | 0 | 0 | 0 | 0
2417 | 195 | 195 | 598 | 12 | 25 | 其它 | 静置 | 2023-12-05 12:28:18.816 | 完成 | 3.7318 | 3.7476 | 3.7476 | 0 | 0 | 0 | 0 | 0 | 0 | 0 | 0 | 0 | 0 | 00:01:15.000 | 00:01:15.000 | 2023-12-05 12:29:33.816 | 0 | 0 | 0 | 0 | 0 | 0 | 0 | 0 | 0 | 25 | 25 | 25 | 0 | 0 | 0 | 0 | 0 | 0
2418 | 196 | 196 | 599 | 12 | 25 | 充电 | 充电 CC | 2023-12-05 12:29:34.021 | 完成 | 3.802 | 3.8318 | 3.8318 | 31.558 | 31.4978 | 0.0437 | 0 | -0.0437 | 0.0437 | 0.1671 | 0 | -0.1671 | 0.1671 | 00:00:05.000 | 00:00:05.000 | 2023-12-05 12:29:39.021 | 3.8224 | 0 | 0 | 0 | 0 | 0 | 0 | 0 | 0 | 24.9 | 24.9 | 25 | 0 | 0 | 0 | 0 | 0 | 0
2419 | 197 | 197 | 599 | 12 | 25 | 其它 | 静置 | 2023-12-05 12:29:39.410 | 完成 | 3.7787 | 3.7787 | 3.7535 | 0 | 0 | 0 | 0 | 0 | 0 | 0 | 0 | 0 | 0 | 00:01:15.000 | 00:01:15.000 | 2023-12-05 12:30:54.410 | 0 | 0 | 0 | 0 | 0 | 0 | 0 | 0 | 0 | 25 | 25 | 25 | 0 | 0 | 0 | 0 | 0 | 0
2420 | 198 | 198 | 599 | 12 | 25 | 放电 | 放电 DC | 2023-12-05 12:30:54.618 | 完成 | 3.6991 | 3.6991 | 3.67 | -31.5594 | -31.502 | 0 | -0.0437 | 0.0437 | -0.0437 | 0 | -0.161 | 0.161 | -0.161 | 00:00:05.000 | 00:00:05.000 | 2023-12-05 12:30:59.618 | 3.6788 | 0 | 0 | 0 | 0 | 0 | 0 | 0 | 0 | 24.9 | 24.9 | 25 | 0 | 0 | 0 | 0 | 0 | 0
2421 | 199 | 199 | 599 | 12 | 25 | 其它 | 静置 | 2023-12-05 12:31:00.017 | 完成 | 3.7241 | 3.7472 | 3.7471 | 0 | 0 | 0 | 0 | 0 | 0 | 0 | 0 | 0 | 0 | 00:01:15.000 | 00:01:15.000 | 2023-12-05 12:32:15.017 | 0 | 0 | 0 | 0 | 0 | 0 | 0 | 0 | 0 | 24.9 | 24.9 | 25 | 0 | 0 | 0 | 0 | 0 | 0
2422 | 200 | 200 | 600 | 12 | 25 | 充电 | 充电 CC | 2023-12-05 12:32:15.213 | 完成 | 3.8194 | 3.8585 | 3.8585 | 41.9916 | 41.9978 | 0.0583 | 0 | -0.0583 | 0.0583 | 0.2242 | 0 | -0.2242 | 0.2242 | 00:00:05.000 | 00:00:05.000 | 2023-12-05 12:32:20.213 | 3.8461 | 0 | 0 | 0 | 0 | 0 | 0 | 0 | 0 | 25 | 24.9 | 25 | 0 | 0 | 0 | 0 | 0 | 0
2423 | 201 | 201 | 600 | 12 | 25 | 其它 | 静置 | 2023-12-05 12:32:20.621 | 完成 | 3.7881 | 3.7881 | 3.7551 | 0 | 0 | 0 | 0 | 0 | 0 | 0 | 0 | 0 | 0 | 00:01:15.000 | 00:01:15.000 | 2023-12-05 12:33:35.621 | 0 | 0 | 0 | 0 | 0 | 0 | 0 | 0 | 0 | 24.9 | 25 | 25 | 0 | 0 | 0 | 0 | 0 | 0
2424 | 202 | 202 | 600 | 12 | 25 | 放电 | 放电 DC | 2023-12-05 12:33:35.805 | 完成 | 3.6828 | 3.6828 | 3.6447 | -42.0223 | -42.0031 | 0 | -0.0583 | 0.0583 | -0.0583 | 0 | -0.2133 | 0.2133 | -0.2133 | 00:00:05.000 | 00:00:05.000 | 2023-12-05 12:33:40.805 | 3.6559 | 0 | 0 | 0 | 0 | 0 | 0 | 0 | 0 | 24.9 | 24.9 | 25 | 0 | 0 | 0 | 0 | 0 | 0
2425 | 203 | 203 | 600 | 12 | 25 | 其它 | 静置 | 2023-12-05 12:33:41.218 | 完成 | 3.7169 | 3.7467 | 3.7467 | 0 | 0 | 0 | 0 | 0 | 0 | 0 | 0 | 0 | 0 | 00:01:15.000 | 00:01:15.000 | 2023-12-05 12:34:56.218 | 0 | 0 | 0 | 0 | 0 | 0 | 0 | 0 | 0 | 24.9 | 25 | 25 | 0 | 0 | 0 | 0 | 0 | 0
2426 | 204 | 204 | 601 | 12 | 25 | 充电 | 充电 CC | 2023-12-05 12:34:56.417 | 完成 | 3.8366 | 3.884 | 3.884 | 52.4991 | 52.4972 | 0.0729 | 0 | -0.0729 | 0.0729 | 0.2819 | 0 | -0.2819 | 0.2819 | 00:00:05.000 | 00:00:05.000 | 2023-12-05 12:35:01.417 | 3.8689 | 0 | 0 | 0 | 0 | 0 | 0 | 0 | 0 | 25 | 24.9 | 25 | 0 | 0 | 0 | 0 | 0 | 0
2427 | 205 | 205 | 601 | 12 | 25 | 其它 | 静置 | 2023-12-05 12:35:01.821 | 完成 | 3.7967 | 3.7967 | 3.7565 | 0 | 0 | 0 | 0 | 0 | 0 | 0 | 0 | 0 | 0 | 00:01:15.000 | 00:01:15.000 | 2023-12-05 12:36:16.821 | 0 | 0 | 0 | 0 | 0 | 0 | 0 | 0 | 0 | 25 | 25.1 | 25.1 | 0 | 0 | 0 | 0 | 0 | 0
2428 | 206 | 206 | 601 | 12 | 25 | 放电 | 放电 DC | 2023-12-05 12:36:17.016 | 完成 | 3.6668 | 3.6668 | 3.6203 | -52.5704 | -52.4976 | 0 | -0.0729 | 0.0729 | -0.0729 | 0 | -0.2651 | 0.2651 | -0.2651 | 00:00:05.000 | 00:00:05.000 | 2023-12-05 12:36:22.016 | 3.6338 | 0 | 0 | 0 | 0 | 0 | 0 | 0 | 0 | 25.1 | 25.1 | 25.1 | 0 | 0 | 0 | 0 | 0 | 0
2429 | 207 | 207 | 601 | 12 | 25 | 其它 | 静置 | 2023-12-05 12:36:22.417 | 完成 | 3.7098 | 3.7462 | 3.7462 | 0 | 0 | 0 | 0 | 0 | 0 | 0 | 0 | 0 | 0 | 00:01:15.000 | 00:01:15.000 | 2023-12-05 12:37:37.417 | 0 | 0 | 0 | 0 | 0 | 0 | 0 | 0 | 0 | 25.1 | 25.1 | 25.2 | 0 | 0 | 0 | 0 | 0 | 0
2430 | 6 | 6 | 602 | 13 | 25 | 充电 | 充电 CC | 2023-12-05 12:37:37.628 | 完成 | 3.7837 | 3.9007 | 3.9007 | 21.0002 | 20.999 | 1.0499 | 0 | -1.0499 | 1.0499 | 4.058 | 0 | -4.058 | 4.058 | 00:03:00.000 | 00:03:00.000 | 2023-12-05 12:40:37.628 | 3.8714 | 0 | 0 | 0 | 0 | 0 | 0 | 0 | 0 | 25.1 | 26 | 26 | 0 | 0 | 0 | 0 | 0 | 0
2431 | 7 | 7 | 602 | 13 | 25 | 其它 | 静置 | 2023-12-05 12:40:38.105 | 完成 | 3.8668 | 3.8668 | 3.8192 | 0 | 0 | 0 | 0 | 0 | 0 | 0 | 0 | 0 | 0 | 00:10:00.000 | 00:10:00.000 | 2023-12-05 12:50:38.105 | 0 | 0 | 0 | 0 | 0 | 0 | 0 | 0 | 0 | 26 | 25.5 | 26.3 | 0 | 0 | 0 | 0 | 0 | 0
2432 | 8 | 8 | 602 | 13 | 25 | 充电 | 充电 CC | 2023-12-05 12:50:38.399 | 完成 | 3.8364 | 3.8368 | 3.8368 | 10.4947 | 10.4979 | 0 | 0 | 0 | 0 | 0.0002 | 0 | -0.0002 | 0.0002 | 00:00:00.030 | 00:00:00.030 | 2023-12-05 12:50:38.429 | 0 | 0 | 0 | 0 | 0 | 0 | 0 | 0 | 0 | 25.5 | 25.5 | 25.5 | 0 | 0 | 0 | 0 | 0 | 0
2433 | 9 | 9 | 602 | 13 | 25 | 其它 | 静置 | 2023-12-05 12:50:38.814 | 完成 | 3.8204 | 3.8204 | 3.8197 | 0 | 0 | 0 | 0 | 0 | 0 | 0 | 0 | 0 | 0 | 00:00:00.450 | 00:00:00.450 | 2023-12-05 12:50:39.264 | 0 | 0 | 0 | 0 | 0 | 0 | 0 | 0 | 0 | 25.5 | 25.5 | 25.5 | 0 | 0 | 0 | 0 | 0 | 0
2434 | 10 | 10 | 602 | 13 | 25 | 放电 | 放电 DC | 2023-12-05 12:50:39.407 | 完成 | 3.8025 | 3.8025 | 3.802 | -10.4995 | -10.5004 | 0 | 0 | 0 | 0 | 0 | -0.0002 | 0.0002 | -0.0002 | 00:00:00.030 | 00:00:00.030 | 2023-12-05 12:50:39.437 | 0 | 0 | 0 | 0 | 0 | 0 | 0 | 0 | 0 | 25.5 | 25.5 | 25.5 | 0 | 0 | 0 | 0 | 0 | 0
2435 | 11 | 11 | 602 | 13 | 25 | 其它 | 静置 | 2023-12-05 12:50:39.812 | 完成 | 3.8183 | 3.819 | 3.819 | 0 | 0 | 0 | 0 | 0 | 0 | 0 | 0 | 0 | 0 | 00:00:00.450 | 00:00:00.450 | 2023-12-05 12:50:40.262 | 0 | 0 | 0 | 0 | 0 | 0 | 0 | 0 | 0 | 25.5 | 25.5 | 25.5 | 0 | 0 | 0 | 0 | 0 | 0
2436 | 12 | 12 | 603 | 13 | 25 | 充电 | 充电 CC | 2023-12-05 12:50:40.410 | 完成 | 3.8534 | 3.8541 | 3.8541 | 21.0011 | 21.0161 | 0.0001 | 0 | -0.0001 | 0.0001 | 0.0005 | 0 | -0.0005 | 0.0005 | 00:00:00.030 | 00:00:00.030 | 2023-12-05 12:50:40.440 | 3.8538 | 0 | 0 | 0 | 0 | 0 | 0 | 0 | 0 | 25.5 | 25.5 | 25.5 | 0 | 0 | 0 | 0 | 0 | 0
2437 | 13 | 13 | 603 | 13 | 25 | 其它 | 静置 | 2023-12-05 12:50:40.813 | 完成 | 3.8215 | 3.8215 | 3.8201 | 0 | 0 | 0 | 0 | 0 | 0 | 0 | 0 | 0 | 0 | 00:00:00.450 | 00:00:00.450 | 2023-12-05 12:50:41.263 | 0 | 0 | 0 | 0 | 0 | 0 | 0 | 0 | 0 | 25.5 | 25.5 | 25.5 | 0 | 0 | 0 | 0 | 0 | 0
2438 | 14 | 14 | 603 | 13 | 25 | 放电 | 放电 DC | 2023-12-05 12:50:41.411 | 完成 | 3.7857 | 3.7857 | 3.785 | -21.0027 | -21.0009 | 0 | -0.0001 | 0.0001 | -0.0001 | 0 | -0.0005 | 0.0005 | -0.0005 | 00:00:00.030 | 00:00:00.030 | 2023-12-05 12:50:41.441 | 3.7855 | 0 | 0 | 0 | 0 | 0 | 0 | 0 | 0 | 25.5 | 25.5 | 25.5 | 0 | 0 | 0 | 0 | 0 | 0
2439 | 15 | 15 | 603 | 13 | 25 | 其它 | 静置 | 2023-12-05 12:50:41.812 | 完成 | 3.8175 | 3.8187 | 3.8187 | 0 | 0 | 0 | 0 | 0 | 0 | 0 | 0 | 0 | 0 | 00:00:00.450 | 00:00:00.450 | 2023-12-05 12:50:42.262 | 0 | 0 | 0 | 0 | 0 | 0 | 0 | 0 | 0 | 25.5 | 25.5 | 25.5 | 0 | 0 | 0 | 0 | 0 | 0
2440 | 16 | 16 | 604 | 13 | 25 | 充电 | 充电 CC | 2023-12-05 12:50:42.409 | 完成 | 3.8705 | 3.8715 | 3.8715 | 31.5352 | 31.5231 | 0.0002 | 0 | -0.0002 | 0.0002 | 0.001 | 0 | -0.001 | 0.001 | 00:00:00.030 | 00:00:00.030 | 2023-12-05 12:50:42.439 | 3.871 | 0 | 0 | 0 | 0 | 0 | 0 | 0 | 0 | 25.5 | 25.5 | 25.5 | 0 | 0 | 0 | 0 | 0 | 0
2441 | 17 | 17 | 604 | 13 | 25 | 其它 | 静置 | 2023-12-05 12:50:42.814 | 完成 | 3.8225 | 3.8225 | 3.8206 | 0 | 0 | 0 | 0 | 0 | 0 | 0 | 0 | 0 | 0 | 00:00:00.450 | 00:00:00.450 | 2023-12-05 12:50:43.264 | 0 | 0 | 0 | 0 | 0 | 0 | 0 | 0 | 0 | 25.5 | 25.5 | 25.5 | 0 | 0 | 0 | 0 | 0 | 0
2442 | 18 | 18 | 604 | 13 | 25 | 放电 | 放电 DC | 2023-12-05 12:50:43.410 | 完成 | 3.7688 | 3.7688 | 3.7678 | -31.5319 | -31.5251 | 0 | -0.0002 | 0.0002 | -0.0002 | 0 | -0.0009 | 0.0009 | -0.0009 | 00:00:00.030 | 00:00:00.030 | 2023-12-05 12:50:43.440 | 3.7683 | 0 | 0 | 0 | 0 | 0 | 0 | 0 | 0 | 25.5 | 25.5 | 25.5 | 0 | 0 | 0 | 0 | 0 | 0
2443 | 19 | 19 | 604 | 13 | 25 | 其它 | 静置 | 2023-12-05 12:50:43.812 | 完成 | 3.8166 | 3.8185 | 3.8185 | 0 | 0 | 0 | 0 | 0 | 0 | 0 | 0 | 0 | 0 | 00:00:00.450 | 00:00:00.450 | 2023-12-05 12:50:44.262 | 0 | 0 | 0 | 0 | 0 | 0 | 0 | 0 | 0 | 25.5 | 25.5 | 25.5 | 0 | 0 | 0 | 0 | 0 | 0
2444 | 20 | 20 | 605 | 13 | 25 | 充电 | 充电 CC | 2023-12-05 12:50:44.418 | 完成 | 3.8875 | 3.8889 | 3.8889 | 42.098 | 42.0269 | 0.0002 | 0 | -0.0002 | 0.0002 | 0.0013 | 0 | -0.0013 | 0.0013 | 00:00:00.030 | 00:00:00.030 | 2023-12-05 12:50:44.448 | 3.8875 | 0 | 0 | 0 | 0 | 0 | 0 | 0 | 0 | 25.5 | 25.5 | 25.5 | 0 | 0 | 0 | 0 | 0 | 0
2445 | 21 | 21 | 605 | 13 | 25 | 其它 | 静置 | 2023-12-05 12:50:44.817 | 完成 | 3.8238 | 3.8238 | 3.821 | 0 | 0 | 0 | 0 | 0 | 0 | 0 | 0 | 0 | 0 | 00:00:00.450 | 00:00:00.450 | 2023-12-05 12:50:45.267 | 0 | 0 | 0 | 0 | 0 | 0 | 0 | 0 | 0 | 25.5 | 25.5 | 25.5 | 0 | 0 | 0 | 0 | 0 | 0
2446 | 22 | 22 | 605 | 13 | 25 | 放电 | 放电 DC | 2023-12-05 12:50:45.410 | 完成 | 3.752 | 3.752 | 3.7506 | -42.0357 | -42.0058 | 0 | -0.0002 | 0.0002 | -0.0002 | 0 | -0.0013 | 0.0013 | -0.0013 | 00:00:00.030 | 00:00:00.030 | 2023-12-05 12:50:45.440 | 3.752 | 0 | 0 | 0 | 0 | 0 | 0 | 0 | 0 | 25.4 | 25.4 | 25.4 | 0 | 0 | 0 | 0 | 0 | 0
2447 | 23 | 23 | 605 | 13 | 25 | 其它 | 静置 | 2023-12-05 12:50:45.821 | 完成 | 3.8157 | 3.8183 | 3.8183 | 0 | 0 | 0 | 0 | 0 | 0 | 0 | 0 | 0 | 0 | 00:00:00.450 | 00:00:00.450 | 2023-12-05 12:50:46.271 | 0 | 0 | 0 | 0 | 0 | 0 | 0 | 0 | 0 | 25.5 | 25.5 | 25.5 | 0 | 0 | 0 | 0 | 0 | 0
2448 | 24 | 24 | 606 | 13 | 25 | 充电 | 充电 CC | 2023-12-05 12:50:46.415 | 完成 | 3.9045 | 3.9061 | 3.9061 | 52.5023 | 52.506 | 0.0004 | 0 | -0.0004 | 0.0004 | 0.0017 | 0 | -0.0017 | 0.0017 | 00:00:00.030 | 00:00:00.030 | 2023-12-05 12:50:46.445 | 3.9051 | 0 | 0 | 0 | 0 | 0 | 0 | 0 | 0 | 25.4 | 25.4 | 25.4 | 0 | 0 | 0 | 0 | 0 | 0
2449 | 25 | 25 | 606 | 13 | 25 | 其它 | 静置 | 2023-12-05 12:50:46.809 | 完成 | 3.8245 | 3.8245 | 3.8213 | 0 | 0 | 0 | 0 | 0 | 0 | 0 | 0 | 0 | 0 | 00:00:00.450 | 00:00:00.450 | 2023-12-05 12:50:47.259 | 0 | 0 | 0 | 0 | 0 | 0 | 0 | 0 | 0 | 25.4 | 25.4 | 25.5 | 0 | 0 | 0 | 0 | 0 | 0
2450 | 26 | 26 | 606 | 13 | 25 | 放电 | 放电 DC | 2023-12-05 12:50:47.413 | 完成 | 3.7351 | 3.7351 | 3.7332 | -52.4883 | -52.5876 | 0 | -0.0004 | 0.0004 | -0.0004 | 0 | -0.0016 | 0.0016 | -0.0016 | 00:00:00.030 | 00:00:00.030 | 2023-12-05 12:50:47.443 | 3.7344 | 0 | 0 | 0 | 0 | 0 | 0 | 0 | 0 | 25.5 | 25.4 | 25.5 | 0 | 0 | 0 | 0 | 0 | 0
2451 | 27 | 27 | 606 | 13 | 25 | 其它 | 静置 | 2023-12-05 12:50:47.825 | 完成 | 3.8148 | 3.818 | 3.818 | 0 | 0 | 0 | 0 | 0 | 0 | 0 | 0 | 0 | 0 | 00:00:00.450 | 00:00:00.450 | 2023-12-05 12:50:48.275 | 0 | 0 | 0 | 0 | 0 | 0 | 0 | 0 | 0 | 25.4 | 25.5 | 25.5 | 0 | 0 | 0 | 0 | 0 | 0
2452 | 28 | 28 | 607 | 13 | 25 | 充电 | 充电 CC | 2023-12-05 12:50:48.414 | 完成 | 3.8355 | 3.8361 | 3.8361 | 10.4933 | 10.499 | 0.0001 | 0 | -0.0001 | 0.0001 | 0.0005 | 0 | -0.0005 | 0.0005 | 00:00:00.050 | 00:00:00.050 | 2023-12-05 12:50:48.464 | 3.8359 | 0 | 0 | 0 | 0 | 0 | 0 | 0 | 0 | 25.4 | 25.4 | 25.4 | 0 | 0 | 0 | 0 | 0 | 0
2453 | 29 | 29 | 607 | 13 | 25 | 其它 | 静置 | 2023-12-05 12:50:48.915 | 完成 | 3.8201 | 3.8201 | 3.8194 | 0 | 0 | 0 | 0 | 0 | 0 | 0 | 0 | 0 | 0 | 00:00:00.750 | 00:00:00.750 | 2023-12-05 12:50:49.665 | 0 | 0 | 0 | 0 | 0 | 0 | 0 | 0 | 0 | 25.4 | 25.5 | 25.5 | 0 | 0 | 0 | 0 | 0 | 0
2454 | 30 | 30 | 607 | 13 | 25 | 放电 | 放电 DC | 2023-12-05 12:50:49.821 | 完成 | 3.8022 | 3.8022 | 3.8017 | -10.4954 | -10.5002 | 0 | -0.0001 | 0.0001 | -0.0001 | 0 | -0.0005 | 0.0005 | -0.0005 | 00:00:00.050 | 00:00:00.050 | 2023-12-05 12:50:49.871 | 3.8018 | 0 | 0 | 0 | 0 | 0 | 0 | 0 | 0 | 25.4 | 25.4 | 25.4 | 0 | 0 | 0 | 0 | 0 | 0
2455 | 31 | 31 | 607 | 13 | 25 | 其它 | 静置 | 2023-12-05 12:50:50.218 | 完成 | 3.818 | 3.819 | 3.819 | 0 | 0 | 0 | 0 | 0 | 0 | 0 | 0 | 0 | 0 | 00:00:00.750 | 00:00:00.750 | 2023-12-05 12:50:50.968 | 0 | 0 | 0 | 0 | 0 | 0 | 0 | 0 | 0 | 25.4 | 25.4 | 25.5 | 0 | 0 | 0 | 0 | 0 | 0
2456 | 32 | 32 | 608 | 13 | 25 | 充电 | 充电 CC | 2023-12-05 12:50:51.113 | 完成 | 3.8533 | 3.8545 | 3.8545 | 21.0034 | 20.9981 | 0.0002 | 0 | -0.0002 | 0.0002 | 0.0011 | 0 | -0.0011 | 0.0011 | 00:00:00.050 | 00:00:00.050 | 2023-12-05 12:50:51.163 | 3.8536 | 0 | 0 | 0 | 0 | 0 | 0 | 0 | 0 | 25.4 | 25.4 | 25.5 | 0 | 0 | 0 | 0 | 0 | 0
2457 | 33 | 33 | 608 | 13 | 25 | 其它 | 静置 | 2023-12-05 12:50:51.518 | 完成 | 3.8215 | 3.8215 | 3.8199 | 0 | 0 | 0 | 0 | 0 | 0 | 0 | 0 | 0 | 0 | 00:00:00.750 | 00:00:00.750 | 2023-12-05 12:50:52.268 | 0 | 0 | 0 | 0 | 0 | 0 | 0 | 0 | 0 | 25.5 | 25.4 | 25.5 | 0 | 0 | 0 | 0 | 0 | 0
2458 | 34 | 34 | 608 | 13 | 25 | 放电 | 放电 DC | 2023-12-05 12:50:52.416 | 完成 | 3.7855 | 3.7855 | 3.7844 | -21.0056 | -21.0046 | 0 | -0.0002 | 0.0002 | -0.0002 | 0 | -0.0011 | 0.0011 | -0.0011 | 00:00:00.050 | 00:00:00.050 | 2023-12-05 12:50:52.466 | 3.7853 | 0 | 0 | 0 | 0 | 0 | 0 | 0 | 0 | 25.4 | 25.4 | 25.4 | 0 | 0 | 0 | 0 | 0 | 0
2459 | 35 | 35 | 608 | 13 | 25 | 其它 | 静置 | 2023-12-05 12:50:52.816 | 完成 | 3.8173 | 3.8189 | 3.8187 | 0 | 0 | 0 | 0 | 0 | 0 | 0 | 0 | 0 | 0 | 00:00:00.750 | 00:00:00.750 | 2023-12-05 12:50:53.566 | 0 | 0 | 0 | 0 | 0 | 0 | 0 | 0 | 0 | 25.4 | 25.5 | 25.5 | 0 | 0 | 0 | 0 | 0 | 0
2460 | 36 | 36 | 609 | 13 | 25 | 充电 | 充电 CC | 2023-12-05 12:50:53.709 | 完成 | 3.8705 | 3.8721 | 3.8721 | 31.5419 | 31.4981 | 0.0004 | 0 | -0.0004 | 0.0004 | 0.0016 | 0 | -0.0016 | 0.0016 | 00:00:00.050 | 00:00:00.050 | 2023-12-05 12:50:53.759 | 3.8712 | 0 | 0 | 0 | 0 | 0 | 0 | 0 | 0 | 25.4 | 25.4 | 25.4 | 0 | 0 | 0 | 0 | 0 | 0
2461 | 37 | 37 | 609 | 13 | 25 | 其它 | 静置 | 2023-12-05 12:50:54.118 | 完成 | 3.8227 | 3.8227 | 3.8203 | 0 | 0 | 0 | 0 | 0 | 0 | 0 | 0 | 0 | 0 | 00:00:00.750 | 00:00:00.750 | 2023-12-05 12:50:54.868 | 0 | 0 | 0 | 0 | 0 | 0 | 0 | 0 | 0 | 25.4 | 25.4 | 25.5 | 0 | 0 | 0 | 0 | 0 | 0
2462 | 38 | 38 | 609 | 13 | 25 | 放电 | 放电 DC | 2023-12-05 12:50:55.012 | 完成 | 3.7688 | 3.7688 | 3.7671 | -31.4004 | -31.527 | 0 | -0.0004 | 0.0004 | -0.0004 | 0 | -0.0016 | 0.0016 | -0.0016 | 00:00:00.050 | 00:00:00.050 | 2023-12-05 12:50:55.062 | 3.7679 | 0 | 0 | 0 | 0 | 0 | 0 | 0 | 0 | 25.4 | 25.4 | 25.4 | 0 | 0 | 0 | 0 | 0 | 0
2463 | 39 | 39 | 609 | 13 | 25 | 其它 | 静置 | 2023-12-05 12:50:55.418 | 完成 | 3.8164 | 3.8187 | 3.8187 | 0 | 0 | 0 | 0 | 0 | 0 | 0 | 0 | 0 | 0 | 00:00:00.750 | 00:00:00.750 | 2023-12-05 12:50:56.168 | 0 | 0 | 0 | 0 | 0 | 0 | 0 | 0 | 0 | 25.4 | 25.5 | 25.5 | 0 | 0 | 0 | 0 | 0 | 0
2464 | 40 | 40 | 610 | 13 | 25 | 充电 | 充电 CC | 2023-12-05 12:50:56.317 | 完成 | 3.8875 | 3.8894 | 3.8894 | 42.0049 | 41.9595 | 0.0005 | 0 | -0.0005 | 0.0005 | 0.0022 | 0 | -0.0022 | 0.0022 | 00:00:00.050 | 00:00:00.050 | 2023-12-05 12:50:56.367 | 3.888 | 0 | 0 | 0 | 0 | 0 | 0 | 0 | 0 | 25.4 | 25.4 | 25.4 | 0 | 0 | 0 | 0 | 0 | 0
2465 | 41 | 41 | 610 | 13 | 25 | 其它 | 静置 | 2023-12-05 12:50:56.809 | 完成 | 3.8252 | 3.8252 | 3.8215 | 0 | 0 | 0 | 0 | 0 | 0 | 0 | 0 | 0 | 0 | 00:00:00.750 | 00:00:00.750 | 2023-12-05 12:50:57.559 | 0 | 0 | 0 | 0 | 0 | 0 | 0 | 0 | 0 | 25.4 | 25.5 | 25.5 | 0 | 0 | 0 | 0 | 0 | 0
2466 | 42 | 42 | 610 | 13 | 25 | 放电 | 放电 DC | 2023-12-05 12:50:57.714 | 完成 | 3.7525 | 3.7525 | 3.7504 | -42.0094 | -41.9915 | 0 | -0.0005 | 0.0005 | -0.0005 | 0 | -0.0021 | 0.0021 | -0.0021 | 00:00:00.050 | 00:00:00.050 | 2023-12-05 12:50:57.764 | 3.752 | 0 | 0 | 0 | 0 | 0 | 0 | 0 | 0 | 25.4 | 25.4 | 25.4 | 0 | 0 | 0 | 0 | 0 | 0
2467 | 43 | 43 | 610 | 13 | 25 | 其它 | 静置 | 2023-12-05 12:50:58.117 | 完成 | 3.8162 | 3.819 | 3.819 | 0 | 0 | 0 | 0 | 0 | 0 | 0 | 0 | 0 | 0 | 00:00:00.750 | 00:00:00.750 | 2023-12-05 12:50:58.867 | 0 | 0 | 0 | 0 | 0 | 0 | 0 | 0 | 0 | 25.4 | 25.5 | 25.5 | 0 | 0 | 0 | 0 | 0 | 0
2468 | 44 | 44 | 611 | 13 | 25 | 充电 | 充电 CC | 2023-12-05 12:50:59.013 | 完成 | 3.9049 | 3.9075 | 3.9075 | 52.4991 | 52.5029 | 0.0007 | 0 | -0.0007 | 0.0007 | 0.0028 | 0 | -0.0028 | 0.0028 | 00:00:00.050 | 00:00:00.050 | 2023-12-05 12:50:59.063 | 3.9061 | 0 | 0 | 0 | 0 | 0 | 0 | 0 | 0 | 25.4 | 25.4 | 25.5 | 0 | 0 | 0 | 0 | 0 | 0
2469 | 45 | 45 | 611 | 13 | 25 | 其它 | 静置 | 2023-12-05 12:50:59.510 | 完成 | 3.8271 | 3.8271 | 3.8224 | 0 | 0 | 0 | 0 | 0 | 0 | 0 | 0 | 0 | 0 | 00:00:00.750 | 00:00:00.750 | 2023-12-05 12:51:00.260 | 0 | 0 | 0 | 0 | 0 | 0 | 0 | 0 | 0 | 25.4 | 25.4 | 25.5 | 0 | 0 | 0 | 0 | 0 | 0
2470 | 46 | 46 | 611 | 13 | 25 | 放电 | 放电 DC | 2023-12-05 12:51:00.417 | 完成 | 3.7362 | 3.7362 | 3.7335 | -52.4847 | -52.5259 | 0 | -0.0007 | 0.0007 | -0.0007 | 0 | -0.0027 | 0.0027 | -0.0027 | 00:00:00.050 | 00:00:00.050 | 2023-12-05 12:51:00.467 | 3.7349 | 0 | 0 | 0 | 0 | 0 | 0 | 0 | 0 | 25.4 | 25.4 | 25.4 | 0 | 0 | 0 | 0 | 0 | 0
2471 | 47 | 47 | 611 | 13 | 25 | 其它 | 静置 | 2023-12-05 12:51:00.818 | 完成 | 3.8157 | 3.8192 | 3.8192 | 0 | 0 | 0 | 0 | 0 | 0 | 0 | 0 | 0 | 0 | 00:00:00.750 | 00:00:00.750 | 2023-12-05 12:51:01.568 | 0 | 0 | 0 | 0 | 0 | 0 | 0 | 0 | 0 | 25.5 | 25.5 | 25.5 | 0 | 0 | 0 | 0 | 0 | 0
2472 | 48 | 48 | 612 | 13 | 25 | 充电 | 充电 CC | 2023-12-05 12:51:01.709 | 完成 | 3.8366 | 3.8373 | 3.8373 | 10.4945 | 10.4976 | 0.0002 | 0 | -0.0002 | 0.0002 | 0.0007 | 0 | -0.0007 | 0.0007 | 00:00:00.070 | 00:00:00.070 | 2023-12-05 12:51:01.779 | 3.8369 | 0 | 0 | 0 | 0 | 0 | 0 | 0 | 0 | 25.4 | 25.4 | 25.4 | 0 | 0 | 0 | 0 | 0 | 0
2473 | 49 | 49 | 612 | 13 | 25 | 其它 | 静置 | 2023-12-05 12:51:02.213 | 完成 | 3.821 | 3.821 | 3.8201 | 0 | 0 | 0 | 0 | 0 | 0 | 0 | 0 | 0 | 0 | 00:00:01.050 | 00:00:01.050 | 2023-12-05 12:51:03.263 | 0 | 0 | 0 | 0 | 0 | 0 | 0 | 0 | 0 | 25.4 | 25.5 | 25.5 | 0 | 0 | 0 | 0 | 0 | 0
2474 | 50 | 50 | 612 | 13 | 25 | 放电 | 放电 DC | 2023-12-05 12:51:03.414 | 完成 | 3.8029 | 3.8029 | 3.8022 | -10.5017 | -10.5027 | 0 | -0.0002 | 0.0002 | -0.0002 | 0 | -0.0007 | 0.0007 | -0.0007 | 00:00:00.070 | 00:00:00.070 | 2023-12-05 12:51:03.484 | 3.8025 | 0 | 0 | 0 | 0 | 0 | 0 | 0 | 0 | 25.4 | 25.4 | 25.4 | 0 | 0 | 0 | 0 | 0 | 0
2475 | 51 | 51 | 612 | 13 | 25 | 其它 | 静置 | 2023-12-05 12:51:03.915 | 完成 | 3.8183 | 3.8194 | 3.8194 | 0 | 0 | 0 | 0 | 0 | 0 | 0 | 0 | 0 | 0 | 00:00:01.050 | 00:00:01.050 | 2023-12-05 12:51:04.965 | 0 | 0 | 0 | 0 | 0 | 0 | 0 | 0 | 0 | 25.4 | 25.5 | 25.5 | 0 | 0 | 0 | 0 | 0 | 0
2476 | 52 | 52 | 613 | 13 | 25 | 充电 | 充电 CC | 2023-12-05 12:51:05.111 | 完成 | 3.8538 | 3.8552 | 3.8552 | 20.9934 | 21.0009 | 0.0004 | 0 | -0.0004 | 0.0004 | 0.0015 | 0 | -0.0015 | 0.0015 | 00:00:00.070 | 00:00:00.070 | 2023-12-05 12:51:05.181 | 3.8545 | 0 | 0 | 0 | 0 | 0 | 0 | 0 | 0 | 25.4 | 25.4 | 25.4 | 0 | 0 | 0 | 0 | 0 | 0
2477 | 53 | 53 | 613 | 13 | 25 | 其它 | 静置 | 2023-12-05 12:51:05.614 | 完成 | 3.8229 | 3.8229 | 3.8208 | 0 | 0 | 0 | 0 | 0 | 0 | 0 | 0 | 0 | 0 | 00:00:01.050 | 00:00:01.050 | 2023-12-05 12:51:06.664 | 0 | 0 | 0 | 0 | 0 | 0 | 0 | 0 | 0 | 25.4 | 25.4 | 25.5 | 0 | 0 | 0 | 0 | 0 | 0
2478 | 54 | 54 | 613 | 13 | 25 | 放电 | 放电 DC | 2023-12-05 12:51:06.817 | 完成 | 3.7862 | 3.7862 | 3.785 | -21.027 | -21.0041 | 0 | -0.0004 | 0.0004 | -0.0004 | 0 | -0.0015 | 0.0015 | -0.0015 | 00:00:00.070 | 00:00:00.070 | 2023-12-05 12:51:06.887 | 3.7857 | 0 | 0 | 0 | 0 | 0 | 0 | 0 | 0 | 25.4 | 25.4 | 25.4 | 0 | 0 | 0 | 0 | 0 | 0
2479 | 55 | 55 | 613 | 13 | 25 | 其它 | 静置 | 2023-12-05 12:51:07.310 | 完成 | 3.8173 | 3.8192 | 3.8192 | 0 | 0 | 0 | 0 | 0 | 0 | 0 | 0 | 0 | 0 | 00:00:01.050 | 00:00:01.050 | 2023-12-05 12:51:08.360 | 0 | 0 | 0 | 0 | 0 | 0 | 0 | 0 | 0 | 25.4 | 25.5 | 25.5 | 0 | 0 | 0 | 0 | 0 | 0
2480 | 56 | 56 | 614 | 13 | 25 | 充电 | 充电 CC | 2023-12-05 12:51:08.512 | 完成 | 3.8708 | 3.8728 | 3.8728 | 31.5515 | 31.5032 | 0.0005 | 0 | -0.0005 | 0.0005 | 0.0023 | 0 | -0.0023 | 0.0023 | 00:00:00.070 | 00:00:00.070 | 2023-12-05 12:51:08.582 | 3.8715 | 0 | 0 | 0 | 0 | 0 | 0 | 0 | 0 | 25.4 | 25.4 | 25.4 | 0 | 0 | 0 | 0 | 0 | 0
2481 | 57 | 57 | 614 | 13 | 25 | 其它 | 静置 | 2023-12-05 12:51:09.008 | 完成 | 3.8241 | 3.8241 | 3.8211 | 0 | 0 | 0 | 0 | 0 | 0 | 0 | 0 | 0 | 0 | 00:00:01.050 | 00:00:01.050 | 2023-12-05 12:51:10.058 | 0 | 0 | 0 | 0 | 0 | 0 | 0 | 0 | 0 | 25.4 | 25.5 | 25.5 | 0 | 0 | 0 | 0 | 0 | 0
2482 | 58 | 58 | 614 | 13 | 25 | 放电 | 放电 DC | 2023-12-05 12:51:10.216 | 完成 | 3.7695 | 3.7695 | 3.7674 | -31.5333 | -31.5004 | 0 | -0.0005 | 0.0005 | -0.0005 | 0 | -0.0023 | 0.0023 | -0.0023 | 00:00:00.070 | 00:00:00.070 | 2023-12-05 12:51:10.286 | 3.7688 | 0 | 0 | 0 | 0 | 0 | 0 | 0 | 0 | 25.4 | 25.4 | 25.4 | 0 | 0 | 0 | 0 | 0 | 0
2483 | 59 | 59 | 614 | 13 | 25 | 其它 | 静置 | 2023-12-05 12:51:10.712 | 完成 | 3.8159 | 3.8189 | 3.8187 | 0 | 0 | 0 | 0 | 0 | 0 | 0 | 0 | 0 | 0 | 00:00:01.050 | 00:00:01.050 | 2023-12-05 12:51:11.762 | 0 | 0 | 0 | 0 | 0 | 0 | 0 | 0 | 0 | 25.4 | 25.5 | 25.5 | 0 | 0 | 0 | 0 | 0 | 0
2484 | 60 | 60 | 615 | 13 | 25 | 充电 | 充电 CC | 2023-12-05 12:51:11.911 | 完成 | 3.8875 | 3.8903 | 3.8903 | 41.9402 | 41.9948 | 0.0008 | 0 | -0.0008 | 0.0008 | 0.0031 | 0 | -0.0031 | 0.0031 | 00:00:00.070 | 00:00:00.070 | 2023-12-05 12:51:11.981 | 3.8889 | 0 | 0 | 0 | 0 | 0 | 0 | 0 | 0 | 25.4 | 25.5 | 25.5 | 0 | 0 | 0 | 0 | 0 | 0
2485 | 61 | 61 | 615 | 13 | 25 | 其它 | 静置 | 2023-12-05 12:51:12.416 | 完成 | 3.8257 | 3.8257 | 3.8215 | 0 | 0 | 0 | 0 | 0 | 0 | 0 | 0 | 0 | 0 | 00:00:01.050 | 00:00:01.050 | 2023-12-05 12:51:13.466 | 0 | 0 | 0 | 0 | 0 | 0 | 0 | 0 | 0 | 25.4 | 25.5 | 25.5 | 0 | 0 | 0 | 0 | 0 | 0
2486 | 62 | 62 | 615 | 13 | 25 | 放电 | 放电 DC | 2023-12-05 12:51:13.618 | 完成 | 3.7527 | 3.7527 | 3.75 | -42.0124 | -42.0055 | 0 | -0.0008 | 0.0008 | -0.0008 | 0 | -0.003 | 0.003 | -0.003 | 00:00:00.070 | 00:00:00.070 | 2023-12-05 12:51:13.688 | 3.7511 | 0 | 0 | 0 | 0 | 0 | 0 | 0 | 0 | 25.4 | 25.4 | 25.4 | 0 | 0 | 0 | 0 | 0 | 0
2487 | 63 | 63 | 615 | 13 | 25 | 其它 | 静置 | 2023-12-05 12:51:14.115 | 完成 | 3.8148 | 3.8187 | 3.8185 | 0 | 0 | 0 | 0 | 0 | 0 | 0 | 0 | 0 | 0 | 00:00:01.050 | 00:00:01.050 | 2023-12-05 12:51:15.165 | 0 | 0 | 0 | 0 | 0 | 0 | 0 | 0 | 0 | 25.4 | 25.5 | 25.5 | 0 | 0 | 0 | 0 | 0 | 0
2488 | 64 | 64 | 616 | 13 | 25 | 充电 | 充电 CC | 2023-12-05 12:51:15.307 | 完成 | 3.9045 | 3.9079 | 3.9079 | 52.3669 | 52.4963 | 0.001 | 0 | -0.001 | 0.001 | 0.0039 | 0 | -0.0039 | 0.0039 | 00:00:00.070 | 00:00:00.070 | 2023-12-05 12:51:15.377 | 3.9068 | 0 | 0 | 0 | 0 | 0 | 0 | 0 | 0 | 25.4 | 25.4 | 25.4 | 0 | 0 | 0 | 0 | 0 | 0
2489 | 65 | 65 | 616 | 13 | 25 | 其它 | 静置 | 2023-12-05 12:51:15.814 | 完成 | 3.8271 | 3.8271 | 3.822 | 0 | 0 | 0 | 0 | 0 | 0 | 0 | 0 | 0 | 0 | 00:00:01.050 | 00:00:01.050 | 2023-12-05 12:51:16.864 | 0 | 0 | 0 | 0 | 0 | 0 | 0 | 0 | 0 | 25.4 | 25.5 | 25.5 | 0 | 0 | 0 | 0 | 0 | 0
2490 | 66 | 66 | 616 | 13 | 25 | 放电 | 放电 DC | 2023-12-05 12:51:17.011 | 完成 | 3.7358 | 3.7358 | 3.7325 | -52.5046 | -52.476 | 0 | -0.001 | 0.001 | -0.001 | 0 | -0.0038 | 0.0038 | -0.0038 | 00:00:00.070 | 00:00:00.070 | 2023-12-05 12:51:17.081 | 3.7337 | 0 | 0 | 0 | 0 | 0 | 0 | 0 | 0 | 25.4 | 25.4 | 25.4 | 0 | 0 | 0 | 0 | 0 | 0
2491 | 67 | 67 | 616 | 13 | 25 | 其它 | 静置 | 2023-12-05 12:51:17.516 | 完成 | 3.8134 | 3.8183 | 3.8183 | 0 | 0 | 0 | 0 | 0 | 0 | 0 | 0 | 0 | 0 | 00:00:01.050 | 00:00:01.050 | 2023-12-05 12:51:18.566 | 0 | 0 | 0 | 0 | 0 | 0 | 0 | 0 | 0 | 25.4 | 25.4 | 25.5 | 0 | 0 | 0 | 0 | 0 | 0
2492 | 68 | 68 | 617 | 13 | 25 | 充电 | 充电 CC | 2023-12-05 12:51:18.710 | 完成 | 3.8357 | 3.8366 | 3.8366 | 10.4923 | 10.501 | 0.0002 | 0 | -0.0002 | 0.0002 | 0.0011 | 0 | -0.0011 | 0.0011 | 00:00:00.100 | 00:00:00.100 | 2023-12-05 12:51:18.810 | 3.8361 | 0 | 0 | 0 | 0 | 0 | 0 | 0 | 0 | 25.4 | 25.4 | 25.4 | 0 | 0 | 0 | 0 | 0 | 0
2493 | 69 | 69 | 617 | 13 | 25 | 其它 | 静置 | 2023-12-05 12:51:19.213 | 完成 | 3.8203 | 3.8203 | 3.8196 | 0 | 0 | 0 | 0 | 0 | 0 | 0 | 0 | 0 | 0 | 00:00:01.500 | 00:00:01.500 | 2023-12-05 12:51:20.713 | 0 | 0 | 0 | 0 | 0 | 0 | 0 | 0 | 0 | 25.4 | 25.5 | 25.5 | 0 | 0 | 0 | 0 | 0 | 0
2494 | 70 | 70 | 617 | 13 | 25 | 放电 | 放电 DC | 2023-12-05 12:51:20.913 | 完成 | 3.8025 | 3.8025 | 3.8015 | -10.4694 | -10.5016 | 0 | -0.0002 | 0.0002 | -0.0002 | 0 | -0.0011 | 0.0011 | -0.0011 | 00:00:00.100 | 00:00:00.100 | 2023-12-05 12:51:21.013 | 3.802 | 0 | 0 | 0 | 0 | 0 | 0 | 0 | 0 | 25.4 | 25.4 | 25.4 | 0 | 0 | 0 | 0 | 0 | 0
2495 | 71 | 71 | 617 | 13 | 25 | 其它 | 静置 | 2023-12-05 12:51:21.412 | 完成 | 3.818 | 3.8192 | 3.8192 | 0 | 0 | 0 | 0 | 0 | 0 | 0 | 0 | 0 | 0 | 00:00:01.500 | 00:00:01.500 | 2023-12-05 12:51:22.912 | 0 | 0 | 0 | 0 | 0 | 0 | 0 | 0 | 0 | 25.4 | 25.4 | 25.5 | 0 | 0 | 0 | 0 | 0 | 0
2496 | 72 | 72 | 618 | 13 | 25 | 充电 | 充电 CC | 2023-12-05 12:51:23.117 | 完成 | 3.8536 | 3.8552 | 3.8552 | 21.002 | 21.0021 | 0.0005 | 0 | -0.0005 | 0.0005 | 0.0022 | 0 | -0.0022 | 0.0022 | 00:00:00.100 | 00:00:00.100 | 2023-12-05 12:51:23.217 | 3.8543 | 0 | 0 | 0 | 0 | 0 | 0 | 0 | 0 | 25.4 | 25.4 | 25.4 | 0 | 0 | 0 | 0 | 0 | 0
2497 | 73 | 73 | 618 | 13 | 25 | 其它 | 静置 | 2023-12-05 12:51:23.622 | 完成 | 3.8224 | 3.8224 | 3.8203 | 0 | 0 | 0 | 0 | 0 | 0 | 0 | 0 | 0 | 0 | 00:00:01.500 | 00:00:01.500 | 2023-12-05 12:51:25.122 | 0 | 0 | 0 | 0 | 0 | 0 | 0 | 0 | 0 | 25.4 | 25.5 | 25.5 | 0 | 0 | 0 | 0 | 0 | 0
2498 | 74 | 74 | 618 | 13 | 25 | 放电 | 放电 DC | 2023-12-05 12:51:25.306 | 完成 | 3.7857 | 3.7857 | 3.7841 | -21.0677 | -21.0002 | 0 | -0.0005 | 0.0005 | -0.0005 | 0 | -0.0022 | 0.0022 | -0.0022 | 00:00:00.100 | 00:00:00.100 | 2023-12-05 12:51:25.406 | 3.7852 | 0 | 0 | 0 | 0 | 0 | 0 | 0 | 0 | 25.4 | 25.4 | 25.5 | 0 | 0 | 0 | 0 | 0 | 0
2499 | 75 | 75 | 618 | 13 | 25 | 其它 | 静置 | 2023-12-05 12:51:25.819 | 完成 | 3.8168 | 3.819 | 3.819 | 0 | 0 | 0 | 0 | 0 | 0 | 0 | 0 | 0 | 0 | 00:00:01.500 | 00:00:01.500 | 2023-12-05 12:51:27.319 | 0 | 0 | 0 | 0 | 0 | 0 | 0 | 0 | 0 | 25.4 | 25.5 | 25.5 | 0 | 0 | 0 | 0 | 0 | 0
2500 | 76 | 76 | 619 | 13 | 25 | 充电 | 充电 CC | 2023-12-05 12:51:27.514 | 完成 | 3.8706 | 3.8731 | 3.8731 | 31.5365 | 31.4909 | 0.0008 | 0 | -0.0008 | 0.0008 | 0.0033 | 0 | -0.0033 | 0.0033 | 00:00:00.100 | 00:00:00.100 | 2023-12-05 12:51:27.614 | 3.8719 | 0 | 0 | 0 | 0 | 0 | 0 | 0 | 0 | 25.4 | 25.4 | 25.4 | 0 | 0 | 0 | 0 | 0 | 0
2501 | 77 | 77 | 619 | 13 | 25 | 其它 | 静置 | 2023-12-05 12:51:28.012 | 完成 | 3.8238 | 3.8238 | 3.8206 | 0 | 0 | 0 | 0 | 0 | 0 | 0 | 0 | 0 | 0 | 00:00:01.500 | 00:00:01.500 | 2023-12-05 12:51:29.512 | 0 | 0 | 0 | 0 | 0 | 0 | 0 | 0 | 0 | 25.5 | 25.4 | 25.5 | 0 | 0 | 0 | 0 | 0 | 0
2502 | 78 | 78 | 619 | 13 | 25 | 放电 | 放电 DC | 2023-12-05 12:51:29.716 | 完成 | 3.769 | 3.769 | 3.7664 | -31.4655 | -31.5067 | 0 | -0.0008 | 0.0008 | -0.0008 | 0 | -0.0032 | 0.0032 | -0.0032 | 00:00:00.100 | 00:00:00.100 | 2023-12-05 12:51:29.816 | 3.7676 | 0 | 0 | 0 | 0 | 0 | 0 | 0 | 0 | 25.4 | 25.4 | 25.4 | 0 | 0 | 0 | 0 | 0 | 0
2503 | 79 | 79 | 619 | 13 | 25 | 其它 | 静置 | 2023-12-05 12:51:30.213 | 完成 | 3.8152 | 3.8187 | 3.8187 | 0 | 0 | 0 | 0 | 0 | 0 | 0 | 0 | 0 | 0 | 00:00:01.500 | 00:00:01.500 | 2023-12-05 12:51:31.713 | 0 | 0 | 0 | 0 | 0 | 0 | 0 | 0 | 0 | 25.4 | 25.5 | 25.5 | 0 | 0 | 0 | 0 | 0 | 0
2504 | 80 | 80 | 620 | 13 | 25 | 充电 | 充电 CC | 2023-12-05 12:51:31.908 | 完成 | 3.8875 | 3.8908 | 3.8908 | 42.0105 | 42.025 | 0.0011 | 0 | -0.0011 | 0.0011 | 0.0045 | 0 | -0.0045 | 0.0045 | 00:00:00.100 | 00:00:00.100 | 2023-12-05 12:51:32.008 | 3.8894 | 0 | 0 | 0 | 0 | 0 | 0 | 0 | 0 | 25.4 | 25.4 | 25.4 | 0 | 0 | 0 | 0 | 0 | 0
2505 | 81 | 81 | 620 | 13 | 25 | 其它 | 静置 | 2023-12-05 12:51:32.416 | 完成 | 3.8255 | 3.8255 | 3.821 | 0 | 0 | 0 | 0 | 0 | 0 | 0 | 0 | 0 | 0 | 00:00:01.500 | 00:00:01.500 | 2023-12-05 12:51:33.916 | 0 | 0 | 0 | 0 | 0 | 0 | 0 | 0 | 0 | 25.4 | 25.5 | 25.5 | 0 | 0 | 0 | 0 | 0 | 0
2506 | 82 | 82 | 620 | 13 | 25 | 放电 | 放电 DC | 2023-12-05 12:51:34.112 | 完成 | 3.7521 | 3.7521 | 3.7488 | -41.9902 | -42.0038 | 0 | -0.0011 | 0.0011 | -0.0011 | 0 | -0.0043 | 0.0043 | -0.0043 | 00:00:00.100 | 00:00:00.100 | 2023-12-05 12:51:34.212 | 3.75 | 0 | 0 | 0 | 0 | 0 | 0 | 0 | 0 | 25.4 | 25.4 | 25.4 | 0 | 0 | 0 | 0 | 0 | 0
2507 | 83 | 83 | 620 | 13 | 25 | 其它 | 静置 | 2023-12-05 12:51:34.619 | 完成 | 3.8138 | 3.8183 | 3.8183 | 0 | 0 | 0 | 0 | 0 | 0 | 0 | 0 | 0 | 0 | 00:00:01.500 | 00:00:01.500 | 2023-12-05 12:51:36.119 | 0 | 0 | 0 | 0 | 0 | 0 | 0 | 0 | 0 | 25.4 | 25.4 | 25.5 | 0 | 0 | 0 | 0 | 0 | 0
2508 | 84 | 84 | 621 | 13 | 25 | 充电 | 充电 CC | 2023-12-05 12:51:36.314 | 完成 | 3.9042 | 3.9084 | 3.9084 | 52.5196 | 52.5396 | 0.0014 | 0 | -0.0014 | 0.0014 | 0.0056 | 0 | -0.0056 | 0.0056 | 00:00:00.100 | 00:00:00.100 | 2023-12-05 12:51:36.414 | 3.9065 | 0 | 0 | 0 | 0 | 0 | 0 | 0 | 0 | 25.4 | 25.4 | 25.4 | 0 | 0 | 0 | 0 | 0 | 0
2509 | 85 | 85 | 621 | 13 | 25 | 其它 | 静置 | 2023-12-05 12:51:36.814 | 完成 | 3.8264 | 3.8264 | 3.8211 | 0 | 0 | 0 | 0 | 0 | 0 | 0 | 0 | 0 | 0 | 00:00:01.500 | 00:00:01.500 | 2023-12-05 12:51:38.314 | 0 | 0 | 0 | 0 | 0 | 0 | 0 | 0 | 0 | 25.4 | 25.5 | 25.5 | 0 | 0 | 0 | 0 | 0 | 0
2510 | 86 | 86 | 621 | 13 | 25 | 放电 | 放电 DC | 2023-12-05 12:51:38.509 | 完成 | 3.7351 | 3.7351 | 3.7309 | -52.5275 | -52.5113 | 0 | -0.0014 | 0.0014 | -0.0014 | 0 | -0.0054 | 0.0054 | -0.0054 | 00:00:00.100 | 00:00:00.100 | 2023-12-05 12:51:38.609 | 3.733 | 0 | 0 | 0 | 0 | 0 | 0 | 0 | 0 | 25.4 | 25.4 | 25.4 | 0 | 0 | 0 | 0 | 0 | 0
2511 | 87 | 87 | 621 | 13 | 25 | 其它 | 静置 | 2023-12-05 12:51:39.014 | 完成 | 3.8127 | 3.818 | 3.818 | 0 | 0 | 0 | 0 | 0 | 0 | 0 | 0 | 0 | 0 | 00:00:01.500 | 00:00:01.500 | 2023-12-05 12:51:40.514 | 0 | 0 | 0 | 0 | 0 | 0 | 0 | 0 | 0 | 25.4 | 25.4 | 25.5 | 0 | 0 | 0 | 0 | 0 | 0
2512 | 88 | 88 | 622 | 13 | 25 | 充电 | 充电 CC | 2023-12-05 12:51:40.721 | 完成 | 3.8355 | 3.8373 | 3.8373 | 10.4939 | 10.5002 | 0.0008 | 0 | -0.0008 | 0.0008 | 0.0033 | 0 | -0.0033 | 0.0033 | 00:00:00.300 | 00:00:00.300 | 2023-12-05 12:51:41.021 | 3.8366 | 0 | 0 | 0 | 0 | 0 | 0 | 0 | 0 | 25.4 | 25.4 | 25.5 | 0 | 0 | 0 | 0 | 0 | 0
2513 | 89 | 89 | 622 | 13 | 25 | 其它 | 静置 | 2023-12-05 12:51:41.411 | 完成 | 3.8208 | 3.8208 | 3.8194 | 0 | 0 | 0 | 0 | 0 | 0 | 0 | 0 | 0 | 0 | 00:00:04.500 | 00:00:04.500 | 2023-12-05 12:51:45.911 | 0 | 0 | 0 | 0 | 0 | 0 | 0 | 0 | 0 | 25.4 | 25.5 | 25.5 | 0 | 0 | 0 | 0 | 0 | 0
2514 | 90 | 90 | 622 | 13 | 25 | 放电 | 放电 DC | 2023-12-05 12:51:46.111 | 完成 | 3.8022 | 3.8022 | 3.8004 | -10.4975 | -10.4997 | 0 | -0.0008 | 0.0008 | -0.0008 | 0 | -0.0033 | 0.0033 | -0.0033 | 00:00:00.300 | 00:00:00.300 | 2023-12-05 12:51:46.411 | 3.8013 | 0 | 0 | 0 | 0 | 0 | 0 | 0 | 0 | 25.4 | 25.4 | 25.4 | 0 | 0 | 0 | 0 | 0 | 0
2515 | 91 | 91 | 622 | 13 | 25 | 其它 | 静置 | 2023-12-05 12:51:46.817 | 完成 | 3.8171 | 3.819 | 3.8189 | 0 | 0 | 0 | 0 | 0 | 0 | 0 | 0 | 0 | 0 | 00:00:04.500 | 00:00:04.500 | 2023-12-05 12:51:51.317 | 0 | 0 | 0 | 0 | 0 | 0 | 0 | 0 | 0 | 25.4 | 25.4 | 25.5 | 0 | 0 | 0 | 0 | 0 | 0
2516 | 92 | 92 | 623 | 13 | 25 | 充电 | 充电 CC | 2023-12-05 12:51:51.512 | 完成 | 3.8533 | 3.8568 | 3.8568 | 21.0102 | 21.0002 | 0.0017 | 0 | -0.0017 | 0.0017 | 0.0067 | 0 | -0.0067 | 0.0067 | 00:00:00.300 | 00:00:00.300 | 2023-12-05 12:51:51.812 | 3.8552 | 0 | 0 | 0 | 0 | 0 | 0 | 0 | 0 | 25.4 | 25.4 | 25.4 | 0 | 0 | 0 | 0 | 0 | 0
2517 | 93 | 93 | 623 | 13 | 25 | 其它 | 静置 | 2023-12-05 12:51:52.215 | 完成 | 3.8236 | 3.8236 | 3.8199 | 0 | 0 | 0 | 0 | 0 | 0 | 0 | 0 | 0 | 0 | 00:00:04.500 | 00:00:04.500 | 2023-12-05 12:51:56.715 | 0 | 0 | 0 | 0 | 0 | 0 | 0 | 0 | 0 | 25.4 | 25.5 | 25.5 | 0 | 0 | 0 | 0 | 0 | 0
2518 | 94 | 94 | 623 | 13 | 25 | 放电 | 放电 DC | 2023-12-05 12:51:56.912 | 完成 | 3.7857 | 3.7857 | 3.7822 | -20.9662 | -21.0023 | 0 | -0.0017 | 0.0017 | -0.0017 | 0 | -0.0066 | 0.0066 | -0.0066 | 00:00:00.300 | 00:00:00.300 | 2023-12-05 12:51:57.212 | 3.7836 | 0 | 0 | 0 | 0 | 0 | 0 | 0 | 0 | 25.4 | 25.4 | 25.4 | 0 | 0 | 0 | 0 | 0 | 0
2519 | 95 | 95 | 623 | 13 | 25 | 其它 | 静置 | 2023-12-05 12:51:57.629 | 完成 | 3.815 | 3.8189 | 3.8187 | 0 | 0 | 0 | 0 | 0 | 0 | 0 | 0 | 0 | 0 | 00:00:04.500 | 00:00:04.500 | 2023-12-05 12:52:02.129 | 0 | 0 | 0 | 0 | 0 | 0 | 0 | 0 | 0 | 25.4 | 25.4 | 25.5 | 0 | 0 | 0 | 0 | 0 | 0
2520 | 96 | 96 | 624 | 13 | 25 | 充电 | 充电 CC | 2023-12-05 12:52:02.314 | 完成 | 3.8703 | 3.8754 | 3.8754 | 31.5256 | 31.4951 | 0.0026 | 0 | -0.0026 | 0.0026 | 0.0101 | 0 | -0.0101 | 0.0101 | 00:00:00.300 | 00:00:00.300 | 2023-12-05 12:52:02.614 | 3.8736 | 0 | 0 | 0 | 0 | 0 | 0 | 0 | 0 | 25.4 | 25.4 | 25.4 | 0 | 0 | 0 | 0 | 0 | 0
2521 | 97 | 97 | 624 | 13 | 25 | 其它 | 静置 | 2023-12-05 12:52:03.014 | 完成 | 3.8257 | 3.8257 | 3.8203 | 0 | 0 | 0 | 0 | 0 | 0 | 0 | 0 | 0 | 0 | 00:00:04.500 | 00:00:04.500 | 2023-12-05 12:52:07.514 | 0 | 0 | 0 | 0 | 0 | 0 | 0 | 0 | 0 | 25.4 | 25.5 | 25.5 | 0 | 0 | 0 | 0 | 0 | 0
2522 | 98 | 98 | 624 | 13 | 25 | 放电 | 放电 DC | 2023-12-05 12:52:07.713 | 完成 | 3.7688 | 3.7688 | 3.7636 | -31.4759 | -31.503 | 0 | -0.0026 | 0.0026 | -0.0026 | 0 | -0.0098 | 0.0098 | -0.0098 | 00:00:00.300 | 00:00:00.300 | 2023-12-05 12:52:08.013 | 3.7655 | 0 | 0 | 0 | 0 | 0 | 0 | 0 | 0 | 25.4 | 25.4 | 25.4 | 0 | 0 | 0 | 0 | 0 | 0
2523 | 99 | 99 | 624 | 13 | 25 | 其它 | 静置 | 2023-12-05 12:52:08.409 | 完成 | 3.8134 | 3.8187 | 3.8187 | 0 | 0 | 0 | 0 | 0 | 0 | 0 | 0 | 0 | 0 | 00:00:04.500 | 00:00:04.500 | 2023-12-05 12:52:12.909 | 0 | 0 | 0 | 0 | 0 | 0 | 0 | 0 | 0 | 25.4 | 25.5 | 25.5 | 0 | 0 | 0 | 0 | 0 | 0
2524 | 100 | 100 | 625 | 13 | 25 | 充电 | 充电 CC | 2023-12-05 12:52:13.018 | 完成 | 3.8873 | 3.894 | 3.894 | 42.0013 | 42.0018 | 0.0034 | 0 | -0.0034 | 0.0034 | 0.0136 | 0 | -0.0136 | 0.0136 | 00:00:00.300 | 00:00:00.300 | 2023-12-05 12:52:13.318 | 3.8915 | 0 | 0 | 0 | 0 | 0 | 0 | 0 | 0 | 25.4 | 25.4 | 25.4 | 0 | 0 | 0 | 0 | 0 | 0
2525 | 101 | 101 | 625 | 13 | 25 | 其它 | 静置 | 2023-12-05 12:52:13.708 | 完成 | 3.8276 | 3.8276 | 3.8206 | 0 | 0 | 0 | 0 | 0 | 0 | 0 | 0 | 0 | 0 | 00:00:04.500 | 00:00:04.500 | 2023-12-05 12:52:18.208 | 0 | 0 | 0 | 0 | 0 | 0 | 0 | 0 | 0 | 25.4 | 25.4 | 25.5 | 0 | 0 | 0 | 0 | 0 | 0
2526 | 102 | 102 | 625 | 13 | 25 | 放电 | 放电 DC | 2023-12-05 12:52:18.407 | 完成 | 3.752 | 3.752 | 3.7448 | -41.9626 | -42.0256 | 0 | -0.0035 | 0.0035 | -0.0035 | 0 | -0.0131 | 0.0131 | -0.0131 | 00:00:00.300 | 00:00:00.300 | 2023-12-05 12:52:18.707 | 3.7476 | 0 | 0 | 0 | 0 | 0 | 0 | 0 | 0 | 25.4 | 25.4 | 25.4 | 0 | 0 | 0 | 0 | 0 | 0
2527 | 103 | 103 | 625 | 13 | 25 | 其它 | 静置 | 2023-12-05 12:52:19.105 | 完成 | 3.8111 | 3.8183 | 3.8183 | 0 | 0 | 0 | 0 | 0 | 0 | 0 | 0 | 0 | 0 | 00:00:04.500 | 00:00:04.500 | 2023-12-05 12:52:23.605 | 0 | 0 | 0 | 0 | 0 | 0 | 0 | 0 | 0 | 25.4 | 25.4 | 25.5 | 0 | 0 | 0 | 0 | 0 | 0
2528 | 104 | 104 | 626 | 13 | 25 | 充电 | 充电 CC | 2023-12-05 12:52:23.807 | 完成 | 3.904 | 3.9124 | 3.9124 | 52.4627 | 52.4971 | 0.0043 | 0 | -0.0043 | 0.0043 | 0.0171 | 0 | -0.0171 | 0.0171 | 00:00:00.300 | 00:00:00.300 | 2023-12-05 12:52:24.107 | 3.9093 | 0 | 0 | 0 | 0 | 0 | 0 | 0 | 0 | 25.4 | 25.4 | 25.4 | 0 | 0 | 0 | 0 | 0 | 0
2529 | 105 | 105 | 626 | 13 | 25 | 其它 | 静置 | 2023-12-05 12:52:24.512 | 完成 | 3.8299 | 3.8299 | 3.821 | 0 | 0 | 0 | 0 | 0 | 0 | 0 | 0 | 0 | 0 | 00:00:04.500 | 00:00:04.500 | 2023-12-05 12:52:29.012 | 0 | 0 | 0 | 0 | 0 | 0 | 0 | 0 | 0 | 25.4 | 25.5 | 25.5 | 0 | 0 | 0 | 0 | 0 | 0
2530 | 106 | 106 | 626 | 13 | 25 | 放电 | 放电 DC | 2023-12-05 12:52:29.208 | 完成 | 3.7353 | 3.7353 | 3.7263 | -52.4724 | -52.5028 | 0 | -0.0043 | 0.0043 | -0.0043 | 0 | -0.0162 | 0.0162 | -0.0162 | 00:00:00.300 | 00:00:00.300 | 2023-12-05 12:52:29.508 | 3.7298 | 0 | 0 | 0 | 0 | 0 | 0 | 0 | 0 | 25.4 | 25.4 | 25.5 | 0 | 0 | 0 | 0 | 0 | 0
2531 | 107 | 107 | 626 | 13 | 25 | 其它 | 静置 | 2023-12-05 12:52:29.916 | 完成 | 3.8092 | 3.8182 | 3.818 | 0 | 0 | 0 | 0 | 0 | 0 | 0 | 0 | 0 | 0 | 00:00:04.500 | 00:00:04.500 | 2023-12-05 12:52:34.416 | 0 | 0 | 0 | 0 | 0 | 0 | 0 | 0 | 0 | 25.4 | 25.4 | 25.5 | 0 | 0 | 0 | 0 | 0 | 0
2532 | 108 | 108 | 627 | 13 | 25 | 充电 | 充电 CC | 2023-12-05 12:52:34.619 | 完成 | 3.8354 | 3.8378 | 3.8378 | 10.4949 | 10.4972 | 0.0014 | 0 | -0.0014 | 0.0014 | 0.0055 | 0 | -0.0055 | 0.0055 | 00:00:00.500 | 00:00:00.500 | 2023-12-05 12:52:35.119 | 3.8369 | 0 | 0 | 0 | 0 | 0 | 0 | 0 | 0 | 25.4 | 25.4 | 25.4 | 0 | 0 | 0 | 0 | 0 | 0
2533 | 109 | 109 | 627 | 13 | 25 | 其它 | 静置 | 2023-12-05 12:52:35.516 | 完成 | 3.8211 | 3.8211 | 3.8192 | 0 | 0 | 0 | 0 | 0 | 0 | 0 | 0 | 0 | 0 | 00:00:07.500 | 00:00:07.500 | 2023-12-05 12:52:43.016 | 0 | 0 | 0 | 0 | 0 | 0 | 0 | 0 | 0 | 25.4 | 25.4 | 25.5 | 0 | 0 | 0 | 0 | 0 | 0
2534 | 110 | 110 | 627 | 13 | 25 | 放电 | 放电 DC | 2023-12-05 12:52:43.205 | 完成 | 3.802 | 3.802 | 3.7995 | -10.5002 | -10.501 | 0 | -0.0014 | 0.0014 | -0.0014 | 0 | -0.0055 | 0.0055 | -0.0055 | 00:00:00.500 | 00:00:00.500 | 2023-12-05 12:52:43.705 | 3.8006 | 0 | 0 | 0 | 0 | 0 | 0 | 0 | 0 | 25.4 | 25.4 | 25.4 | 0 | 0 | 0 | 0 | 0 | 0
2535 | 111 | 111 | 627 | 13 | 25 | 其它 | 静置 | 2023-12-05 12:52:44.116 | 完成 | 3.8162 | 3.8187 | 3.8187 | 0 | 0 | 0 | 0 | 0 | 0 | 0 | 0 | 0 | 0 | 00:00:07.500 | 00:00:07.500 | 2023-12-05 12:52:51.616 | 0 | 0 | 0 | 0 | 0 | 0 | 0 | 0 | 0 | 25.4 | 25.5 | 25.5 | 0 | 0 | 0 | 0 | 0 | 0
2536 | 112 | 112 | 628 | 13 | 25 | 充电 | 充电 CC | 2023-12-05 12:52:51.813 | 完成 | 3.8531 | 3.8578 | 3.8578 | 21.0048 | 21.0006 | 0.0028 | 0 | -0.0028 | 0.0028 | 0.0112 | 0 | -0.0112 | 0.0112 | 00:00:00.500 | 00:00:00.500 | 2023-12-05 12:52:52.313 | 3.8559 | 0 | 0 | 0 | 0 | 0 | 0 | 0 | 0 | 25.4 | 25.4 | 25.4 | 0 | 0 | 0 | 0 | 0 | 0
2537 | 113 | 113 | 628 | 13 | 25 | 其它 | 静置 | 2023-12-05 12:52:52.713 | 完成 | 3.8245 | 3.8245 | 3.8197 | 0 | 0 | 0 | 0 | 0 | 0 | 0 | 0 | 0 | 0 | 00:00:07.500 | 00:00:07.500 | 2023-12-05 12:53:00.213 | 0 | 0 | 0 | 0 | 0 | 0 | 0 | 0 | 0 | 25.4 | 25.5 | 25.5 | 0 | 0 | 0 | 0 | 0 | 0
2538 | 114 | 114 | 628 | 13 | 25 | 放电 | 放电 DC | 2023-12-05 12:53:00.413 | 完成 | 3.7855 | 3.7855 | 3.7806 | -21.0097 | -21 | 0 | -0.0028 | 0.0028 | -0.0028 | 0 | -0.011 | 0.011 | -0.011 | 00:00:00.500 | 00:00:00.500 | 2023-12-05 12:53:00.913 | 3.7825 | 0 | 0 | 0 | 0 | 0 | 0 | 0 | 0 | 25.4 | 25.4 | 25.4 | 0 | 0 | 0 | 0 | 0 | 0
2539 | 115 | 115 | 628 | 13 | 25 | 其它 | 静置 | 2023-12-05 12:53:01.313 | 完成 | 3.8138 | 3.8185 | 3.8185 | 0 | 0 | 0 | 0 | 0 | 0 | 0 | 0 | 0 | 0 | 00:00:07.500 | 00:00:07.500 | 2023-12-05 12:53:08.813 | 0 | 0 | 0 | 0 | 0 | 0 | 0 | 0 | 0 | 25.4 | 25.5 | 25.5 | 0 | 0 | 0 | 0 | 0 | 0
2540 | 116 | 116 | 629 | 13 | 25 | 充电 | 充电 CC | 2023-12-05 12:53:09.009 | 完成 | 3.8701 | 3.8771 | 3.8771 | 31.5349 | 31.4992 | 0.0043 | 0 | -0.0043 | 0.0043 | 0.0168 | 0 | -0.0168 | 0.0168 | 00:00:00.500 | 00:00:00.500 | 2023-12-05 12:53:09.509 | 3.8743 | 0 | 0 | 0 | 0 | 0 | 0 | 0 | 0 | 25.4 | 25.4 | 25.4 | 0 | 0 | 0 | 0 | 0 | 0
2541 | 117 | 117 | 629 | 13 | 25 | 其它 | 静置 | 2023-12-05 12:53:09.908 | 完成 | 3.8273 | 3.8273 | 3.8203 | 0 | 0 | 0 | 0 | 0 | 0 | 0 | 0 | 0 | 0 | 00:00:07.500 | 00:00:07.500 | 2023-12-05 12:53:17.408 | 0 | 0 | 0 | 0 | 0 | 0 | 0 | 0 | 0 | 25.4 | 25.5 | 25.5 | 0 | 0 | 0 | 0 | 0 | 0
2542 | 118 | 118 | 629 | 13 | 25 | 放电 | 放电 DC | 2023-12-05 12:53:17.623 | 完成 | 3.769 | 3.769 | 3.7614 | -31.4585 | -31.5212 | 0 | -0.0043 | 0.0043 | -0.0043 | 0 | -0.0164 | 0.0164 | -0.0164 | 00:00:00.500 | 00:00:00.500 | 2023-12-05 12:53:18.123 | 3.7643 | 0 | 0 | 0 | 0 | 0 | 0 | 0 | 0 | 25.4 | 25.4 | 25.4 | 0 | 0 | 0 | 0 | 0 | 0
2543 | 119 | 119 | 629 | 13 | 25 | 其它 | 静置 | 2023-12-05 12:53:18.519 | 完成 | 3.8115 | 3.8185 | 3.8183 | 0 | 0 | 0 | 0 | 0 | 0 | 0 | 0 | 0 | 0 | 00:00:07.500 | 00:00:07.500 | 2023-12-05 12:53:26.019 | 0 | 0 | 0 | 0 | 0 | 0 | 0 | 0 | 0 | 25.4 | 25.5 | 25.5 | 0 | 0 | 0 | 0 | 0 | 0
2544 | 120 | 120 | 630 | 13 | 25 | 充电 | 充电 CC | 2023-12-05 12:53:26.213 | 完成 | 3.887 | 3.8965 | 3.8965 | 41.9875 | 42.0485 | 0.0057 | 0 | -0.0057 | 0.0057 | 0.0227 | 0 | -0.0227 | 0.0227 | 00:00:00.500 | 00:00:00.500 | 2023-12-05 12:53:26.713 | 3.8928 | 0 | 0 | 0 | 0 | 0 | 0 | 0 | 0 | 25.4 | 25.4 | 25.4 | 0 | 0 | 0 | 0 | 0 | 0
2545 | 121 | 121 | 630 | 13 | 25 | 其它 | 静置 | 2023-12-05 12:53:27.116 | 完成 | 3.8297 | 3.8297 | 3.8206 | 0 | 0 | 0 | 0 | 0 | 0 | 0 | 0 | 0 | 0 | 00:00:07.500 | 00:00:07.500 | 2023-12-05 12:53:34.616 | 0 | 0 | 0 | 0 | 0 | 0 | 0 | 0 | 0 | 25.4 | 25.5 | 25.5 | 0 | 0 | 0 | 0 | 0 | 0
2546 | 122 | 122 | 630 | 13 | 25 | 放电 | 放电 DC | 2023-12-05 12:53:34.813 | 完成 | 3.7523 | 3.7523 | 3.7423 | -41.8954 | -42.0111 | 0 | -0.0057 | 0.0057 | -0.0057 | 0 | -0.0218 | 0.0218 | -0.0218 | 00:00:00.500 | 00:00:00.500 | 2023-12-05 12:53:35.313 | 3.746 | 0 | 0 | 0 | 0 | 0 | 0 | 0 | 0 | 25.4 | 25.4 | 25.4 | 0 | 0 | 0 | 0 | 0 | 0
2547 | 123 | 123 | 630 | 13 | 25 | 其它 | 静置 | 2023-12-05 12:53:35.712 | 完成 | 3.8089 | 3.8182 | 3.8182 | 0 | 0 | 0 | 0 | 0 | 0 | 0 | 0 | 0 | 0 | 00:00:07.500 | 00:00:07.500 | 2023-12-05 12:53:43.212 | 0 | 0 | 0 | 0 | 0 | 0 | 0 | 0 | 0 | 25.4 | 25.4 | 25.5 | 0 | 0 | 0 | 0 | 0 | 0
2548 | 124 | 124 | 631 | 13 | 25 | 充电 | 充电 CC | 2023-12-05 12:53:43.414 | 完成 | 3.9038 | 3.9154 | 3.9154 | 52.4957 | 52.5003 | 0.0072 | 0 | -0.0072 | 0.0072 | 0.0285 | 0 | -0.0285 | 0.0285 | 00:00:00.500 | 00:00:00.500 | 2023-12-05 12:53:43.914 | 3.911 | 0 | 0 | 0 | 0 | 0 | 0 | 0 | 0 | 25.4 | 25.4 | 25.4 | 0 | 0 | 0 | 0 | 0 | 0
2549 | 125 | 125 | 631 | 13 | 25 | 其它 | 静置 | 2023-12-05 12:53:44.306 | 完成 | 3.8324 | 3.8324 | 3.821 | 0 | 0 | 0 | 0 | 0 | 0 | 0 | 0 | 0 | 0 | 00:00:07.500 | 00:00:07.500 | 2023-12-05 12:53:51.806 | 0 | 0 | 0 | 0 | 0 | 0 | 0 | 0 | 0 | 25.4 | 25.5 | 25.5 | 0 | 0 | 0 | 0 | 0 | 0
2550 | 126 | 126 | 631 | 13 | 25 | 放电 | 放电 DC | 2023-12-05 12:53:52.011 | 完成 | 3.7353 | 3.7353 | 3.723 | -52.518 | -52.4813 | 0 | -0.0072 | 0.0072 | -0.0072 | 0 | -0.0271 | 0.0271 | -0.0271 | 00:00:00.500 | 00:00:00.500 | 2023-12-05 12:53:52.511 | 3.7276 | 0 | 0 | 0 | 0 | 0 | 0 | 0 | 0 | 25.4 | 25.4 | 25.4 | 0 | 0 | 0 | 0 | 0 | 0
2551 | 127 | 127 | 631 | 13 | 25 | 其它 | 静置 | 2023-12-05 12:53:52.914 | 完成 | 3.8064 | 3.818 | 3.8178 | 0 | 0 | 0 | 0 | 0 | 0 | 0 | 0 | 0 | 0 | 00:00:07.500 | 00:00:07.500 | 2023-12-05 12:54:00.414 | 0 | 0 | 0 | 0 | 0 | 0 | 0 | 0 | 0 | 25.4 | 25.4 | 25.5 | 0 | 0 | 0 | 0 | 0 | 0
2552 | 128 | 128 | 632 | 13 | 25 | 充电 | 充电 CC | 2023-12-05 12:54:00.620 | 完成 | 3.835 | 3.8382 | 3.8382 | 10.4977 | 10.4991 | 0.002 | 0 | -0.002 | 0.002 | 0.0078 | 0 | -0.0078 | 0.0078 | 00:00:00.700 | 00:00:00.700 | 2023-12-05 12:54:01.320 | 3.8371 | 0 | 0 | 0 | 0 | 0 | 0 | 0 | 0 | 25.4 | 25.4 | 25.5 | 0 | 0 | 0 | 0 | 0 | 0
2553 | 129 | 129 | 632 | 13 | 25 | 其它 | 静置 | 2023-12-05 12:54:01.716 | 完成 | 3.8213 | 3.8213 | 3.819 | 0 | 0 | 0 | 0 | 0 | 0 | 0 | 0 | 0 | 0 | 00:00:10.500 | 00:00:10.500 | 2023-12-05 12:54:12.216 | 0 | 0 | 0 | 0 | 0 | 0 | 0 | 0 | 0 | 25.4 | 25.4 | 25.5 | 0 | 0 | 0 | 0 | 0 | 0
2554 | 130 | 130 | 632 | 13 | 25 | 放电 | 放电 DC | 2023-12-05 12:54:12.405 | 完成 | 3.8018 | 3.8018 | 3.7987 | -10.4989 | -10.5038 | 0 | -0.002 | 0.002 | -0.002 | 0 | -0.0077 | 0.0077 | -0.0077 | 00:00:00.700 | 00:00:00.700 | 2023-12-05 12:54:13.105 | 3.7997 | 0 | 0 | 0 | 0 | 0 | 0 | 0 | 0 | 25.4 | 25.4 | 25.4 | 0 | 0 | 0 | 0 | 0 | 0
2555 | 131 | 131 | 632 | 13 | 25 | 其它 | 静置 | 2023-12-05 12:54:13.511 | 完成 | 3.8155 | 3.8185 | 3.8185 | 0 | 0 | 0 | 0 | 0 | 0 | 0 | 0 | 0 | 0 | 00:00:10.500 | 00:00:10.500 | 2023-12-05 12:54:24.011 | 0 | 0 | 0 | 0 | 0 | 0 | 0 | 0 | 0 | 25.4 | 25.5 | 25.5 | 0 | 0 | 0 | 0 | 0 | 0
2556 | 132 | 132 | 633 | 13 | 25 | 充电 | 充电 CC | 2023-12-05 12:54:24.218 | 完成 | 3.8527 | 3.8587 | 3.8587 | 21.0146 | 20.9995 | 0.004 | 0 | -0.004 | 0.004 | 0.0157 | 0 | -0.0157 | 0.0157 | 00:00:00.700 | 00:00:00.700 | 2023-12-05 12:54:24.918 | 3.8566 | 0 | 0 | 0 | 0 | 0 | 0 | 0 | 0 | 25.4 | 25.4 | 25.4 | 0 | 0 | 0 | 0 | 0 | 0
2557 | 133 | 133 | 633 | 13 | 25 | 其它 | 静置 | 2023-12-05 12:54:25.316 | 完成 | 3.8252 | 3.8252 | 3.8197 | 0 | 0 | 0 | 0 | 0 | 0 | 0 | 0 | 0 | 0 | 00:00:10.500 | 00:00:10.500 | 2023-12-05 12:54:35.816 | 0 | 0 | 0 | 0 | 0 | 0 | 0 | 0 | 0 | 25.4 | 25.4 | 25.5 | 0 | 0 | 0 | 0 | 0 | 0
2558 | 134 | 134 | 633 | 13 | 25 | 放电 | 放电 DC | 2023-12-05 12:54:36.008 | 完成 | 3.7855 | 3.7855 | 3.7795 | -21.0125 | -20.9911 | 0 | -0.004 | 0.004 | -0.004 | 0 | -0.0154 | 0.0154 | -0.0154 | 00:00:00.700 | 00:00:00.700 | 2023-12-05 12:54:36.708 | 3.7815 | 0 | 0 | 0 | 0 | 0 | 0 | 0 | 0 | 25.4 | 25.4 | 25.4 | 0 | 0 | 0 | 0 | 0 | 0
2559 | 135 | 135 | 633 | 13 | 25 | 其它 | 静置 | 2023-12-05 12:54:37.120 | 完成 | 3.8127 | 3.8183 | 3.8183 | 0 | 0 | 0 | 0 | 0 | 0 | 0 | 0 | 0 | 0 | 00:00:10.500 | 00:00:10.500 | 2023-12-05 12:54:47.620 | 0 | 0 | 0 | 0 | 0 | 0 | 0 | 0 | 0 | 25.4 | 25.5 | 25.5 | 0 | 0 | 0 | 0 | 0 | 0
2560 | 136 | 136 | 634 | 13 | 25 | 充电 | 充电 CC | 2023-12-05 12:54:47.814 | 完成 | 3.8698 | 3.8785 | 3.8785 | 31.5251 | 31.5067 | 0.0061 | 0 | -0.0061 | 0.0061 | 0.0237 | 0 | -0.0237 | 0.0237 | 00:00:00.700 | 00:00:00.700 | 2023-12-05 12:54:48.514 | 3.8754 | 0 | 0 | 0 | 0 | 0 | 0 | 0 | 0 | 25.4 | 25.4 | 25.5 | 0 | 0 | 0 | 0 | 0 | 0
2561 | 137 | 137 | 634 | 13 | 25 | 其它 | 静置 | 2023-12-05 12:54:48.917 | 完成 | 3.8285 | 3.8285 | 3.8203 | 0 | 0 | 0 | 0 | 0 | 0 | 0 | 0 | 0 | 0 | 00:00:10.500 | 00:00:10.500 | 2023-12-05 12:54:59.417 | 0 | 0 | 0 | 0 | 0 | 0 | 0 | 0 | 0 | 25.4 | 25.4 | 25.5 | 0 | 0 | 0 | 0 | 0 | 0
2562 | 138 | 138 | 634 | 13 | 25 | 放电 | 放电 DC | 2023-12-05 12:54:59.616 | 完成 | 3.7688 | 3.7688 | 3.7597 | -31.4698 | -31.5209 | 0 | -0.0061 | 0.0061 | -0.0061 | 0 | -0.023 | 0.023 | -0.023 | 00:00:00.700 | 00:00:00.700 | 2023-12-05 12:55:00.316 | 3.763 | 0 | 0 | 0 | 0 | 0 | 0 | 0 | 0 | 25.4 | 25.4 | 25.4 | 0 | 0 | 0 | 0 | 0 | 0
2563 | 139 | 139 | 634 | 13 | 25 | 其它 | 静置 | 2023-12-05 12:55:00.716 | 完成 | 3.8099 | 3.8182 | 3.818 | 0 | 0 | 0 | 0 | 0 | 0 | 0 | 0 | 0 | 0 | 00:00:10.500 | 00:00:10.500 | 2023-12-05 12:55:11.216 | 0 | 0 | 0 | 0 | 0 | 0 | 0 | 0 | 0 | 25.4 | 25.4 | 25.5 | 0 | 0 | 0 | 0 | 0 | 0
2564 | 140 | 140 | 635 | 13 | 25 | 充电 | 充电 CC | 2023-12-05 12:55:11.416 | 完成 | 3.8868 | 3.8982 | 3.8982 | 41.978 | 42.0036 | 0.0081 | 0 | -0.0081 | 0.0081 | 0.0317 | 0 | -0.0317 | 0.0317 | 00:00:00.700 | 00:00:00.700 | 2023-12-05 12:55:12.116 | 3.8942 | 0 | 0 | 0 | 0 | 0 | 0 | 0 | 0 | 25.4 | 25.4 | 25.4 | 0 | 0 | 0 | 0 | 0 | 0
2565 | 141 | 141 | 635 | 13 | 25 | 其它 | 静置 | 2023-12-05 12:55:12.514 | 完成 | 3.8313 | 3.8313 | 3.8206 | 0 | 0 | 0 | 0 | 0 | 0 | 0 | 0 | 0 | 0 | 00:00:10.500 | 00:00:10.500 | 2023-12-05 12:55:23.014 | 0 | 0 | 0 | 0 | 0 | 0 | 0 | 0 | 0 | 25.4 | 25.5 | 25.5 | 0 | 0 | 0 | 0 | 0 | 0
2566 | 142 | 142 | 635 | 13 | 25 | 放电 | 放电 DC | 2023-12-05 12:55:23.206 | 完成 | 3.7521 | 3.7521 | 3.7399 | -41.9458 | -42.0101 | 0 | -0.0081 | 0.0081 | -0.0081 | 0 | -0.0305 | 0.0305 | -0.0305 | 00:00:00.700 | 00:00:00.700 | 2023-12-05 12:55:23.906 | 3.7442 | 0 | 0 | 0 | 0 | 0 | 0 | 0 | 0 | 25.4 | 25.4 | 25.4 | 0 | 0 | 0 | 0 | 0 | 0
2567 | 143 | 143 | 635 | 13 | 25 | 其它 | 静置 | 2023-12-05 12:55:24.312 | 完成 | 3.8069 | 3.8178 | 3.8178 | 0 | 0 | 0 | 0 | 0 | 0 | 0 | 0 | 0 | 0 | 00:00:10.500 | 00:00:10.500 | 2023-12-05 12:55:34.812 | 0 | 0 | 0 | 0 | 0 | 0 | 0 | 0 | 0 | 25.4 | 25.4 | 25.5 | 0 | 0 | 0 | 0 | 0 | 0
2568 | 144 | 144 | 636 | 13 | 25 | 充电 | 充电 CC | 2023-12-05 12:55:35.016 | 完成 | 3.9033 | 3.9177 | 3.9177 | 52.3883 | 52.5023 | 0.0102 | 0 | -0.0102 | 0.0102 | 0.0399 | 0 | -0.0399 | 0.0399 | 00:00:00.700 | 00:00:00.700 | 2023-12-05 12:55:35.716 | 3.9128 | 0 | 0 | 0 | 0 | 0 | 0 | 0 | 0 | 25.4 | 25.4 | 25.4 | 0 | 0 | 0 | 0 | 0 | 0
2569 | 145 | 145 | 636 | 13 | 25 | 其它 | 静置 | 2023-12-05 12:55:36.119 | 完成 | 3.8345 | 3.8345 | 3.821 | 0 | 0 | 0 | 0 | 0 | 0 | 0 | 0 | 0 | 0 | 00:00:10.500 | 00:00:10.500 | 2023-12-05 12:55:46.619 | 0 | 0 | 0 | 0 | 0 | 0 | 0 | 0 | 0 | 25.4 | 25.4 | 25.5 | 0 | 0 | 0 | 0 | 0 | 0
2570 | 146 | 146 | 636 | 13 | 25 | 放电 | 放电 DC | 2023-12-05 12:55:46.808 | 完成 | 3.7355 | 3.7355 | 3.7202 | -52.4654 | -52.5018 | 0 | -0.0102 | 0.0102 | -0.0102 | 0 | -0.038 | 0.038 | -0.038 | 00:00:00.700 | 00:00:00.700 | 2023-12-05 12:55:47.508 | 3.7256 | 0 | 0 | 0 | 0 | 0 | 0 | 0 | 0 | 25.4 | 25.4 | 25.4 | 0 | 0 | 0 | 0 | 0 | 0
2571 | 147 | 147 | 636 | 13 | 25 | 其它 | 静置 | 2023-12-05 12:55:47.919 | 完成 | 3.8039 | 3.8176 | 3.8176 | 0 | 0 | 0 | 0 | 0 | 0 | 0 | 0 | 0 | 0 | 00:00:10.500 | 00:00:10.500 | 2023-12-05 12:55:58.419 | 0 | 0 | 0 | 0 | 0 | 0 | 0 | 0 | 0 | 25.4 | 25.5 | 25.5 | 0 | 0 | 0 | 0 | 0 | 0
2572 | 148 | 148 | 637 | 13 | 25 | 充电 | 充电 CC | 2023-12-05 12:55:58.623 | 完成 | 3.8347 | 3.8385 | 3.8385 | 10.4938 | 10.4975 | 0.0028 | 0 | -0.0028 | 0.0028 | 0.0111 | 0 | -0.0111 | 0.0111 | 00:00:01.000 | 00:00:01.000 | 2023-12-05 12:55:59.623 | 3.8371 | 0 | 0 | 0 | 0 | 0 | 0 | 0 | 0 | 25.4 | 25.4 | 25.4 | 0 | 0 | 0 | 0 | 0 | 0
2573 | 149 | 149 | 637 | 13 | 25 | 其它 | 静置 | 2023-12-05 12:56:00.015 | 完成 | 3.8217 | 3.8217 | 3.8187 | 0 | 0 | 0 | 0 | 0 | 0 | 0 | 0 | 0 | 0 | 00:00:15.000 | 00:00:15.000 | 2023-12-05 12:56:15.015 | 0 | 0 | 0 | 0 | 0 | 0 | 0 | 0 | 0 | 25.4 | 25.4 | 25.5 | 0 | 0 | 0 | 0 | 0 | 0
2574 | 150 | 150 | 637 | 13 | 25 | 放电 | 放电 DC | 2023-12-05 12:56:15.216 | 完成 | 3.8017 | 3.8017 | 3.7978 | -10.4956 | -10.4987 | 0 | -0.0028 | 0.0028 | -0.0028 | 0 | -0.011 | 0.011 | -0.011 | 00:00:01.000 | 00:00:01.000 | 2023-12-05 12:56:16.216 | 3.7992 | 0 | 0 | 0 | 0 | 0 | 0 | 0 | 0 | 25.4 | 25.4 | 25.4 | 0 | 0 | 0 | 0 | 0 | 0
2575 | 151 | 151 | 637 | 13 | 25 | 其它 | 静置 | 2023-12-05 12:56:16.612 | 完成 | 3.8146 | 3.8182 | 3.8182 | 0 | 0 | 0 | 0 | 0 | 0 | 0 | 0 | 0 | 0 | 00:00:15.000 | 00:00:15.000 | 2023-12-05 12:56:31.612 | 0 | 0 | 0 | 0 | 0 | 0 | 0 | 0 | 0 | 25.4 | 25.5 | 25.5 | 0 | 0 | 0 | 0 | 0 | 0
2576 | 152 | 152 | 638 | 13 | 25 | 充电 | 充电 CC | 2023-12-05 12:56:31.817 | 完成 | 3.8524 | 3.8598 | 3.8598 | 21.0065 | 21 | 0.0057 | 0 | -0.0057 | 0.0057 | 0.0224 | 0 | -0.0224 | 0.0224 | 00:00:01.000 | 00:00:01.000 | 2023-12-05 12:56:32.817 | 3.8571 | 0 | 0 | 0 | 0 | 0 | 0 | 0 | 0 | 25.4 | 25.4 | 25.4 | 0 | 0 | 0 | 0 | 0 | 0
2577 | 153 | 153 | 638 | 13 | 25 | 其它 | 静置 | 2023-12-05 12:56:33.210 | 完成 | 3.8262 | 3.8262 | 3.8197 | 0 | 0 | 0 | 0 | 0 | 0 | 0 | 0 | 0 | 0 | 00:00:15.000 | 00:00:15.000 | 2023-12-05 12:56:48.210 | 0 | 0 | 0 | 0 | 0 | 0 | 0 | 0 | 0 | 25.4 | 25.4 | 25.5 | 0 | 0 | 0 | 0 | 0 | 0
2578 | 154 | 154 | 638 | 13 | 25 | 放电 | 放电 DC | 2023-12-05 12:56:48.413 | 完成 | 3.7853 | 3.7853 | 3.7778 | -21.0034 | -20.9997 | 0 | -0.0057 | 0.0057 | -0.0057 | 0 | -0.022 | 0.022 | -0.022 | 00:00:01.000 | 00:00:01.000 | 2023-12-05 12:56:49.413 | 3.7806 | 0 | 0 | 0 | 0 | 0 | 0 | 0 | 0 | 25.4 | 25.4 | 25.4 | 0 | 0 | 0 | 0 | 0 | 0
2579 | 155 | 155 | 638 | 13 | 25 | 其它 | 静置 | 2023-12-05 12:56:49.814 | 完成 | 3.8113 | 3.818 | 3.818 | 0 | 0 | 0 | 0 | 0 | 0 | 0 | 0 | 0 | 0 | 00:00:15.000 | 00:00:15.000 | 2023-12-05 12:57:04.814 | 0 | 0 | 0 | 0 | 0 | 0 | 0 | 0 | 0 | 25.4 | 25.5 | 25.5 | 0 | 0 | 0 | 0 | 0 | 0
2580 | 156 | 156 | 639 | 13 | 25 | 充电 | 充电 CC | 2023-12-05 12:57:05.014 | 完成 | 3.8696 | 3.8803 | 3.8803 | 31.5275 | 31.4993 | 0.0087 | 0 | -0.0087 | 0.0087 | 0.0339 | 0 | -0.0339 | 0.0339 | 00:00:01.000 | 00:00:01.000 | 2023-12-05 12:57:06.014 | 3.8766 | 0 | 0 | 0 | 0 | 0 | 0 | 0 | 0 | 25.4 | 25.4 | 25.4 | 0 | 0 | 0 | 0 | 0 | 0
2581 | 157 | 157 | 639 | 13 | 25 | 其它 | 静置 | 2023-12-05 12:57:06.416 | 完成 | 3.8301 | 3.8301 | 3.8201 | 0 | 0 | 0 | 0 | 0 | 0 | 0 | 0 | 0 | 0 | 00:00:15.000 | 00:00:15.000 | 2023-12-05 12:57:21.416 | 0 | 0 | 0 | 0 | 0 | 0 | 0 | 0 | 0 | 25.4 | 25.5 | 25.5 | 0 | 0 | 0 | 0 | 0 | 0
2582 | 158 | 158 | 639 | 13 | 25 | 放电 | 放电 DC | 2023-12-05 12:57:21.613 | 完成 | 3.7686 | 3.7686 | 3.7574 | -31.5596 | -31.4979 | 0 | -0.0087 | 0.0087 | -0.0087 | 0 | -0.0329 | 0.0329 | -0.0329 | 00:00:01.000 | 00:00:01.000 | 2023-12-05 12:57:22.613 | 3.7613 | 0 | 0 | 0 | 0 | 0 | 0 | 0 | 0 | 25.4 | 25.4 | 25.4 | 0 | 0 | 0 | 0 | 0 | 0
2583 | 159 | 159 | 639 | 13 | 25 | 其它 | 静置 | 2023-12-05 12:57:23.013 | 完成 | 3.8078 | 3.8178 | 3.8178 | 0 | 0 | 0 | 0 | 0 | 0 | 0 | 0 | 0 | 0 | 00:00:15.000 | 00:00:15.000 | 2023-12-05 12:57:38.013 | 0 | 0 | 0 | 0 | 0 | 0 | 0 | 0 | 0 | 25.4 | 25.5 | 25.5 | 0 | 0 | 0 | 0 | 0 | 0
2584 | 160 | 160 | 640 | 13 | 25 | 充电 | 充电 CC | 2023-12-05 12:57:38.210 | 完成 | 3.8866 | 3.9007 | 3.9007 | 42.0065 | 41.9983 | 0.0115 | 0 | -0.0115 | 0.0115 | 0.0454 | 0 | -0.0454 | 0.0454 | 00:00:01.000 | 00:00:01.000 | 2023-12-05 12:57:39.210 | 3.8956 | 0 | 0 | 0 | 0 | 0 | 0 | 0 | 0 | 25.4 | 25.4 | 25.5 | 0 | 0 | 0 | 0 | 0 | 0
2585 | 161 | 161 | 640 | 13 | 25 | 其它 | 静置 | 2023-12-05 12:57:39.634 | 完成 | 3.8338 | 3.8338 | 3.8208 | 0 | 0 | 0 | 0 | 0 | 0 | 0 | 0 | 0 | 0 | 00:00:15.000 | 00:00:15.000 | 2023-12-05 12:57:54.634 | 0 | 0 | 0 | 0 | 0 | 0 | 0 | 0 | 0 | 25.5 | 25.5 | 25.5 | 0 | 0 | 0 | 0 | 0 | 0
2586 | 162 | 162 | 640 | 13 | 25 | 放电 | 放电 DC | 2023-12-05 12:57:54.816 | 完成 | 3.752 | 3.752 | 3.7369 | -42.0309 | -42.0001 | 0 | -0.0115 | 0.0115 | -0.0115 | 0 | -0.0436 | 0.0436 | -0.0436 | 00:00:01.000 | 00:00:01.000 | 2023-12-05 12:57:55.816 | 3.7423 | 0 | 0 | 0 | 0 | 0 | 0 | 0 | 0 | 25.4 | 25.4 | 25.4 | 0 | 0 | 0 | 0 | 0 | 0
2587 | 163 | 163 | 640 | 13 | 25 | 其它 | 静置 | 2023-12-05 12:57:56.211 | 完成 | 3.8046 | 3.8176 | 3.8175 | 0 | 0 | 0 | 0 | 0 | 0 | 0 | 0 | 0 | 0 | 00:00:15.000 | 00:00:15.000 | 2023-12-05 12:58:11.211 | 0 | 0 | 0 | 0 | 0 | 0 | 0 | 0 | 0 | 25.4 | 25.4 | 25.5 | 0 | 0 | 0 | 0 | 0 | 0
2588 | 164 | 164 | 641 | 13 | 25 | 充电 | 充电 CC | 2023-12-05 12:58:11.415 | 完成 | 3.9035 | 3.9209 | 3.9209 | 52.5143 | 52.4999 | 0.0145 | 0 | -0.0145 | 0.0145 | 0.057 | 0 | -0.057 | 0.057 | 00:00:01.000 | 00:00:01.000 | 2023-12-05 12:58:12.415 | 3.9147 | 0 | 0 | 0 | 0 | 0 | 0 | 0 | 0 | 25.4 | 25.4 | 25.4 | 0 | 0 | 0 | 0 | 0 | 0
2589 | 165 | 165 | 641 | 13 | 25 | 其它 | 静置 | 2023-12-05 12:58:12.805 | 完成 | 3.8371 | 3.8371 | 3.8213 | 0 | 0 | 0 | 0 | 0 | 0 | 0 | 0 | 0 | 0 | 00:00:15.000 | 00:00:15.000 | 2023-12-05 12:58:27.805 | 0 | 0 | 0 | 0 | 0 | 0 | 0 | 0 | 0 | 25.4 | 25.4 | 25.5 | 0 | 0 | 0 | 0 | 0 | 0
2590 | 166 | 166 | 641 | 13 | 25 | 放电 | 放电 DC | 2023-12-05 12:58:28.005 | 完成 | 3.7355 | 3.7355 | 3.7165 | -52.5148 | -52.5045 | 0 | -0.0145 | 0.0145 | -0.0145 | 0 | -0.0543 | 0.0543 | -0.0543 | 00:00:01.000 | 00:00:01.000 | 2023-12-05 12:58:29.005 | 3.7234 | 0 | 0 | 0 | 0 | 0 | 0 | 0 | 0 | 25.4 | 25.4 | 25.4 | 0 | 0 | 0 | 0 | 0 | 0
2591 | 167 | 167 | 641 | 13 | 25 | 其它 | 静置 | 2023-12-05 12:58:29.418 | 完成 | 3.801 | 3.8171 | 3.8171 | 0 | 0 | 0 | 0 | 0 | 0 | 0 | 0 | 0 | 0 | 00:00:15.000 | 00:00:15.000 | 2023-12-05 12:58:44.418 | 0 | 0 | 0 | 0 | 0 | 0 | 0 | 0 | 0 | 25.4 | 25.5 | 25.5 | 0 | 0 | 0 | 0 | 0 | 0
2592 | 168 | 168 | 642 | 13 | 25 | 充电 | 充电 CC | 2023-12-05 12:58:44.613 | 完成 | 3.8343 | 3.8413 | 3.8413 | 10.4966 | 10.501 | 0.0087 | 0 | -0.0087 | 0.0087 | 0.0335 | 0 | -0.0335 | 0.0335 | 00:00:03.000 | 00:00:03.000 | 2023-12-05 12:58:47.613 | 3.8392 | 0 | 0 | 0 | 0 | 0 | 0 | 0 | 0 | 25.4 | 25.4 | 25.4 | 0 | 0 | 0 | 0 | 0 | 0
2593 | 169 | 169 | 642 | 13 | 25 | 其它 | 静置 | 2023-12-05 12:58:48.017 | 完成 | 3.8245 | 3.8245 | 3.8192 | 0 | 0 | 0 | 0 | 0 | 0 | 0 | 0 | 0 | 0 | 00:00:45.000 | 00:00:45.000 | 2023-12-05 12:59:33.017 | 0 | 0 | 0 | 0 | 0 | 0 | 0 | 0 | 0 | 25.4 | 25.5 | 25.5 | 0 | 0 | 0 | 0 | 0 | 0
2594 | 170 | 170 | 642 | 13 | 25 | 放电 | 放电 DC | 2023-12-05 12:59:33.212 | 完成 | 3.802 | 3.802 | 3.795 | -10.5025 | -10.4989 | 0 | -0.0087 | 0.0087 | -0.0087 | 0 | -0.0332 | 0.0332 | -0.0332 | 00:00:03.000 | 00:00:03.000 | 2023-12-05 12:59:36.212 | 3.7971 | 0 | 0 | 0 | 0 | 0 | 0 | 0 | 0 | 25.4 | 25.4 | 25.4 | 0 | 0 | 0 | 0 | 0 | 0
2595 | 171 | 171 | 642 | 13 | 25 | 其它 | 静置 | 2023-12-05 12:59:36.619 | 完成 | 3.812 | 3.818 | 3.818 | 0 | 0 | 0 | 0 | 0 | 0 | 0 | 0 | 0 | 0 | 00:00:45.000 | 00:00:45.000 | 2023-12-05 13:00:21.619 | 0 | 0 | 0 | 0 | 0 | 0 | 0 | 0 | 0 | 25.4 | 25.5 | 25.5 | 0 | 0 | 0 | 0 | 0 | 0
2596 | 172 | 172 | 643 | 13 | 25 | 充电 | 充电 CC | 2023-12-05 13:00:21.811 | 完成 | 3.8524 | 3.8659 | 3.8659 | 21.003 | 20.999 | 0.0174 | 0 | -0.0174 | 0.0174 | 0.0675 | 0 | -0.0675 | 0.0675 | 00:00:03.000 | 00:00:03.000 | 2023-12-05 13:00:24.811 | 3.8617 | 0 | 0 | 0 | 0 | 0 | 0 | 0 | 0 | 25.4 | 25.4 | 25.4 | 0 | 0 | 0 | 0 | 0 | 0
2597 | 173 | 173 | 643 | 13 | 25 | 其它 | 静置 | 2023-12-05 13:00:25.219 | 完成 | 3.832 | 3.832 | 3.8201 | 0 | 0 | 0 | 0 | 0 | 0 | 0 | 0 | 0 | 0 | 00:00:45.000 | 00:00:45.000 | 2023-12-05 13:01:10.219 | 0 | 0 | 0 | 0 | 0 | 0 | 0 | 0 | 0 | 25.4 | 25.4 | 25.5 | 0 | 0 | 0 | 0 | 0 | 0
2598 | 174 | 174 | 643 | 13 | 25 | 放电 | 放电 DC | 2023-12-05 13:01:10.414 | 完成 | 3.7857 | 3.7857 | 3.7716 | -20.9962 | -21.0004 | 0 | -0.0175 | 0.0175 | -0.0175 | 0 | -0.066 | 0.066 | -0.066 | 00:00:03.000 | 00:00:03.000 | 2023-12-05 13:01:13.414 | 3.7762 | 0 | 0 | 0 | 0 | 0 | 0 | 0 | 0 | 25.4 | 25.3 | 25.4 | 0 | 0 | 0 | 0 | 0 | 0
2599 | 175 | 175 | 643 | 13 | 25 | 其它 | 静置 | 2023-12-05 13:01:13.814 | 完成 | 3.8059 | 3.8176 | 3.8176 | 0 | 0 | 0 | 0 | 0 | 0 | 0 | 0 | 0 | 0 | 00:00:45.000 | 00:00:45.000 | 2023-12-05 13:01:58.814 | 0 | 0 | 0 | 0 | 0 | 0 | 0 | 0 | 0 | 25.3 | 25.4 | 25.4 | 0 | 0 | 0 | 0 | 0 | 0
2600 | 176 | 176 | 644 | 13 | 25 | 充电 | 充电 CC | 2023-12-05 13:01:59.013 | 完成 | 3.8694 | 3.8893 | 3.8893 | 31.5233 | 31.4985 | 0.0262 | 0 | -0.0262 | 0.0262 | 0.1019 | 0 | -0.1019 | 0.1019 | 00:00:03.000 | 00:00:03.000 | 2023-12-05 13:02:02.013 | 3.8831 | 0 | 0 | 0 | 0 | 0 | 0 | 0 | 0 | 25.3 | 25.3 | 25.3 | 0 | 0 | 0 | 0 | 0 | 0
2601 | 177 | 177 | 644 | 13 | 25 | 其它 | 静置 | 2023-12-05 13:02:02.415 | 完成 | 3.8382 | 3.8382 | 3.821 | 0 | 0 | 0 | 0 | 0 | 0 | 0 | 0 | 0 | 0 | 00:00:45.000 | 00:00:45.000 | 2023-12-05 13:02:47.415 | 0 | 0 | 0 | 0 | 0 | 0 | 0 | 0 | 0 | 25.3 | 25.4 | 25.4 | 0 | 0 | 0 | 0 | 0 | 0
2602 | 178 | 178 | 644 | 13 | 25 | 放电 | 放电 DC | 2023-12-05 13:02:47.627 | 完成 | 3.7692 | 3.7692 | 3.7481 | -31.5025 | -31.5006 | 0 | -0.0262 | 0.0262 | -0.0262 | 0 | -0.0985 | 0.0985 | -0.0985 | 00:00:03.000 | 00:00:03.000 | 2023-12-05 13:02:50.627 | 3.7548 | 0 | 0 | 0 | 0 | 0 | 0 | 0 | 0 | 25.3 | 25.3 | 25.3 | 0 | 0 | 0 | 0 | 0 | 0
2603 | 179 | 179 | 644 | 13 | 25 | 其它 | 静置 | 2023-12-05 13:02:51.018 | 完成 | 3.7997 | 3.8171 | 3.8171 | 0 | 0 | 0 | 0 | 0 | 0 | 0 | 0 | 0 | 0 | 00:00:45.000 | 00:00:45.000 | 2023-12-05 13:03:36.018 | 0 | 0 | 0 | 0 | 0 | 0 | 0 | 0 | 0 | 25.3 | 25.3 | 25.4 | 0 | 0 | 0 | 0 | 0 | 0
2604 | 180 | 180 | 645 | 13 | 25 | 充电 | 充电 CC | 2023-12-05 13:03:36.217 | 完成 | 3.8863 | 3.9123 | 3.9123 | 42.0311 | 42.0005 | 0.0349 | 0 | -0.0349 | 0.0349 | 0.1366 | 0 | -0.1366 | 0.1366 | 00:00:03.000 | 00:00:03.000 | 2023-12-05 13:03:39.217 | 3.9042 | 0 | 0 | 0 | 0 | 0 | 0 | 0 | 0 | 25.3 | 25.3 | 25.3 | 0 | 0 | 0 | 0 | 0 | 0
2605 | 181 | 181 | 645 | 13 | 25 | 其它 | 静置 | 2023-12-05 13:03:39.621 | 完成 | 3.8445 | 3.8445 | 3.8217 | 0 | 0 | 0 | 0 | 0 | 0 | 0 | 0 | 0 | 0 | 00:00:45.000 | 00:00:45.000 | 2023-12-05 13:04:24.621 | 0 | 0 | 0 | 0 | 0 | 0 | 0 | 0 | 0 | 25.3 | 25.3 | 25.4 | 0 | 0 | 0 | 0 | 0 | 0
2606 | 182 | 182 | 645 | 13 | 25 | 放电 | 放电 DC | 2023-12-05 13:04:24.814 | 完成 | 3.7528 | 3.7528 | 3.7248 | -42.0046 | -41.9998 | 0 | -0.0349 | 0.0349 | -0.0349 | 0 | -0.1307 | 0.1307 | -0.1307 | 00:00:03.000 | 00:00:03.000 | 2023-12-05 13:04:27.814 | 3.7337 | 0 | 0 | 0 | 0 | 0 | 0 | 0 | 0 | 25.3 | 25.3 | 25.3 | 0 | 0 | 0 | 0 | 0 | 0
2607 | 183 | 183 | 645 | 13 | 25 | 其它 | 静置 | 2023-12-05 13:04:28.214 | 完成 | 3.7936 | 3.8168 | 3.8166 | 0 | 0 | 0 | 0 | 0 | 0 | 0 | 0 | 0 | 0 | 00:00:45.000 | 00:00:45.000 | 2023-12-05 13:05:13.214 | 0 | 0 | 0 | 0 | 0 | 0 | 0 | 0 | 0 | 25.3 | 25.3 | 25.4 | 0 | 0 | 0 | 0 | 0 | 0
2608 | 184 | 184 | 646 | 13 | 25 | 充电 | 充电 CC | 2023-12-05 13:05:13.415 | 完成 | 3.903 | 3.9349 | 3.9349 | 52.5074 | 52.478 | 0.0437 | 0 | -0.0437 | 0.0437 | 0.1716 | 0 | -0.1716 | 0.1716 | 00:00:03.000 | 00:00:03.000 | 2023-12-05 13:05:16.415 | 3.9251 | 0 | 0 | 0 | 0 | 0 | 0 | 0 | 0 | 25.3 | 25.3 | 25.3 | 0 | 0 | 0 | 0 | 0 | 0
2609 | 185 | 185 | 646 | 13 | 25 | 其它 | 静置 | 2023-12-05 13:05:16.806 | 完成 | 3.8506 | 3.8506 | 3.8225 | 0 | 0 | 0 | 0 | 0 | 0 | 0 | 0 | 0 | 0 | 00:00:45.000 | 00:00:45.000 | 2023-12-05 13:06:01.806 | 0 | 0 | 0 | 0 | 0 | 0 | 0 | 0 | 0 | 25.3 | 25.4 | 25.4 | 0 | 0 | 0 | 0 | 0 | 0
2610 | 186 | 186 | 646 | 13 | 25 | 放电 | 放电 DC | 2023-12-05 13:06:02.011 | 完成 | 3.7367 | 3.7367 | 3.7018 | -52.4832 | -52.508 | 0 | -0.0437 | 0.0437 | -0.0437 | 0 | -0.1625 | 0.1625 | -0.1625 | 00:00:03.000 | 00:00:03.000 | 2023-12-05 13:06:05.011 | 3.7128 | 0 | 0 | 0 | 0 | 0 | 0 | 0 | 0 | 25.4 | 25.3 | 25.4 | 0 | 0 | 0 | 0 | 0 | 0
2611 | 187 | 187 | 646 | 13 | 25 | 其它 | 静置 | 2023-12-05 13:06:05.415 | 完成 | 3.7878 | 3.8162 | 3.8162 | 0 | 0 | 0 | 0 | 0 | 0 | 0 | 0 | 0 | 0 | 00:00:45.000 | 00:00:45.000 | 2023-12-05 13:06:50.415 | 0 | 0 | 0 | 0 | 0 | 0 | 0 | 0 | 0 | 25.4 | 25.4 | 25.5 | 0 | 0 | 0 | 0 | 0 | 0
2612 | 188 | 188 | 647 | 13 | 25 | 充电 | 充电 CC | 2023-12-05 13:06:50.608 | 完成 | 3.8334 | 3.8426 | 3.8426 | 10.501 | 10.4954 | 0.0145 | 0 | -0.0145 | 0.0145 | 0.0559 | 0 | -0.0559 | 0.0559 | 00:00:05.000 | 00:00:05.000 | 2023-12-05 13:06:55.608 | 3.8399 | 0 | 0 | 0 | 0 | 0 | 0 | 0 | 0 | 25.4 | 25.4 | 25.4 | 0 | 0 | 0 | 0 | 0 | 0
2613 | 189 | 189 | 647 | 13 | 25 | 其它 | 静置 | 2023-12-05 13:06:56.019 | 完成 | 3.8255 | 3.8255 | 3.8187 | 0 | 0 | 0 | 0 | 0 | 0 | 0 | 0 | 0 | 0 | 00:01:15.000 | 00:01:15.000 | 2023-12-05 13:08:11.019 | 0 | 0 | 0 | 0 | 0 | 0 | 0 | 0 | 0 | 25.4 | 25.5 | 25.5 | 0 | 0 | 0 | 0 | 0 | 0
2614 | 190 | 190 | 647 | 13 | 25 | 放电 | 放电 DC | 2023-12-05 13:08:11.212 | 完成 | 3.8015 | 3.8015 | 3.7922 | -10.494 | -10.4981 | 0 | -0.0145 | 0.0145 | -0.0145 | 0 | -0.0553 | 0.0553 | -0.0553 | 00:00:05.000 | 00:00:05.000 | 2023-12-05 13:08:16.212 | 3.7952 | 0 | 0 | 0 | 0 | 0 | 0 | 0 | 0 | 25.4 | 25.4 | 25.4 | 0 | 0 | 0 | 0 | 0 | 0
2615 | 191 | 191 | 647 | 13 | 25 | 其它 | 静置 | 2023-12-05 13:08:16.626 | 完成 | 3.8094 | 3.8173 | 3.8173 | 0 | 0 | 0 | 0 | 0 | 0 | 0 | 0 | 0 | 0 | 00:01:15.000 | 00:01:15.000 | 2023-12-05 13:09:31.626 | 0 | 0 | 0 | 0 | 0 | 0 | 0 | 0 | 0 | 25.4 | 25.4 | 25.5 | 0 | 0 | 0 | 0 | 0 | 0
2616 | 192 | 192 | 648 | 13 | 25 | 充电 | 充电 CC | 2023-12-05 13:09:31.817 | 完成 | 3.8519 | 3.8694 | 3.8694 | 20.9953 | 20.996 | 0.0291 | 0 | -0.0291 | 0.0291 | 0.1126 | 0 | -0.1126 | 0.1126 | 00:00:05.000 | 00:00:05.000 | 2023-12-05 13:09:36.817 | 3.8643 | 0 | 0 | 0 | 0 | 0 | 0 | 0 | 0 | 25.4 | 25.3 | 25.4 | 0 | 0 | 0 | 0 | 0 | 0
2617 | 193 | 193 | 648 | 13 | 25 | 其它 | 静置 | 2023-12-05 13:09:37.213 | 完成 | 3.8352 | 3.8352 | 3.8201 | 0 | 0 | 0 | 0 | 0 | 0 | 0 | 0 | 0 | 0 | 00:01:15.000 | 00:01:15.000 | 2023-12-05 13:10:52.213 | 0 | 0 | 0 | 0 | 0 | 0 | 0 | 0 | 0 | 25.4 | 25.4 | 25.4 | 0 | 0 | 0 | 0 | 0 | 0
2618 | 194 | 194 | 648 | 13 | 25 | 放电 | 放电 DC | 2023-12-05 13:10:52.410 | 完成 | 3.7855 | 3.7855 | 3.7671 | -20.9969 | -21.0011 | 0 | -0.0291 | 0.0291 | -0.0291 | 0 | -0.11 | 0.11 | -0.11 | 00:00:05.000 | 00:00:05.000 | 2023-12-05 13:10:57.410 | 3.7727 | 0 | 0 | 0 | 0 | 0 | 0 | 0 | 0 | 25.3 | 25.3 | 25.3 | 0 | 0 | 0 | 0 | 0 | 0
2619 | 195 | 195 | 648 | 13 | 25 | 其它 | 静置 | 2023-12-05 13:10:57.815 | 完成 | 3.8015 | 3.8171 | 3.8171 | 0 | 0 | 0 | 0 | 0 | 0 | 0 | 0 | 0 | 0 | 00:01:15.000 | 00:01:15.000 | 2023-12-05 13:12:12.815 | 0 | 0 | 0 | 0 | 0 | 0 | 0 | 0 | 0 | 25.3 | 25.2 | 25.4 | 0 | 0 | 0 | 0 | 0 | 0
2620 | 196 | 196 | 649 | 13 | 25 | 充电 | 充电 CC | 2023-12-05 13:12:13.013 | 完成 | 3.8691 | 3.8949 | 3.8949 | 31.4986 | 31.4972 | 0.0437 | 0 | -0.0437 | 0.0437 | 0.17 | 0 | -0.17 | 0.17 | 00:00:05.000 | 00:00:05.000 | 2023-12-05 13:12:18.013 | 3.8873 | 0 | 0 | 0 | 0 | 0 | 0 | 0 | 0 | 25.2 | 25.2 | 25.3 | 0 | 0 | 0 | 0 | 0 | 0
2621 | 197 | 197 | 649 | 13 | 25 | 其它 | 静置 | 2023-12-05 13:12:18.410 | 完成 | 3.8436 | 3.8436 | 3.8213 | 0 | 0 | 0 | 0 | 0 | 0 | 0 | 0 | 0 | 0 | 00:01:15.000 | 00:01:15.000 | 2023-12-05 13:13:33.410 | 0 | 0 | 0 | 0 | 0 | 0 | 0 | 0 | 0 | 25.2 | 25.2 | 25.3 | 0 | 0 | 0 | 0 | 0 | 0
2622 | 198 | 198 | 649 | 13 | 25 | 放电 | 放电 DC | 2023-12-05 13:13:33.626 | 完成 | 3.7692 | 3.7692 | 3.7416 | -31.517 | -31.4988 | 0 | -0.0437 | 0.0437 | -0.0437 | 0 | -0.1641 | 0.1641 | -0.1641 | 00:00:05.000 | 00:00:05.000 | 2023-12-05 13:13:38.626 | 3.75 | 0 | 0 | 0 | 0 | 0 | 0 | 0 | 0 | 25.2 | 25.2 | 25.3 | 0 | 0 | 0 | 0 | 0 | 0
2623 | 199 | 199 | 649 | 13 | 25 | 其它 | 静置 | 2023-12-05 13:13:39.018 | 完成 | 3.7938 | 3.8166 | 3.8166 | 0 | 0 | 0 | 0 | 0 | 0 | 0 | 0 | 0 | 0 | 00:01:15.000 | 00:01:15.000 | 2023-12-05 13:14:54.018 | 0 | 0 | 0 | 0 | 0 | 0 | 0 | 0 | 0 | 25.2 | 25.3 | 25.3 | 0 | 0 | 0 | 0 | 0 | 0
2624 | 200 | 200 | 650 | 13 | 25 | 充电 | 充电 CC | 2023-12-05 13:14:54.213 | 完成 | 3.8863 | 3.92 | 3.92 | 42.013 | 41.9956 | 0.0583 | 0 | -0.0583 | 0.0583 | 0.2279 | 0 | -0.2279 | 0.2279 | 00:00:05.000 | 00:00:05.000 | 2023-12-05 13:14:59.213 | 3.9098 | 0 | 0 | 0 | 0 | 0 | 0 | 0 | 0 | 25.2 | 25.2 | 25.2 | 0 | 0 | 0 | 0 | 0 | 0
2625 | 201 | 201 | 650 | 13 | 25 | 其它 | 静置 | 2023-12-05 13:14:59.617 | 完成 | 3.8519 | 3.8519 | 3.8224 | 0 | 0 | 0 | 0 | 0 | 0 | 0 | 0 | 0 | 0 | 00:01:15.000 | 00:01:15.000 | 2023-12-05 13:16:14.617 | 0 | 0 | 0 | 0 | 0 | 0 | 0 | 0 | 0 | 25.2 | 25.3 | 25.3 | 0 | 0 | 0 | 0 | 0 | 0
2626 | 202 | 202 | 650 | 13 | 25 | 放电 | 放电 DC | 2023-12-05 13:16:14.809 | 完成 | 3.753 | 3.753 | 3.7165 | -42.0107 | -42.0003 | 0 | -0.0583 | 0.0583 | -0.0583 | 0 | -0.2175 | 0.2175 | -0.2175 | 00:00:05.000 | 00:00:05.000 | 2023-12-05 13:16:19.809 | 3.7276 | 0 | 0 | 0 | 0 | 0 | 0 | 0 | 0 | 25.2 | 25.2 | 25.3 | 0 | 0 | 0 | 0 | 0 | 0
2627 | 203 | 203 | 650 | 13 | 25 | 其它 | 静置 | 2023-12-05 13:16:20.214 | 完成 | 3.7862 | 3.8162 | 3.8162 | 0 | 0 | 0 | 0 | 0 | 0 | 0 | 0 | 0 | 0 | 00:01:15.000 | 00:01:15.000 | 2023-12-05 13:17:35.214 | 0 | 0 | 0 | 0 | 0 | 0 | 0 | 0 | 0 | 25.2 | 25.3 | 25.4 | 0 | 0 | 0 | 0 | 0 | 0
2628 | 204 | 204 | 651 | 13 | 25 | 充电 | 充电 CC | 2023-12-05 13:17:35.416 | 完成 | 3.9028 | 3.9442 | 3.9442 | 52.5021 | 52.4977 | 0.0729 | 0 | -0.0729 | 0.0729 | 0.2864 | 0 | -0.2864 | 0.2864 | 00:00:05.000 | 00:00:05.000 | 2023-12-05 13:17:40.416 | 3.9316 | 0 | 0 | 0 | 0 | 0 | 0 | 0 | 0 | 25.3 | 25.3 | 25.3 | 0 | 0 | 0 | 0 | 0 | 0
2629 | 205 | 205 | 651 | 13 | 25 | 其它 | 静置 | 2023-12-05 13:17:40.811 | 完成 | 3.8598 | 3.8598 | 3.8234 | 0 | 0 | 0 | 0 | 0 | 0 | 0 | 0 | 0 | 0 | 00:01:15.000 | 00:01:15.000 | 2023-12-05 13:18:55.811 | 0 | 0 | 0 | 0 | 0 | 0 | 0 | 0 | 0 | 25.3 | 25.4 | 25.5 | 0 | 0 | 0 | 0 | 0 | 0
2630 | 206 | 206 | 651 | 13 | 25 | 放电 | 放电 DC | 2023-12-05 13:18:56.017 | 完成 | 3.7372 | 3.7372 | 3.6921 | -52.5234 | -52.5023 | 0 | -0.0729 | 0.0729 | -0.0729 | 0 | -0.2703 | 0.2703 | -0.2703 | 00:00:05.000 | 00:00:05.000 | 2023-12-05 13:19:01.017 | 3.7058 | 0 | 0 | 0 | 0 | 0 | 0 | 0 | 0 | 25.4 | 25.4 | 25.4 | 0 | 0 | 0 | 0 | 0 | 0
2631 | 207 | 207 | 651 | 13 | 25 | 其它 | 静置 | 2023-12-05 13:19:01.411 | 完成 | 3.7787 | 3.8157 | 3.8157 | 0 | 0 | 0 | 0 | 0 | 0 | 0 | 0 | 0 | 0 | 00:01:15.000 | 00:01:15.000 | 2023-12-05 13:20:16.411 | 0 | 0 | 0 | 0 | 0 | 0 | 0 | 0 | 0 | 25.4 | 25.5 | 25.5 | 0 | 0 | 0 | 0 | 0 | 0
2632 | 6 | 6 | 652 | 14 | 25 | 充电 | 充电 CC | 2023-12-05 13:20:16.621 | 完成 | 3.8517 | 3.9516 | 3.9516 | 21.0013 | 21.0002 | 1.0499 | 0 | -1.0499 | 1.0499 | 4.1155 | 0 | -4.1155 | 4.1155 | 00:03:00.000 | 00:03:00.000 | 2023-12-05 13:23:16.621 | 3.9244 | 0 | 0 | 0 | 0 | 0 | 0 | 0 | 0 | 25.5 | 26.1 | 26.1 | 0 | 0 | 0 | 0 | 0 | 0
2633 | 7 | 7 | 652 | 14 | 25 | 其它 | 静置 | 2023-12-05 13:23:17.106 | 完成 | 3.9182 | 3.9182 | 3.8668 | 0 | 0 | 0 | 0 | 0 | 0 | 0 | 0 | 0 | 0 | 00:10:00.000 | 00:10:00.000 | 2023-12-05 13:33:17.106 | 0 | 0 | 0 | 0 | 0 | 0 | 0 | 0 | 0 | 26.2 | 25.8 | 26.5 | 0 | 0 | 0 | 0 | 0 | 0
2634 | 8 | 8 | 652 | 14 | 25 | 充电 | 充电 CC | 2023-12-05 13:33:17.404 | 完成 | 3.8835 | 3.884 | 3.884 | 10.4911 | 10.499 | 0 | 0 | 0 | 0 | 0.0002 | 0 | -0.0002 | 0.0002 | 00:00:00.030 | 00:00:00.030 | 2023-12-05 13:33:17.434 | 0 | 0 | 0 | 0 | 0 | 0 | 0 | 0 | 0 | 25.8 | 25.8 | 25.8 | 0 | 0 | 0 | 0 | 0 | 0
2635 | 9 | 9 | 652 | 14 | 25 | 其它 | 静置 | 2023-12-05 13:33:17.810 | 完成 | 3.868 | 3.868 | 3.8673 | 0 | 0 | 0 | 0 | 0 | 0 | 0 | 0 | 0 | 0 | 00:00:00.450 | 00:00:00.450 | 2023-12-05 13:33:18.260 | 0 | 0 | 0 | 0 | 0 | 0 | 0 | 0 | 0 | 25.8 | 25.8 | 25.8 | 0 | 0 | 0 | 0 | 0 | 0
2636 | 10 | 10 | 652 | 14 | 25 | 放电 | 放电 DC | 2023-12-05 13:33:18.414 | 完成 | 3.8505 | 3.8505 | 3.8501 | -10.4624 | -10.498 | 0 | 0 | 0 | 0 | 0 | -0.0002 | 0.0002 | -0.0002 | 00:00:00.030 | 00:00:00.030 | 2023-12-05 13:33:18.444 | 0 | 0 | 0 | 0 | 0 | 0 | 0 | 0 | 0 | 25.8 | 25.8 | 25.8 | 0 | 0 | 0 | 0 | 0 | 0
2637 | 11 | 11 | 652 | 14 | 25 | 其它 | 静置 | 2023-12-05 13:33:18.814 | 完成 | 3.8659 | 3.8666 | 3.8666 | 0 | 0 | 0 | 0 | 0 | 0 | 0 | 0 | 0 | 0 | 00:00:00.450 | 00:00:00.450 | 2023-12-05 13:33:19.264 | 0 | 0 | 0 | 0 | 0 | 0 | 0 | 0 | 0 | 25.8 | 25.8 | 25.8 | 0 | 0 | 0 | 0 | 0 | 0
2638 | 12 | 12 | 653 | 14 | 25 | 充电 | 充电 CC | 2023-12-05 13:33:19.415 | 完成 | 3.9003 | 3.901 | 3.901 | 20.9979 | 21.0023 | 0.0001 | 0 | -0.0001 | 0.0001 | 0.0005 | 0 | -0.0005 | 0.0005 | 00:00:00.030 | 00:00:00.030 | 2023-12-05 13:33:19.445 | 3.9007 | 0 | 0 | 0 | 0 | 0 | 0 | 0 | 0 | 25.8 | 25.8 | 25.8 | 0 | 0 | 0 | 0 | 0 | 0
2639 | 13 | 13 | 653 | 14 | 25 | 其它 | 静置 | 2023-12-05 13:33:19.815 | 完成 | 3.8691 | 3.8691 | 3.8677 | 0 | 0 | 0 | 0 | 0 | 0 | 0 | 0 | 0 | 0 | 00:00:00.450 | 00:00:00.450 | 2023-12-05 13:33:20.265 | 0 | 0 | 0 | 0 | 0 | 0 | 0 | 0 | 0 | 25.8 | 25.8 | 25.8 | 0 | 0 | 0 | 0 | 0 | 0
2640 | 14 | 14 | 653 | 14 | 25 | 放电 | 放电 DC | 2023-12-05 13:33:20.412 | 完成 | 3.8338 | 3.8338 | 3.8331 | -21.0564 | -21.0081 | 0 | -0.0001 | 0.0001 | -0.0001 | 0 | -0.0005 | 0.0005 | -0.0005 | 00:00:00.030 | 00:00:00.030 | 2023-12-05 13:33:20.442 | 3.8336 | 0 | 0 | 0 | 0 | 0 | 0 | 0 | 0 | 25.8 | 25.8 | 25.8 | 0 | 0 | 0 | 0 | 0 | 0
2641 | 15 | 15 | 653 | 14 | 25 | 其它 | 静置 | 2023-12-05 13:33:20.818 | 完成 | 3.865 | 3.8663 | 3.8663 | 0 | 0 | 0 | 0 | 0 | 0 | 0 | 0 | 0 | 0 | 00:00:00.450 | 00:00:00.450 | 2023-12-05 13:33:21.268 | 0 | 0 | 0 | 0 | 0 | 0 | 0 | 0 | 0 | 25.8 | 25.8 | 25.8 | 0 | 0 | 0 | 0 | 0 | 0
2642 | 16 | 16 | 654 | 14 | 25 | 充电 | 充电 CC | 2023-12-05 13:33:21.410 | 完成 | 3.917 | 3.9181 | 3.9181 | 31.5308 | 31.5189 | 0.0002 | 0 | -0.0002 | 0.0002 | 0.001 | 0 | -0.001 | 0.001 | 00:00:00.030 | 00:00:00.030 | 2023-12-05 13:33:21.440 | 3.9175 | 0 | 0 | 0 | 0 | 0 | 0 | 0 | 0 | 25.8 | 25.8 | 25.8 | 0 | 0 | 0 | 0 | 0 | 0
2643 | 17 | 17 | 654 | 14 | 25 | 其它 | 静置 | 2023-12-05 13:33:21.821 | 完成 | 3.8701 | 3.8701 | 3.868 | 0 | 0 | 0 | 0 | 0 | 0 | 0 | 0 | 0 | 0 | 00:00:00.450 | 00:00:00.450 | 2023-12-05 13:33:22.271 | 0 | 0 | 0 | 0 | 0 | 0 | 0 | 0 | 0 | 25.8 | 25.8 | 25.8 | 0 | 0 | 0 | 0 | 0 | 0
2644 | 18 | 18 | 654 | 14 | 25 | 放电 | 放电 DC | 2023-12-05 13:33:22.412 | 完成 | 3.8171 | 3.8171 | 3.8162 | -31.5807 | -31.5191 | 0 | -0.0002 | 0.0002 | -0.0002 | 0 | -0.001 | 0.001 | -0.001 | 00:00:00.030 | 00:00:00.030 | 2023-12-05 13:33:22.442 | 3.8169 | 0 | 0 | 0 | 0 | 0 | 0 | 0 | 0 | 25.8 | 25.8 | 25.8 | 0 | 0 | 0 | 0 | 0 | 0
2645 | 19 | 19 | 654 | 14 | 25 | 其它 | 静置 | 2023-12-05 13:33:22.818 | 完成 | 3.8643 | 3.8661 | 3.8661 | 0 | 0 | 0 | 0 | 0 | 0 | 0 | 0 | 0 | 0 | 00:00:00.450 | 00:00:00.450 | 2023-12-05 13:33:23.268 | 0 | 0 | 0 | 0 | 0 | 0 | 0 | 0 | 0 | 25.8 | 25.8 | 25.8 | 0 | 0 | 0 | 0 | 0 | 0
2646 | 20 | 20 | 655 | 14 | 25 | 充电 | 充电 CC | 2023-12-05 13:33:23.421 | 完成 | 3.9337 | 3.9349 | 3.9349 | 42.0237 | 42.0153 | 0.0002 | 0 | -0.0002 | 0.0002 | 0.0013 | 0 | -0.0013 | 0.0013 | 00:00:00.030 | 00:00:00.030 | 2023-12-05 13:33:23.451 | 3.9337 | 0 | 0 | 0 | 0 | 0 | 0 | 0 | 0 | 25.8 | 25.8 | 25.8 | 0 | 0 | 0 | 0 | 0 | 0
2647 | 21 | 21 | 655 | 14 | 25 | 其它 | 静置 | 2023-12-05 13:33:23.812 | 完成 | 3.8708 | 3.8708 | 3.8684 | 0 | 0 | 0 | 0 | 0 | 0 | 0 | 0 | 0 | 0 | 00:00:00.450 | 00:00:00.450 | 2023-12-05 13:33:24.262 | 0 | 0 | 0 | 0 | 0 | 0 | 0 | 0 | 0 | 25.8 | 25.8 | 25.8 | 0 | 0 | 0 | 0 | 0 | 0
2648 | 22 | 22 | 655 | 14 | 25 | 放电 | 放电 DC | 2023-12-05 13:33:24.411 | 完成 | 3.8006 | 3.8006 | 3.7992 | -42.0553 | -42.0233 | 0 | -0.0002 | 0.0002 | -0.0002 | 0 | -0.0013 | 0.0013 | -0.0013 | 00:00:00.030 | 00:00:00.030 | 2023-12-05 13:33:24.441 | 3.8006 | 0 | 0 | 0 | 0 | 0 | 0 | 0 | 0 | 25.8 | 25.8 | 25.8 | 0 | 0 | 0 | 0 | 0 | 0
2649 | 23 | 23 | 655 | 14 | 25 | 其它 | 静置 | 2023-12-05 13:33:24.815 | 完成 | 3.8631 | 3.8657 | 3.8657 | 0 | 0 | 0 | 0 | 0 | 0 | 0 | 0 | 0 | 0 | 00:00:00.450 | 00:00:00.450 | 2023-12-05 13:33:25.265 | 0 | 0 | 0 | 0 | 0 | 0 | 0 | 0 | 0 | 25.8 | 25.8 | 25.8 | 0 | 0 | 0 | 0 | 0 | 0
2650 | 24 | 24 | 656 | 14 | 25 | 充电 | 充电 CC | 2023-12-05 13:33:25.414 | 完成 | 3.95 | 3.9518 | 3.9518 | 52.4875 | 52.5317 | 0.0004 | 0 | -0.0004 | 0.0004 | 0.0017 | 0 | -0.0017 | 0.0017 | 00:00:00.030 | 00:00:00.030 | 2023-12-05 13:33:25.444 | 3.9507 | 0 | 0 | 0 | 0 | 0 | 0 | 0 | 0 | 25.8 | 25.8 | 25.8 | 0 | 0 | 0 | 0 | 0 | 0
2651 | 25 | 25 | 656 | 14 | 25 | 其它 | 静置 | 2023-12-05 13:33:25.821 | 完成 | 3.8717 | 3.8717 | 3.8687 | 0 | 0 | 0 | 0 | 0 | 0 | 0 | 0 | 0 | 0 | 00:00:00.450 | 00:00:00.450 | 2023-12-05 13:33:26.271 | 0 | 0 | 0 | 0 | 0 | 0 | 0 | 0 | 0 | 25.8 | 25.8 | 25.8 | 0 | 0 | 0 | 0 | 0 | 0
2652 | 26 | 26 | 656 | 14 | 25 | 放电 | 放电 DC | 2023-12-05 13:33:26.407 | 完成 | 3.7841 | 3.7841 | 3.7825 | -52.5242 | -52.522 | 0 | -0.0004 | 0.0004 | -0.0004 | 0 | -0.0016 | 0.0016 | -0.0016 | 00:00:00.030 | 00:00:00.030 | 2023-12-05 13:33:26.437 | 3.7836 | 0 | 0 | 0 | 0 | 0 | 0 | 0 | 0 | 25.8 | 25.8 | 25.8 | 0 | 0 | 0 | 0 | 0 | 0
2653 | 27 | 27 | 656 | 14 | 25 | 其它 | 静置 | 2023-12-05 13:33:26.812 | 完成 | 3.8622 | 3.8654 | 3.8654 | 0 | 0 | 0 | 0 | 0 | 0 | 0 | 0 | 0 | 0 | 00:00:00.450 | 00:00:00.450 | 2023-12-05 13:33:27.262 | 0 | 0 | 0 | 0 | 0 | 0 | 0 | 0 | 0 | 25.8 | 25.8 | 25.8 | 0 | 0 | 0 | 0 | 0 | 0
2654 | 28 | 28 | 657 | 14 | 25 | 充电 | 充电 CC | 2023-12-05 13:33:27.414 | 完成 | 3.8826 | 3.8833 | 3.8833 | 10.494 | 10.5013 | 0.0001 | 0 | -0.0001 | 0.0001 | 0.0005 | 0 | -0.0005 | 0.0005 | 00:00:00.050 | 00:00:00.050 | 2023-12-05 13:33:27.464 | 3.8831 | 0 | 0 | 0 | 0 | 0 | 0 | 0 | 0 | 25.8 | 25.8 | 25.8 | 0 | 0 | 0 | 0 | 0 | 0
2655 | 29 | 29 | 657 | 14 | 25 | 其它 | 静置 | 2023-12-05 13:33:27.817 | 完成 | 3.8671 | 3.8671 | 3.8666 | 0 | 0 | 0 | 0 | 0 | 0 | 0 | 0 | 0 | 0 | 00:00:00.750 | 00:00:00.750 | 2023-12-05 13:33:28.567 | 0 | 0 | 0 | 0 | 0 | 0 | 0 | 0 | 0 | 25.8 | 25.8 | 25.8 | 0 | 0 | 0 | 0 | 0 | 0
2656 | 30 | 30 | 657 | 14 | 25 | 放电 | 放电 DC | 2023-12-05 13:33:28.709 | 完成 | 3.8499 | 3.8499 | 3.8494 | -10.4651 | -10.4982 | 0 | -0.0001 | 0.0001 | -0.0001 | 0 | -0.0005 | 0.0005 | -0.0005 | 00:00:00.050 | 00:00:00.050 | 2023-12-05 13:33:28.759 | 3.8496 | 0 | 0 | 0 | 0 | 0 | 0 | 0 | 0 | 25.7 | 25.8 | 25.8 | 0 | 0 | 0 | 0 | 0 | 0
2657 | 31 | 31 | 657 | 14 | 25 | 其它 | 静置 | 2023-12-05 13:33:29.117 | 完成 | 3.8656 | 3.8664 | 3.8663 | 0 | 0 | 0 | 0 | 0 | 0 | 0 | 0 | 0 | 0 | 00:00:00.750 | 00:00:00.750 | 2023-12-05 13:33:29.867 | 0 | 0 | 0 | 0 | 0 | 0 | 0 | 0 | 0 | 25.8 | 25.8 | 25.8 | 0 | 0 | 0 | 0 | 0 | 0
2658 | 32 | 32 | 658 | 14 | 25 | 充电 | 充电 CC | 2023-12-05 13:33:30.018 | 完成 | 3.9 | 3.9012 | 3.9012 | 21.0052 | 20.9986 | 0.0002 | 0 | -0.0002 | 0.0002 | 0.0011 | 0 | -0.0011 | 0.0011 | 00:00:00.050 | 00:00:00.050 | 2023-12-05 13:33:30.068 | 3.9003 | 0 | 0 | 0 | 0 | 0 | 0 | 0 | 0 | 25.8 | 25.7 | 25.8 | 0 | 0 | 0 | 0 | 0 | 0
2659 | 33 | 33 | 658 | 14 | 25 | 其它 | 静置 | 2023-12-05 13:33:30.506 | 完成 | 3.8694 | 3.8694 | 3.8677 | 0 | 0 | 0 | 0 | 0 | 0 | 0 | 0 | 0 | 0 | 00:00:00.750 | 00:00:00.750 | 2023-12-05 13:33:31.256 | 0 | 0 | 0 | 0 | 0 | 0 | 0 | 0 | 0 | 25.7 | 25.8 | 25.8 | 0 | 0 | 0 | 0 | 0 | 0
2660 | 34 | 34 | 658 | 14 | 25 | 放电 | 放电 DC | 2023-12-05 13:33:31.406 | 完成 | 3.8338 | 3.8338 | 3.8327 | -20.9997 | -21.0009 | 0 | -0.0002 | 0.0002 | -0.0002 | 0 | -0.0011 | 0.0011 | -0.0011 | 00:00:00.050 | 00:00:00.050 | 2023-12-05 13:33:31.456 | 3.8336 | 0 | 0 | 0 | 0 | 0 | 0 | 0 | 0 | 25.8 | 25.7 | 25.8 | 0 | 0 | 0 | 0 | 0 | 0
2661 | 35 | 35 | 658 | 14 | 25 | 其它 | 静置 | 2023-12-05 13:33:31.816 | 完成 | 3.8649 | 3.8664 | 3.8664 | 0 | 0 | 0 | 0 | 0 | 0 | 0 | 0 | 0 | 0 | 00:00:00.750 | 00:00:00.750 | 2023-12-05 13:33:32.566 | 0 | 0 | 0 | 0 | 0 | 0 | 0 | 0 | 0 | 25.8 | 25.8 | 25.8 | 0 | 0 | 0 | 0 | 0 | 0
2662 | 36 | 36 | 659 | 14 | 25 | 充电 | 充电 CC | 2023-12-05 13:33:32.705 | 完成 | 3.917 | 3.9184 | 3.9184 | 31.5195 | 31.4946 | 0.0004 | 0 | -0.0004 | 0.0004 | 0.0017 | 0 | -0.0017 | 0.0017 | 00:00:00.050 | 00:00:00.050 | 2023-12-05 13:33:32.755 | 3.9177 | 0 | 0 | 0 | 0 | 0 | 0 | 0 | 0 | 25.8 | 25.8 | 25.8 | 0 | 0 | 0 | 0 | 0 | 0
2663 | 37 | 37 | 659 | 14 | 25 | 其它 | 静置 | 2023-12-05 13:33:33.117 | 完成 | 3.8701 | 3.8701 | 3.8678 | 0 | 0 | 0 | 0 | 0 | 0 | 0 | 0 | 0 | 0 | 00:00:00.750 | 00:00:00.750 | 2023-12-05 13:33:33.867 | 0 | 0 | 0 | 0 | 0 | 0 | 0 | 0 | 0 | 25.8 | 25.8 | 25.8 | 0 | 0 | 0 | 0 | 0 | 0
2664 | 38 | 38 | 659 | 14 | 25 | 放电 | 放电 DC | 2023-12-05 13:33:34.020 | 完成 | 3.8173 | 3.8173 | 3.8157 | -31.4852 | -31.5293 | 0 | -0.0004 | 0.0004 | -0.0004 | 0 | -0.0016 | 0.0016 | -0.0016 | 00:00:00.050 | 00:00:00.050 | 2023-12-05 13:33:34.070 | 3.8164 | 0 | 0 | 0 | 0 | 0 | 0 | 0 | 0 | 25.8 | 25.8 | 25.8 | 0 | 0 | 0 | 0 | 0 | 0
2665 | 39 | 39 | 659 | 14 | 25 | 其它 | 静置 | 2023-12-05 13:33:34.417 | 完成 | 3.864 | 3.8661 | 3.8661 | 0 | 0 | 0 | 0 | 0 | 0 | 0 | 0 | 0 | 0 | 00:00:00.750 | 00:00:00.750 | 2023-12-05 13:33:35.167 | 0 | 0 | 0 | 0 | 0 | 0 | 0 | 0 | 0 | 25.7 | 25.8 | 25.8 | 0 | 0 | 0 | 0 | 0 | 0
2666 | 40 | 40 | 660 | 14 | 25 | 充电 | 充电 CC | 2023-12-05 13:33:35.318 | 完成 | 3.9337 | 3.9356 | 3.9356 | 42.0149 | 41.9995 | 0.0005 | 0 | -0.0005 | 0.0005 | 0.0022 | 0 | -0.0022 | 0.0022 | 00:00:00.050 | 00:00:00.050 | 2023-12-05 13:33:35.368 | 3.9342 | 0 | 0 | 0 | 0 | 0 | 0 | 0 | 0 | 25.7 | 25.7 | 25.8 | 0 | 0 | 0 | 0 | 0 | 0
2667 | 41 | 41 | 660 | 14 | 25 | 其它 | 静置 | 2023-12-05 13:33:35.809 | 完成 | 3.8724 | 3.8724 | 3.8689 | 0 | 0 | 0 | 0 | 0 | 0 | 0 | 0 | 0 | 0 | 00:00:00.750 | 00:00:00.750 | 2023-12-05 13:33:36.559 | 0 | 0 | 0 | 0 | 0 | 0 | 0 | 0 | 0 | 25.8 | 25.8 | 25.8 | 0 | 0 | 0 | 0 | 0 | 0
2668 | 42 | 42 | 660 | 14 | 25 | 放电 | 放电 DC | 2023-12-05 13:33:36.712 | 完成 | 3.8011 | 3.8011 | 3.7992 | -42.0272 | -41.9998 | 0 | -0.0005 | 0.0005 | -0.0005 | 0 | -0.0022 | 0.0022 | -0.0022 | 00:00:00.050 | 00:00:00.050 | 2023-12-05 13:33:36.762 | 3.8006 | 0 | 0 | 0 | 0 | 0 | 0 | 0 | 0 | 25.7 | 25.7 | 25.8 | 0 | 0 | 0 | 0 | 0 | 0
2669 | 43 | 43 | 660 | 14 | 25 | 其它 | 静置 | 2023-12-05 13:33:37.118 | 完成 | 3.8638 | 3.8664 | 3.8664 | 0 | 0 | 0 | 0 | 0 | 0 | 0 | 0 | 0 | 0 | 00:00:00.750 | 00:00:00.750 | 2023-12-05 13:33:37.868 | 0 | 0 | 0 | 0 | 0 | 0 | 0 | 0 | 0 | 25.7 | 25.8 | 25.8 | 0 | 0 | 0 | 0 | 0 | 0
2670 | 44 | 44 | 661 | 14 | 25 | 充电 | 充电 CC | 2023-12-05 13:33:38.011 | 完成 | 3.9505 | 3.9532 | 3.9532 | 52.3358 | 52.5205 | 0.0007 | 0 | -0.0007 | 0.0007 | 0.0028 | 0 | -0.0028 | 0.0028 | 00:00:00.050 | 00:00:00.050 | 2023-12-05 13:33:38.061 | 3.9518 | 0 | 0 | 0 | 0 | 0 | 0 | 0 | 0 | 25.7 | 25.7 | 25.8 | 0 | 0 | 0 | 0 | 0 | 0
2671 | 45 | 45 | 661 | 14 | 25 | 其它 | 静置 | 2023-12-05 13:33:38.417 | 完成 | 3.8724 | 3.8724 | 3.8689 | 0 | 0 | 0 | 0 | 0 | 0 | 0 | 0 | 0 | 0 | 00:00:00.750 | 00:00:00.750 | 2023-12-05 13:33:39.167 | 0 | 0 | 0 | 0 | 0 | 0 | 0 | 0 | 0 | 25.7 | 25.8 | 25.8 | 0 | 0 | 0 | 0 | 0 | 0
2672 | 46 | 46 | 661 | 14 | 25 | 放电 | 放电 DC | 2023-12-05 13:33:39.314 | 完成 | 3.7844 | 3.7844 | 3.7818 | -52.5103 | -52.5064 | 0 | -0.0007 | 0.0007 | -0.0007 | 0 | -0.0027 | 0.0027 | -0.0027 | 00:00:00.050 | 00:00:00.050 | 2023-12-05 13:33:39.364 | 3.7832 | 0 | 0 | 0 | 0 | 0 | 0 | 0 | 0 | 25.7 | 25.7 | 25.7 | 0 | 0 | 0 | 0 | 0 | 0
2673 | 47 | 47 | 661 | 14 | 25 | 其它 | 静置 | 2023-12-05 13:33:39.721 | 完成 | 3.8622 | 3.8659 | 3.8659 | 0 | 0 | 0 | 0 | 0 | 0 | 0 | 0 | 0 | 0 | 00:00:00.750 | 00:00:00.750 | 2023-12-05 13:33:40.471 | 0 | 0 | 0 | 0 | 0 | 0 | 0 | 0 | 0 | 25.8 | 25.8 | 25.8 | 0 | 0 | 0 | 0 | 0 | 0
2674 | 48 | 48 | 662 | 14 | 25 | 充电 | 充电 CC | 2023-12-05 13:33:40.624 | 完成 | 3.8831 | 3.8838 | 3.8838 | 10.4965 | 10.4998 | 0.0002 | 0 | -0.0002 | 0.0002 | 0.0007 | 0 | -0.0007 | 0.0007 | 00:00:00.070 | 00:00:00.070 | 2023-12-05 13:33:40.694 | 3.8835 | 0 | 0 | 0 | 0 | 0 | 0 | 0 | 0 | 25.8 | 25.7 | 25.8 | 0 | 0 | 0 | 0 | 0 | 0
2675 | 49 | 49 | 662 | 14 | 25 | 其它 | 静置 | 2023-12-05 13:33:41.117 | 完成 | 3.8678 | 3.8678 | 3.8671 | 0 | 0 | 0 | 0 | 0 | 0 | 0 | 0 | 0 | 0 | 00:00:01.050 | 00:00:01.050 | 2023-12-05 13:33:42.167 | 0 | 0 | 0 | 0 | 0 | 0 | 0 | 0 | 0 | 25.7 | 25.8 | 25.8 | 0 | 0 | 0 | 0 | 0 | 0
2676 | 50 | 50 | 662 | 14 | 25 | 放电 | 放电 DC | 2023-12-05 13:33:42.309 | 完成 | 3.8503 | 3.8503 | 3.8496 | -10.499 | -10.4995 | 0 | -0.0002 | 0.0002 | -0.0002 | 0 | -0.0007 | 0.0007 | -0.0007 | 00:00:00.070 | 00:00:00.070 | 2023-12-05 13:33:42.379 | 3.8499 | 0 | 0 | 0 | 0 | 0 | 0 | 0 | 0 | 25.8 | 25.7 | 25.8 | 0 | 0 | 0 | 0 | 0 | 0
2677 | 51 | 51 | 662 | 14 | 25 | 其它 | 静置 | 2023-12-05 13:33:42.721 | 完成 | 3.8659 | 3.8666 | 3.8666 | 0 | 0 | 0 | 0 | 0 | 0 | 0 | 0 | 0 | 0 | 00:00:01.050 | 00:00:01.050 | 2023-12-05 13:33:43.771 | 0 | 0 | 0 | 0 | 0 | 0 | 0 | 0 | 0 | 25.8 | 25.8 | 25.8 | 0 | 0 | 0 | 0 | 0 | 0
2678 | 52 | 52 | 663 | 14 | 25 | 充电 | 充电 CC | 2023-12-05 13:33:43.910 | 完成 | 3.9005 | 3.9017 | 3.9017 | 21.0149 | 20.9981 | 0.0004 | 0 | -0.0004 | 0.0004 | 0.0015 | 0 | -0.0015 | 0.0015 | 00:00:00.070 | 00:00:00.070 | 2023-12-05 13:33:43.980 | 3.901 | 0 | 0 | 0 | 0 | 0 | 0 | 0 | 0 | 25.7 | 25.7 | 25.7 | 0 | 0 | 0 | 0 | 0 | 0
2679 | 53 | 53 | 663 | 14 | 25 | 其它 | 静置 | 2023-12-05 13:33:44.415 | 完成 | 3.8699 | 3.8699 | 3.8678 | 0 | 0 | 0 | 0 | 0 | 0 | 0 | 0 | 0 | 0 | 00:00:01.050 | 00:00:01.050 | 2023-12-05 13:33:45.465 | 0 | 0 | 0 | 0 | 0 | 0 | 0 | 0 | 0 | 25.8 | 25.8 | 25.8 | 0 | 0 | 0 | 0 | 0 | 0
2680 | 54 | 54 | 663 | 14 | 25 | 放电 | 放电 DC | 2023-12-05 13:33:45.619 | 完成 | 3.8341 | 3.8341 | 3.8327 | -21.025 | -21.0014 | 0 | -0.0004 | 0.0004 | -0.0004 | 0 | -0.0015 | 0.0015 | -0.0015 | 00:00:00.070 | 00:00:00.070 | 2023-12-05 13:33:45.689 | 3.8334 | 0 | 0 | 0 | 0 | 0 | 0 | 0 | 0 | 25.7 | 25.7 | 25.8 | 0 | 0 | 0 | 0 | 0 | 0
2681 | 55 | 55 | 663 | 14 | 25 | 其它 | 静置 | 2023-12-05 13:33:46.105 | 完成 | 3.8645 | 3.8664 | 3.8664 | 0 | 0 | 0 | 0 | 0 | 0 | 0 | 0 | 0 | 0 | 00:00:01.050 | 00:00:01.050 | 2023-12-05 13:33:47.155 | 0 | 0 | 0 | 0 | 0 | 0 | 0 | 0 | 0 | 25.7 | 25.8 | 25.8 | 0 | 0 | 0 | 0 | 0 | 0
2682 | 56 | 56 | 664 | 14 | 25 | 充电 | 充电 CC | 2023-12-05 13:33:47.310 | 完成 | 3.9172 | 3.9191 | 3.9191 | 31.5263 | 31.5009 | 0.0005 | 0 | -0.0005 | 0.0005 | 0.0023 | 0 | -0.0023 | 0.0023 | 00:00:00.070 | 00:00:00.070 | 2023-12-05 13:33:47.380 | 3.9179 | 0 | 0 | 0 | 0 | 0 | 0 | 0 | 0 | 25.8 | 25.7 | 25.8 | 0 | 0 | 0 | 0 | 0 | 0
2683 | 57 | 57 | 664 | 14 | 25 | 其它 | 静置 | 2023-12-05 13:33:47.811 | 完成 | 3.8714 | 3.8714 | 3.8684 | 0 | 0 | 0 | 0 | 0 | 0 | 0 | 0 | 0 | 0 | 00:00:01.050 | 00:00:01.050 | 2023-12-05 13:33:48.861 | 0 | 0 | 0 | 0 | 0 | 0 | 0 | 0 | 0 | 25.8 | 25.8 | 25.8 | 0 | 0 | 0 | 0 | 0 | 0
2684 | 58 | 58 | 664 | 14 | 25 | 放电 | 放电 DC | 2023-12-05 13:33:49.006 | 完成 | 3.8176 | 3.8176 | 3.8157 | -31.5072 | -31.4974 | 0 | -0.0005 | 0.0005 | -0.0005 | 0 | -0.0023 | 0.0023 | -0.0023 | 00:00:00.070 | 00:00:00.070 | 2023-12-05 13:33:49.076 | 3.8169 | 0 | 0 | 0 | 0 | 0 | 0 | 0 | 0 | 25.8 | 25.8 | 25.8 | 0 | 0 | 0 | 0 | 0 | 0
2685 | 59 | 59 | 664 | 14 | 25 | 其它 | 静置 | 2023-12-05 13:33:49.513 | 完成 | 3.8633 | 3.8661 | 3.8661 | 0 | 0 | 0 | 0 | 0 | 0 | 0 | 0 | 0 | 0 | 00:00:01.050 | 00:00:01.050 | 2023-12-05 13:33:50.563 | 0 | 0 | 0 | 0 | 0 | 0 | 0 | 0 | 0 | 25.7 | 25.8 | 25.8 | 0 | 0 | 0 | 0 | 0 | 0
2686 | 60 | 60 | 665 | 14 | 25 | 充电 | 充电 CC | 2023-12-05 13:33:50.707 | 完成 | 3.9335 | 3.9361 | 3.9361 | 41.9816 | 41.9982 | 0.0008 | 0 | -0.0008 | 0.0008 | 0.0032 | 0 | -0.0032 | 0.0032 | 00:00:00.070 | 00:00:00.070 | 2023-12-05 13:33:50.777 | 3.9347 | 0 | 0 | 0 | 0 | 0 | 0 | 0 | 0 | 25.7 | 25.7 | 25.7 | 0 | 0 | 0 | 0 | 0 | 0
2687 | 61 | 61 | 665 | 14 | 25 | 其它 | 静置 | 2023-12-05 13:33:51.210 | 完成 | 3.8729 | 3.8729 | 3.8689 | 0 | 0 | 0 | 0 | 0 | 0 | 0 | 0 | 0 | 0 | 00:00:01.050 | 00:00:01.050 | 2023-12-05 13:33:52.260 | 0 | 0 | 0 | 0 | 0 | 0 | 0 | 0 | 0 | 25.7 | 25.8 | 25.8 | 0 | 0 | 0 | 0 | 0 | 0
2688 | 62 | 62 | 665 | 14 | 25 | 放电 | 放电 DC | 2023-12-05 13:33:52.413 | 完成 | 3.8013 | 3.8013 | 3.7985 | -42.012 | -41.9957 | 0 | -0.0008 | 0.0008 | -0.0008 | 0 | -0.0031 | 0.0031 | -0.0031 | 00:00:00.070 | 00:00:00.070 | 2023-12-05 13:33:52.483 | 3.7999 | 0 | 0 | 0 | 0 | 0 | 0 | 0 | 0 | 25.7 | 25.7 | 25.7 | 0 | 0 | 0 | 0 | 0 | 0
2689 | 63 | 63 | 665 | 14 | 25 | 其它 | 静置 | 2023-12-05 13:33:52.917 | 完成 | 3.862 | 3.8659 | 3.8659 | 0 | 0 | 0 | 0 | 0 | 0 | 0 | 0 | 0 | 0 | 00:00:01.050 | 00:00:01.050 | 2023-12-05 13:33:53.967 | 0 | 0 | 0 | 0 | 0 | 0 | 0 | 0 | 0 | 25.8 | 25.8 | 25.8 | 0 | 0 | 0 | 0 | 0 | 0
2690 | 64 | 64 | 666 | 14 | 25 | 充电 | 充电 CC | 2023-12-05 13:33:54.111 | 完成 | 3.95 | 3.9532 | 3.9532 | 52.46 | 52.5213 | 0.001 | 0 | -0.001 | 0.001 | 0.004 | 0 | -0.004 | 0.004 | 00:00:00.070 | 00:00:00.070 | 2023-12-05 13:33:54.181 | 3.9521 | 0 | 0 | 0 | 0 | 0 | 0 | 0 | 0 | 25.8 | 25.7 | 25.8 | 0 | 0 | 0 | 0 | 0 | 0
2691 | 65 | 65 | 666 | 14 | 25 | 其它 | 静置 | 2023-12-05 13:33:54.615 | 完成 | 3.874 | 3.874 | 3.8692 | 0 | 0 | 0 | 0 | 0 | 0 | 0 | 0 | 0 | 0 | 00:00:01.050 | 00:00:01.050 | 2023-12-05 13:33:55.665 | 0 | 0 | 0 | 0 | 0 | 0 | 0 | 0 | 0 | 25.8 | 25.8 | 25.8 | 0 | 0 | 0 | 0 | 0 | 0
2692 | 66 | 66 | 666 | 14 | 25 | 放电 | 放电 DC | 2023-12-05 13:33:55.814 | 完成 | 3.785 | 3.785 | 3.7816 | -52.4439 | -52.4971 | 0 | -0.001 | 0.001 | -0.001 | 0 | -0.0038 | 0.0038 | -0.0038 | 00:00:00.070 | 00:00:00.070 | 2023-12-05 13:33:55.884 | 3.7827 | 0 | 0 | 0 | 0 | 0 | 0 | 0 | 0 | 25.7 | 25.7 | 25.7 | 0 | 0 | 0 | 0 | 0 | 0
2693 | 67 | 67 | 666 | 14 | 25 | 其它 | 静置 | 2023-12-05 13:33:56.317 | 完成 | 3.861 | 3.8657 | 3.8657 | 0 | 0 | 0 | 0 | 0 | 0 | 0 | 0 | 0 | 0 | 00:00:01.050 | 00:00:01.050 | 2023-12-05 13:33:57.367 | 0 | 0 | 0 | 0 | 0 | 0 | 0 | 0 | 0 | 25.8 | 25.8 | 25.8 | 0 | 0 | 0 | 0 | 0 | 0
2694 | 68 | 68 | 667 | 14 | 25 | 充电 | 充电 CC | 2023-12-05 13:33:57.513 | 完成 | 3.8828 | 3.8838 | 3.8838 | 10.4954 | 10.4977 | 0.0002 | 0 | -0.0002 | 0.0002 | 0.0011 | 0 | -0.0011 | 0.0011 | 00:00:00.100 | 00:00:00.100 | 2023-12-05 13:33:57.613 | 3.8831 | 0 | 0 | 0 | 0 | 0 | 0 | 0 | 0 | 25.7 | 25.7 | 25.7 | 0 | 0 | 0 | 0 | 0 | 0
2695 | 69 | 69 | 667 | 14 | 25 | 其它 | 静置 | 2023-12-05 13:33:58.012 | 完成 | 3.8677 | 3.8677 | 3.867 | 0 | 0 | 0 | 0 | 0 | 0 | 0 | 0 | 0 | 0 | 00:00:01.500 | 00:00:01.500 | 2023-12-05 13:33:59.512 | 0 | 0 | 0 | 0 | 0 | 0 | 0 | 0 | 0 | 25.7 | 25.8 | 25.8 | 0 | 0 | 0 | 0 | 0 | 0
2696 | 70 | 70 | 667 | 14 | 25 | 放电 | 放电 DC | 2023-12-05 13:33:59.712 | 完成 | 3.8501 | 3.8501 | 3.8492 | -10.4998 | -10.4994 | 0 | -0.0002 | 0.0002 | -0.0002 | 0 | -0.0011 | 0.0011 | -0.0011 | 00:00:00.100 | 00:00:00.100 | 2023-12-05 13:33:59.812 | 3.8498 | 0 | 0 | 0 | 0 | 0 | 0 | 0 | 0 | 25.7 | 25.7 | 25.8 | 0 | 0 | 0 | 0 | 0 | 0
2697 | 71 | 71 | 667 | 14 | 25 | 其它 | 静置 | 2023-12-05 13:34:00.210 | 完成 | 3.8652 | 3.8666 | 3.8664 | 0 | 0 | 0 | 0 | 0 | 0 | 0 | 0 | 0 | 0 | 00:00:01.500 | 00:00:01.500 | 2023-12-05 13:34:01.710 | 0 | 0 | 0 | 0 | 0 | 0 | 0 | 0 | 0 | 25.8 | 25.8 | 25.8 | 0 | 0 | 0 | 0 | 0 | 0
2698 | 72 | 72 | 668 | 14 | 25 | 充电 | 充电 CC | 2023-12-05 13:34:01.906 | 完成 | 3.9001 | 3.9019 | 3.9019 | 21.0072 | 21.0011 | 0.0005 | 0 | -0.0005 | 0.0005 | 0.0022 | 0 | -0.0022 | 0.0022 | 00:00:00.100 | 00:00:00.100 | 2023-12-05 13:34:02.006 | 3.9008 | 0 | 0 | 0 | 0 | 0 | 0 | 0 | 0 | 25.7 | 25.7 | 25.7 | 0 | 0 | 0 | 0 | 0 | 0
2699 | 73 | 73 | 668 | 14 | 25 | 其它 | 静置 | 2023-12-05 13:34:02.413 | 完成 | 3.8698 | 3.8698 | 3.8675 | 0 | 0 | 0 | 0 | 0 | 0 | 0 | 0 | 0 | 0 | 00:00:01.500 | 00:00:01.500 | 2023-12-05 13:34:03.913 | 0 | 0 | 0 | 0 | 0 | 0 | 0 | 0 | 0 | 25.7 | 25.8 | 25.8 | 0 | 0 | 0 | 0 | 0 | 0
2700 | 74 | 74 | 668 | 14 | 25 | 放电 | 放电 DC | 2023-12-05 13:34:04.111 | 完成 | 3.8338 | 3.8338 | 3.8322 | -21.0234 | -21.0016 | 0 | -0.0005 | 0.0005 | -0.0005 | 0 | -0.0022 | 0.0022 | -0.0022 | 00:00:00.100 | 00:00:00.100 | 2023-12-05 13:34:04.211 | 3.8331 | 0 | 0 | 0 | 0 | 0 | 0 | 0 | 0 | 25.7 | 25.7 | 25.7 | 0 | 0 | 0 | 0 | 0 | 0
2701 | 75 | 75 | 668 | 14 | 25 | 其它 | 静置 | 2023-12-05 13:34:04.618 | 完成 | 3.8642 | 3.8664 | 3.8664 | 0 | 0 | 0 | 0 | 0 | 0 | 0 | 0 | 0 | 0 | 00:00:01.500 | 00:00:01.500 | 2023-12-05 13:34:06.118 | 0 | 0 | 0 | 0 | 0 | 0 | 0 | 0 | 0 | 25.7 | 25.7 | 25.8 | 0 | 0 | 0 | 0 | 0 | 0
2702 | 76 | 76 | 669 | 14 | 25 | 充电 | 充电 CC | 2023-12-05 13:34:06.310 | 完成 | 3.917 | 3.9193 | 3.9193 | 31.5419 | 31.5007 | 0.0008 | 0 | -0.0008 | 0.0008 | 0.0034 | 0 | -0.0034 | 0.0034 | 00:00:00.100 | 00:00:00.100 | 2023-12-05 13:34:06.410 | 3.9182 | 0 | 0 | 0 | 0 | 0 | 0 | 0 | 0 | 25.7 | 25.7 | 25.7 | 0 | 0 | 0 | 0 | 0 | 0
2703 | 77 | 77 | 669 | 14 | 25 | 其它 | 静置 | 2023-12-05 13:34:06.819 | 完成 | 3.8712 | 3.8712 | 3.868 | 0 | 0 | 0 | 0 | 0 | 0 | 0 | 0 | 0 | 0 | 00:00:01.500 | 00:00:01.500 | 2023-12-05 13:34:08.319 | 0 | 0 | 0 | 0 | 0 | 0 | 0 | 0 | 0 | 25.8 | 25.8 | 25.8 | 0 | 0 | 0 | 0 | 0 | 0
2704 | 78 | 78 | 669 | 14 | 25 | 放电 | 放电 DC | 2023-12-05 13:34:08.510 | 完成 | 3.8173 | 3.8173 | 3.8148 | -31.5421 | -31.4969 | 0 | -0.0008 | 0.0008 | -0.0008 | 0 | -0.0033 | 0.0033 | -0.0033 | 00:00:00.100 | 00:00:00.100 | 2023-12-05 13:34:08.610 | 3.816 | 0 | 0 | 0 | 0 | 0 | 0 | 0 | 0 | 25.7 | 25.7 | 25.7 | 0 | 0 | 0 | 0 | 0 | 0
2705 | 79 | 79 | 669 | 14 | 25 | 其它 | 静置 | 2023-12-05 13:34:09.006 | 完成 | 3.8631 | 3.8661 | 3.8661 | 0 | 0 | 0 | 0 | 0 | 0 | 0 | 0 | 0 | 0 | 00:00:01.500 | 00:00:01.500 | 2023-12-05 13:34:10.506 | 0 | 0 | 0 | 0 | 0 | 0 | 0 | 0 | 0 | 25.7 | 25.8 | 25.8 | 0 | 0 | 0 | 0 | 0 | 0
2706 | 80 | 80 | 670 | 14 | 25 | 充电 | 充电 CC | 2023-12-05 13:34:10.636 | 完成 | 3.9335 | 3.9367 | 3.9367 | 42.0275 | 41.9893 | 0.0011 | 0 | -0.0011 | 0.0011 | 0.0045 | 0 | -0.0045 | 0.0045 | 00:00:00.100 | 00:00:00.100 | 2023-12-05 13:34:10.736 | 3.9354 | 0 | 0 | 0 | 0 | 0 | 0 | 0 | 0 | 25.7 | 25.8 | 25.8 | 0 | 0 | 0 | 0 | 0 | 0
2707 | 81 | 81 | 670 | 14 | 25 | 其它 | 静置 | 2023-12-05 13:34:11.121 | 完成 | 3.8722 | 3.8722 | 3.8682 | 0 | 0 | 0 | 0 | 0 | 0 | 0 | 0 | 0 | 0 | 00:00:01.500 | 00:00:01.500 | 2023-12-05 13:34:12.621 | 0 | 0 | 0 | 0 | 0 | 0 | 0 | 0 | 0 | 25.7 | 25.8 | 25.8 | 0 | 0 | 0 | 0 | 0 | 0
2708 | 82 | 82 | 670 | 14 | 25 | 放电 | 放电 DC | 2023-12-05 13:34:12.805 | 完成 | 3.8008 | 3.8008 | 3.7973 | -42.0022 | -42.0096 | 0 | -0.0011 | 0.0011 | -0.0011 | 0 | -0.0044 | 0.0044 | -0.0044 | 00:00:00.100 | 00:00:00.100 | 2023-12-05 13:34:12.905 | 3.7987 | 0 | 0 | 0 | 0 | 0 | 0 | 0 | 0 | 25.7 | 25.7 | 25.7 | 0 | 0 | 0 | 0 | 0 | 0
2709 | 83 | 83 | 670 | 14 | 25 | 其它 | 静置 | 2023-12-05 13:34:13.306 | 完成 | 3.8617 | 3.8659 | 3.8659 | 0 | 0 | 0 | 0 | 0 | 0 | 0 | 0 | 0 | 0 | 00:00:01.500 | 00:00:01.500 | 2023-12-05 13:34:14.806 | 0 | 0 | 0 | 0 | 0 | 0 | 0 | 0 | 0 | 25.7 | 25.8 | 25.8 | 0 | 0 | 0 | 0 | 0 | 0
2710 | 84 | 84 | 671 | 14 | 25 | 充电 | 充电 CC | 2023-12-05 13:34:15.016 | 完成 | 3.9498 | 3.9539 | 3.9539 | 52.4258 | 52.4942 | 0.0014 | 0 | -0.0014 | 0.0014 | 0.0057 | 0 | -0.0057 | 0.0057 | 00:00:00.100 | 00:00:00.100 | 2023-12-05 13:34:15.116 | 3.9519 | 0 | 0 | 0 | 0 | 0 | 0 | 0 | 0 | 25.8 | 25.8 | 25.8 | 0 | 0 | 0 | 0 | 0 | 0
2711 | 85 | 85 | 671 | 14 | 25 | 其它 | 静置 | 2023-12-05 13:34:15.512 | 完成 | 3.8738 | 3.8738 | 3.8685 | 0 | 0 | 0 | 0 | 0 | 0 | 0 | 0 | 0 | 0 | 00:00:01.500 | 00:00:01.500 | 2023-12-05 13:34:17.012 | 0 | 0 | 0 | 0 | 0 | 0 | 0 | 0 | 0 | 25.7 | 25.8 | 25.8 | 0 | 0 | 0 | 0 | 0 | 0
2712 | 86 | 86 | 671 | 14 | 25 | 放电 | 放电 DC | 2023-12-05 13:34:17.207 | 完成 | 3.7846 | 3.7846 | 3.7804 | -52.4781 | -52.4954 | 0 | -0.0014 | 0.0014 | -0.0014 | 0 | -0.0055 | 0.0055 | -0.0055 | 00:00:00.100 | 00:00:00.100 | 2023-12-05 13:34:17.307 | 3.7825 | 0 | 0 | 0 | 0 | 0 | 0 | 0 | 0 | 25.7 | 25.7 | 25.7 | 0 | 0 | 0 | 0 | 0 | 0
2713 | 87 | 87 | 671 | 14 | 25 | 其它 | 静置 | 2023-12-05 13:34:17.704 | 完成 | 3.8605 | 3.8657 | 3.8657 | 0 | 0 | 0 | 0 | 0 | 0 | 0 | 0 | 0 | 0 | 00:00:01.500 | 00:00:01.500 | 2023-12-05 13:34:19.204 | 0 | 0 | 0 | 0 | 0 | 0 | 0 | 0 | 0 | 25.8 | 25.8 | 25.8 | 0 | 0 | 0 | 0 | 0 | 0
2714 | 88 | 88 | 672 | 14 | 25 | 充电 | 充电 CC | 2023-12-05 13:34:19.417 | 完成 | 3.8828 | 3.8845 | 3.8845 | 10.4955 | 10.499 | 0.0008 | 0 | -0.0008 | 0.0008 | 0.0033 | 0 | -0.0033 | 0.0033 | 00:00:00.300 | 00:00:00.300 | 2023-12-05 13:34:19.717 | 3.8838 | 0 | 0 | 0 | 0 | 0 | 0 | 0 | 0 | 25.8 | 25.7 | 25.8 | 0 | 0 | 0 | 0 | 0 | 0
2715 | 89 | 89 | 672 | 14 | 25 | 其它 | 静置 | 2023-12-05 13:34:20.101 | 完成 | 3.8682 | 3.8682 | 3.8668 | 0 | 0 | 0 | 0 | 0 | 0 | 0 | 0 | 0 | 0 | 00:00:04.500 | 00:00:04.500 | 2023-12-05 13:34:24.601 | 0 | 0 | 0 | 0 | 0 | 0 | 0 | 0 | 0 | 25.7 | 25.8 | 25.8 | 0 | 0 | 0 | 0 | 0 | 0
2716 | 90 | 90 | 672 | 14 | 25 | 放电 | 放电 DC | 2023-12-05 13:34:24.817 | 完成 | 3.8503 | 3.8503 | 3.8485 | -10.4575 | -10.4983 | 0 | -0.0008 | 0.0008 | -0.0008 | 0 | -0.0033 | 0.0033 | -0.0033 | 00:00:00.300 | 00:00:00.300 | 2023-12-05 13:34:25.117 | 3.8492 | 0 | 0 | 0 | 0 | 0 | 0 | 0 | 0 | 25.7 | 25.7 | 25.8 | 0 | 0 | 0 | 0 | 0 | 0
2717 | 91 | 91 | 672 | 14 | 25 | 其它 | 静置 | 2023-12-05 13:34:25.507 | 完成 | 3.8645 | 3.8664 | 3.8664 | 0 | 0 | 0 | 0 | 0 | 0 | 0 | 0 | 0 | 0 | 00:00:04.500 | 00:00:04.500 | 2023-12-05 13:34:30.007 | 0 | 0 | 0 | 0 | 0 | 0 | 0 | 0 | 0 | 25.8 | 25.7 | 25.8 | 0 | 0 | 0 | 0 | 0 | 0
2718 | 92 | 92 | 673 | 14 | 25 | 充电 | 充电 CC | 2023-12-05 13:34:30.213 | 完成 | 3.9 | 3.9033 | 3.9033 | 21.0082 | 20.9981 | 0.0017 | 0 | -0.0017 | 0.0017 | 0.0068 | 0 | -0.0068 | 0.0068 | 00:00:00.300 | 00:00:00.300 | 2023-12-05 13:34:30.513 | 3.9019 | 0 | 0 | 0 | 0 | 0 | 0 | 0 | 0 | 25.7 | 25.8 | 25.8 | 0 | 0 | 0 | 0 | 0 | 0
2719 | 93 | 93 | 673 | 14 | 25 | 其它 | 静置 | 2023-12-05 13:34:30.912 | 完成 | 3.8708 | 3.8708 | 3.8673 | 0 | 0 | 0 | 0 | 0 | 0 | 0 | 0 | 0 | 0 | 00:00:04.500 | 00:00:04.500 | 2023-12-05 13:34:35.412 | 0 | 0 | 0 | 0 | 0 | 0 | 0 | 0 | 0 | 25.8 | 25.8 | 25.8 | 0 | 0 | 0 | 0 | 0 | 0
2720 | 94 | 94 | 673 | 14 | 25 | 放电 | 放电 DC | 2023-12-05 13:34:35.619 | 完成 | 3.8338 | 3.8338 | 3.8304 | -21.034 | -20.9999 | 0 | -0.0017 | 0.0017 | -0.0017 | 0 | -0.0067 | 0.0067 | -0.0067 | 00:00:00.300 | 00:00:00.300 | 2023-12-05 13:34:35.919 | 3.8318 | 0 | 0 | 0 | 0 | 0 | 0 | 0 | 0 | 25.8 | 25.7 | 25.8 | 0 | 0 | 0 | 0 | 0 | 0
2721 | 95 | 95 | 673 | 14 | 25 | 其它 | 静置 | 2023-12-05 13:34:36.320 | 完成 | 3.8629 | 3.8664 | 3.8664 | 0 | 0 | 0 | 0 | 0 | 0 | 0 | 0 | 0 | 0 | 00:00:04.500 | 00:00:04.500 | 2023-12-05 13:34:40.820 | 0 | 0 | 0 | 0 | 0 | 0 | 0 | 0 | 0 | 25.8 | 25.8 | 25.8 | 0 | 0 | 0 | 0 | 0 | 0
2722 | 96 | 96 | 674 | 14 | 25 | 充电 | 充电 CC | 2023-12-05 13:34:41.016 | 完成 | 3.9168 | 3.9217 | 3.9217 | 31.5414 | 31.4976 | 0.0026 | 0 | -0.0026 | 0.0026 | 0.0102 | 0 | -0.0102 | 0.0102 | 00:00:00.300 | 00:00:00.300 | 2023-12-05 13:34:41.316 | 3.9198 | 0 | 0 | 0 | 0 | 0 | 0 | 0 | 0 | 25.7 | 25.7 | 25.8 | 0 | 0 | 0 | 0 | 0 | 0
2723 | 97 | 97 | 674 | 14 | 25 | 其它 | 静置 | 2023-12-05 13:34:41.715 | 完成 | 3.8731 | 3.8731 | 3.8677 | 0 | 0 | 0 | 0 | 0 | 0 | 0 | 0 | 0 | 0 | 00:00:04.500 | 00:00:04.500 | 2023-12-05 13:34:46.215 | 0 | 0 | 0 | 0 | 0 | 0 | 0 | 0 | 0 | 25.7 | 25.8 | 25.8 | 0 | 0 | 0 | 0 | 0 | 0
2724 | 98 | 98 | 674 | 14 | 25 | 放电 | 放电 DC | 2023-12-05 13:34:46.416 | 完成 | 3.8173 | 3.8173 | 3.8122 | -31.5342 | -31.4918 | 0 | -0.0026 | 0.0026 | -0.0026 | 0 | -0.01 | 0.01 | -0.01 | 00:00:00.300 | 00:00:00.300 | 2023-12-05 13:34:46.716 | 3.8141 | 0 | 0 | 0 | 0 | 0 | 0 | 0 | 0 | 25.8 | 25.7 | 25.8 | 0 | 0 | 0 | 0 | 0 | 0
2725 | 99 | 99 | 674 | 14 | 25 | 其它 | 静置 | 2023-12-05 13:34:47.118 | 完成 | 3.861 | 3.8661 | 3.8661 | 0 | 0 | 0 | 0 | 0 | 0 | 0 | 0 | 0 | 0 | 00:00:04.500 | 00:00:04.500 | 2023-12-05 13:34:51.618 | 0 | 0 | 0 | 0 | 0 | 0 | 0 | 0 | 0 | 25.8 | 25.8 | 25.8 | 0 | 0 | 0 | 0 | 0 | 0
2726 | 100 | 100 | 675 | 14 | 25 | 充电 | 充电 CC | 2023-12-05 13:34:51.815 | 完成 | 3.9333 | 3.9398 | 3.9398 | 42.018 | 41.9957 | 0.0034 | 0 | -0.0034 | 0.0034 | 0.0137 | 0 | -0.0137 | 0.0137 | 00:00:00.300 | 00:00:00.300 | 2023-12-05 13:34:52.115 | 3.9375 | 0 | 0 | 0 | 0 | 0 | 0 | 0 | 0 | 25.7 | 25.7 | 25.8 | 0 | 0 | 0 | 0 | 0 | 0
2727 | 101 | 101 | 675 | 14 | 25 | 其它 | 静置 | 2023-12-05 13:34:52.517 | 完成 | 3.8752 | 3.8752 | 3.8682 | 0 | 0 | 0 | 0 | 0 | 0 | 0 | 0 | 0 | 0 | 00:00:04.500 | 00:00:04.500 | 2023-12-05 13:34:57.017 | 0 | 0 | 0 | 0 | 0 | 0 | 0 | 0 | 0 | 25.8 | 25.8 | 25.8 | 0 | 0 | 0 | 0 | 0 | 0
2728 | 102 | 102 | 675 | 14 | 25 | 放电 | 放电 DC | 2023-12-05 13:34:57.213 | 完成 | 3.8008 | 3.8008 | 3.7941 | -42.0232 | -42.0046 | 0 | -0.0035 | 0.0035 | -0.0035 | 0 | -0.0132 | 0.0132 | -0.0132 | 00:00:00.300 | 00:00:00.300 | 2023-12-05 13:34:57.513 | 3.7966 | 0 | 0 | 0 | 0 | 0 | 0 | 0 | 0 | 25.7 | 25.7 | 25.8 | 0 | 0 | 0 | 0 | 0 | 0
2729 | 103 | 103 | 675 | 14 | 25 | 其它 | 静置 | 2023-12-05 13:34:57.916 | 完成 | 3.8591 | 3.8659 | 3.8659 | 0 | 0 | 0 | 0 | 0 | 0 | 0 | 0 | 0 | 0 | 00:00:04.500 | 00:00:04.500 | 2023-12-05 13:35:02.416 | 0 | 0 | 0 | 0 | 0 | 0 | 0 | 0 | 0 | 25.8 | 25.8 | 25.8 | 0 | 0 | 0 | 0 | 0 | 0
2730 | 104 | 104 | 676 | 14 | 25 | 充电 | 充电 CC | 2023-12-05 13:35:02.627 | 完成 | 3.9498 | 3.9579 | 3.9579 | 52.4664 | 52.4952 | 0.0043 | 0 | -0.0043 | 0.0043 | 0.0172 | 0 | -0.0172 | 0.0172 | 00:00:00.300 | 00:00:00.300 | 2023-12-05 13:35:02.927 | 3.9546 | 0 | 0 | 0 | 0 | 0 | 0 | 0 | 0 | 25.7 | 25.7 | 25.8 | 0 | 0 | 0 | 0 | 0 | 0
2731 | 105 | 105 | 676 | 14 | 25 | 其它 | 静置 | 2023-12-05 13:35:03.320 | 完成 | 3.877 | 3.877 | 3.8684 | 0 | 0 | 0 | 0 | 0 | 0 | 0 | 0 | 0 | 0 | 00:00:04.500 | 00:00:04.500 | 2023-12-05 13:35:07.820 | 0 | 0 | 0 | 0 | 0 | 0 | 0 | 0 | 0 | 25.8 | 25.8 | 25.8 | 0 | 0 | 0 | 0 | 0 | 0
2732 | 106 | 106 | 676 | 14 | 25 | 放电 | 放电 DC | 2023-12-05 13:35:08.010 | 完成 | 3.7846 | 3.7846 | 3.7762 | -52.4869 | -52.5041 | 0 | -0.0043 | 0.0043 | -0.0043 | 0 | -0.0165 | 0.0165 | -0.0165 | 00:00:00.300 | 00:00:00.300 | 2023-12-05 13:35:08.310 | 3.7795 | 0 | 0 | 0 | 0 | 0 | 0 | 0 | 0 | 25.7 | 25.7 | 25.7 | 0 | 0 | 0 | 0 | 0 | 0
2733 | 107 | 107 | 676 | 14 | 25 | 其它 | 静置 | 2023-12-05 13:35:08.708 | 完成 | 3.8571 | 3.8657 | 3.8657 | 0 | 0 | 0 | 0 | 0 | 0 | 0 | 0 | 0 | 0 | 00:00:04.500 | 00:00:04.500 | 2023-12-05 13:35:13.208 | 0 | 0 | 0 | 0 | 0 | 0 | 0 | 0 | 0 | 25.8 | 25.8 | 25.8 | 0 | 0 | 0 | 0 | 0 | 0
2734 | 108 | 108 | 677 | 14 | 25 | 充电 | 充电 CC | 2023-12-05 13:35:13.415 | 完成 | 3.8826 | 3.8849 | 3.8849 | 10.4948 | 10.4979 | 0.0014 | 0 | -0.0014 | 0.0014 | 0.0056 | 0 | -0.0056 | 0.0056 | 00:00:00.500 | 00:00:00.500 | 2023-12-05 13:35:13.915 | 3.884 | 0 | 0 | 0 | 0 | 0 | 0 | 0 | 0 | 25.7 | 25.7 | 25.8 | 0 | 0 | 0 | 0 | 0 | 0
2735 | 109 | 109 | 677 | 14 | 25 | 其它 | 静置 | 2023-12-05 13:35:14.316 | 完成 | 3.8687 | 3.8687 | 3.8666 | 0 | 0 | 0 | 0 | 0 | 0 | 0 | 0 | 0 | 0 | 00:00:07.500 | 00:00:07.500 | 2023-12-05 13:35:21.816 | 0 | 0 | 0 | 0 | 0 | 0 | 0 | 0 | 0 | 25.7 | 25.7 | 25.8 | 0 | 0 | 0 | 0 | 0 | 0
2736 | 110 | 110 | 677 | 14 | 25 | 放电 | 放电 DC | 2023-12-05 13:35:22.012 | 完成 | 3.8501 | 3.8501 | 3.8475 | -10.4484 | -10.5012 | 0 | -0.0014 | 0.0014 | -0.0014 | 0 | -0.0056 | 0.0056 | -0.0056 | 00:00:00.500 | 00:00:00.500 | 2023-12-05 13:35:22.512 | 3.8485 | 0 | 0 | 0 | 0 | 0 | 0 | 0 | 0 | 25.8 | 25.7 | 25.8 | 0 | 0 | 0 | 0 | 0 | 0
2737 | 111 | 111 | 677 | 14 | 25 | 其它 | 静置 | 2023-12-05 13:35:22.918 | 完成 | 3.8638 | 3.8661 | 3.8661 | 0 | 0 | 0 | 0 | 0 | 0 | 0 | 0 | 0 | 0 | 00:00:07.500 | 00:00:07.500 | 2023-12-05 13:35:30.418 | 0 | 0 | 0 | 0 | 0 | 0 | 0 | 0 | 0 | 25.8 | 25.8 | 25.8 | 0 | 0 | 0 | 0 | 0 | 0
2738 | 112 | 112 | 678 | 14 | 25 | 充电 | 充电 CC | 2023-12-05 13:35:30.608 | 完成 | 3.8996 | 3.9044 | 3.9044 | 21.0126 | 20.9974 | 0.0028 | 0 | -0.0028 | 0.0028 | 0.0112 | 0 | -0.0112 | 0.0112 | 00:00:00.500 | 00:00:00.500 | 2023-12-05 13:35:31.108 | 3.9026 | 0 | 0 | 0 | 0 | 0 | 0 | 0 | 0 | 25.8 | 25.7 | 25.8 | 0 | 0 | 0 | 0 | 0 | 0
2739 | 113 | 113 | 678 | 14 | 25 | 其它 | 静置 | 2023-12-05 13:35:31.516 | 完成 | 3.8717 | 3.8717 | 3.8673 | 0 | 0 | 0 | 0 | 0 | 0 | 0 | 0 | 0 | 0 | 00:00:07.500 | 00:00:07.500 | 2023-12-05 13:35:39.016 | 0 | 0 | 0 | 0 | 0 | 0 | 0 | 0 | 0 | 25.8 | 25.8 | 25.8 | 0 | 0 | 0 | 0 | 0 | 0
2740 | 114 | 114 | 678 | 14 | 25 | 放电 | 放电 DC | 2023-12-05 13:35:39.211 | 完成 | 3.8338 | 3.8338 | 3.829 | -21.0091 | -21.0002 | 0 | -0.0028 | 0.0028 | -0.0028 | 0 | -0.0111 | 0.0111 | -0.0111 | 00:00:00.500 | 00:00:00.500 | 2023-12-05 13:35:39.711 | 3.8308 | 0 | 0 | 0 | 0 | 0 | 0 | 0 | 0 | 25.8 | 25.8 | 25.8 | 0 | 0 | 0 | 0 | 0 | 0
2741 | 115 | 115 | 678 | 14 | 25 | 其它 | 静置 | 2023-12-05 13:35:40.113 | 完成 | 3.8615 | 3.8661 | 3.8661 | 0 | 0 | 0 | 0 | 0 | 0 | 0 | 0 | 0 | 0 | 00:00:07.500 | 00:00:07.500 | 2023-12-05 13:35:47.613 | 0 | 0 | 0 | 0 | 0 | 0 | 0 | 0 | 0 | 25.8 | 25.8 | 25.8 | 0 | 0 | 0 | 0 | 0 | 0
2742 | 116 | 116 | 679 | 14 | 25 | 充电 | 充电 CC | 2023-12-05 13:35:47.813 | 完成 | 3.9165 | 3.9233 | 3.9233 | 31.5331 | 31.5018 | 0.0043 | 0 | -0.0043 | 0.0043 | 0.0171 | 0 | -0.0171 | 0.0171 | 00:00:00.500 | 00:00:00.500 | 2023-12-05 13:35:48.313 | 3.9205 | 0 | 0 | 0 | 0 | 0 | 0 | 0 | 0 | 25.8 | 25.8 | 25.8 | 0 | 0 | 0 | 0 | 0 | 0
2743 | 117 | 117 | 679 | 14 | 25 | 其它 | 静置 | 2023-12-05 13:35:48.712 | 完成 | 3.8743 | 3.8743 | 3.8677 | 0 | 0 | 0 | 0 | 0 | 0 | 0 | 0 | 0 | 0 | 00:00:07.500 | 00:00:07.500 | 2023-12-05 13:35:56.212 | 0 | 0 | 0 | 0 | 0 | 0 | 0 | 0 | 0 | 25.8 | 25.8 | 25.8 | 0 | 0 | 0 | 0 | 0 | 0
2744 | 118 | 118 | 679 | 14 | 25 | 放电 | 放电 DC | 2023-12-05 13:35:56.412 | 完成 | 3.8173 | 3.8173 | 3.8103 | -31.5636 | -31.5006 | 0 | -0.0043 | 0.0043 | -0.0043 | 0 | -0.0166 | 0.0166 | -0.0166 | 00:00:00.500 | 00:00:00.500 | 2023-12-05 13:35:56.912 | 3.8131 | 0 | 0 | 0 | 0 | 0 | 0 | 0 | 0 | 25.8 | 25.7 | 25.8 | 0 | 0 | 0 | 0 | 0 | 0
2745 | 119 | 119 | 679 | 14 | 25 | 其它 | 静置 | 2023-12-05 13:35:57.310 | 完成 | 3.8592 | 3.8659 | 3.8659 | 0 | 0 | 0 | 0 | 0 | 0 | 0 | 0 | 0 | 0 | 00:00:07.500 | 00:00:07.500 | 2023-12-05 13:36:04.810 | 0 | 0 | 0 | 0 | 0 | 0 | 0 | 0 | 0 | 25.8 | 25.8 | 25.8 | 0 | 0 | 0 | 0 | 0 | 0
2746 | 120 | 120 | 680 | 14 | 25 | 充电 | 充电 CC | 2023-12-05 13:36:05.014 | 完成 | 3.933 | 3.9419 | 3.9419 | 42.0354 | 41.9989 | 0.0057 | 0 | -0.0057 | 0.0057 | 0.0229 | 0 | -0.0229 | 0.0229 | 00:00:00.500 | 00:00:00.500 | 2023-12-05 13:36:05.514 | 3.9386 | 0 | 0 | 0 | 0 | 0 | 0 | 0 | 0 | 25.8 | 25.8 | 25.8 | 0 | 0 | 0 | 0 | 0 | 0
2747 | 121 | 121 | 680 | 14 | 25 | 其它 | 静置 | 2023-12-05 13:36:05.920 | 完成 | 3.877 | 3.877 | 3.868 | 0 | 0 | 0 | 0 | 0 | 0 | 0 | 0 | 0 | 0 | 00:00:07.500 | 00:00:07.500 | 2023-12-05 13:36:13.420 | 0 | 0 | 0 | 0 | 0 | 0 | 0 | 0 | 0 | 25.8 | 25.8 | 25.8 | 0 | 0 | 0 | 0 | 0 | 0
2748 | 122 | 122 | 680 | 14 | 25 | 放电 | 放电 DC | 2023-12-05 13:36:13.612 | 完成 | 3.8008 | 3.8008 | 3.7915 | -42.0634 | -41.9987 | 0 | -0.0057 | 0.0057 | -0.0057 | 0 | -0.0221 | 0.0221 | -0.0221 | 00:00:00.500 | 00:00:00.500 | 2023-12-05 13:36:14.112 | 3.7952 | 0 | 0 | 0 | 0 | 0 | 0 | 0 | 0 | 25.8 | 25.8 | 25.8 | 0 | 0 | 0 | 0 | 0 | 0
2749 | 123 | 123 | 680 | 14 | 25 | 其它 | 静置 | 2023-12-05 13:36:14.516 | 完成 | 3.8568 | 3.8657 | 3.8656 | 0 | 0 | 0 | 0 | 0 | 0 | 0 | 0 | 0 | 0 | 00:00:07.500 | 00:00:07.500 | 2023-12-05 13:36:22.016 | 0 | 0 | 0 | 0 | 0 | 0 | 0 | 0 | 0 | 25.8 | 25.8 | 25.8 | 0 | 0 | 0 | 0 | 0 | 0
2750 | 124 | 124 | 681 | 14 | 25 | 充电 | 充电 CC | 2023-12-05 13:36:22.205 | 完成 | 3.9493 | 3.9605 | 3.9605 | 52.5097 | 52.5099 | 0.0072 | 0 | -0.0072 | 0.0072 | 0.0288 | 0 | -0.0288 | 0.0288 | 00:00:00.500 | 00:00:00.500 | 2023-12-05 13:36:22.705 | 3.9565 | 0 | 0 | 0 | 0 | 0 | 0 | 0 | 0 | 25.8 | 25.8 | 25.8 | 0 | 0 | 0 | 0 | 0 | 0
2751 | 125 | 125 | 681 | 14 | 25 | 其它 | 静置 | 2023-12-05 13:36:23.107 | 完成 | 3.8793 | 3.8793 | 3.8682 | 0 | 0 | 0 | 0 | 0 | 0 | 0 | 0 | 0 | 0 | 00:00:07.500 | 00:00:07.500 | 2023-12-05 13:36:30.607 | 0 | 0 | 0 | 0 | 0 | 0 | 0 | 0 | 0 | 25.8 | 25.8 | 25.8 | 0 | 0 | 0 | 0 | 0 | 0
2752 | 126 | 126 | 681 | 14 | 25 | 放电 | 放电 DC | 2023-12-05 13:36:30.808 | 完成 | 3.7846 | 3.7846 | 3.7727 | -52.4771 | -52.4987 | 0 | -0.0072 | 0.0072 | -0.0072 | 0 | -0.0275 | 0.0275 | -0.0275 | 00:00:00.500 | 00:00:00.500 | 2023-12-05 13:36:31.308 | 3.7772 | 0 | 0 | 0 | 0 | 0 | 0 | 0 | 0 | 25.8 | 25.8 | 25.8 | 0 | 0 | 0 | 0 | 0 | 0
2753 | 127 | 127 | 681 | 14 | 25 | 其它 | 静置 | 2023-12-05 13:36:31.718 | 完成 | 3.8543 | 3.8654 | 3.8654 | 0 | 0 | 0 | 0 | 0 | 0 | 0 | 0 | 0 | 0 | 00:00:07.500 | 00:00:07.500 | 2023-12-05 13:36:39.218 | 0 | 0 | 0 | 0 | 0 | 0 | 0 | 0 | 0 | 25.8 | 25.8 | 25.8 | 0 | 0 | 0 | 0 | 0 | 0
2754 | 128 | 128 | 682 | 14 | 25 | 充电 | 充电 CC | 2023-12-05 13:36:39.414 | 完成 | 3.8822 | 3.885 | 3.885 | 10.4933 | 10.5004 | 0.002 | 0 | -0.002 | 0.002 | 0.0079 | 0 | -0.0079 | 0.0079 | 00:00:00.700 | 00:00:00.700 | 2023-12-05 13:36:40.114 | 3.8842 | 0 | 0 | 0 | 0 | 0 | 0 | 0 | 0 | 25.8 | 25.8 | 25.8 | 0 | 0 | 0 | 0 | 0 | 0
2755 | 129 | 129 | 682 | 14 | 25 | 其它 | 静置 | 2023-12-05 13:36:40.510 | 完成 | 3.8687 | 3.8687 | 3.8664 | 0 | 0 | 0 | 0 | 0 | 0 | 0 | 0 | 0 | 0 | 00:00:10.500 | 00:00:10.500 | 2023-12-05 13:36:51.010 | 0 | 0 | 0 | 0 | 0 | 0 | 0 | 0 | 0 | 25.8 | 25.8 | 25.8 | 0 | 0 | 0 | 0 | 0 | 0
2756 | 130 | 130 | 682 | 14 | 25 | 放电 | 放电 DC | 2023-12-05 13:36:51.208 | 完成 | 3.8498 | 3.8498 | 3.8466 | -10.4528 | -10.501 | 0 | -0.002 | 0.002 | -0.002 | 0 | -0.0078 | 0.0078 | -0.0078 | 00:00:00.700 | 00:00:00.700 | 2023-12-05 13:36:51.908 | 3.8477 | 0 | 0 | 0 | 0 | 0 | 0 | 0 | 0 | 25.8 | 25.8 | 25.8 | 0 | 0 | 0 | 0 | 0 | 0
2757 | 131 | 131 | 682 | 14 | 25 | 其它 | 静置 | 2023-12-05 13:36:52.313 | 完成 | 3.8631 | 3.8659 | 3.8657 | 0 | 0 | 0 | 0 | 0 | 0 | 0 | 0 | 0 | 0 | 00:00:10.500 | 00:00:10.500 | 2023-12-05 13:37:02.813 | 0 | 0 | 0 | 0 | 0 | 0 | 0 | 0 | 0 | 25.8 | 25.8 | 25.9 | 0 | 0 | 0 | 0 | 0 | 0
2758 | 132 | 132 | 683 | 14 | 25 | 充电 | 充电 CC | 2023-12-05 13:37:03.013 | 完成 | 3.8993 | 3.9051 | 3.9051 | 21.0111 | 20.9997 | 0.004 | 0 | -0.004 | 0.004 | 0.0159 | 0 | -0.0159 | 0.0159 | 00:00:00.700 | 00:00:00.700 | 2023-12-05 13:37:03.713 | 3.9031 | 0 | 0 | 0 | 0 | 0 | 0 | 0 | 0 | 25.8 | 25.8 | 25.8 | 0 | 0 | 0 | 0 | 0 | 0
2759 | 133 | 133 | 683 | 14 | 25 | 其它 | 静置 | 2023-12-05 13:37:04.117 | 完成 | 3.8724 | 3.8724 | 3.8671 | 0 | 0 | 0 | 0 | 0 | 0 | 0 | 0 | 0 | 0 | 00:00:10.500 | 00:00:10.500 | 2023-12-05 13:37:14.617 | 0 | 0 | 0 | 0 | 0 | 0 | 0 | 0 | 0 | 25.8 | 25.8 | 25.9 | 0 | 0 | 0 | 0 | 0 | 0
2760 | 134 | 134 | 683 | 14 | 25 | 放电 | 放电 DC | 2023-12-05 13:37:14.817 | 完成 | 3.8336 | 3.8336 | 3.8276 | -21.0354 | -20.9991 | 0 | -0.004 | 0.004 | -0.004 | 0 | -0.0156 | 0.0156 | -0.0156 | 00:00:00.700 | 00:00:00.700 | 2023-12-05 13:37:15.517 | 3.8297 | 0 | 0 | 0 | 0 | 0 | 0 | 0 | 0 | 25.8 | 25.8 | 25.8 | 0 | 0 | 0 | 0 | 0 | 0
2761 | 135 | 135 | 683 | 14 | 25 | 其它 | 静置 | 2023-12-05 13:37:15.915 | 完成 | 3.8605 | 3.8657 | 3.8657 | 0 | 0 | 0 | 0 | 0 | 0 | 0 | 0 | 0 | 0 | 00:00:10.500 | 00:00:10.500 | 2023-12-05 13:37:26.415 | 0 | 0 | 0 | 0 | 0 | 0 | 0 | 0 | 0 | 25.8 | 25.8 | 25.9 | 0 | 0 | 0 | 0 | 0 | 0
2762 | 136 | 136 | 684 | 14 | 25 | 充电 | 充电 CC | 2023-12-05 13:37:26.620 | 完成 | 3.9161 | 3.9244 | 3.9244 | 31.5202 | 31.4951 | 0.0061 | 0 | -0.0061 | 0.0061 | 0.024 | 0 | -0.024 | 0.024 | 00:00:00.700 | 00:00:00.700 | 2023-12-05 13:37:27.320 | 3.9214 | 0 | 0 | 0 | 0 | 0 | 0 | 0 | 0 | 25.8 | 25.8 | 25.8 | 0 | 0 | 0 | 0 | 0 | 0
2763 | 137 | 137 | 684 | 14 | 25 | 其它 | 静置 | 2023-12-05 13:37:27.710 | 完成 | 3.8754 | 3.8754 | 3.8675 | 0 | 0 | 0 | 0 | 0 | 0 | 0 | 0 | 0 | 0 | 00:00:10.500 | 00:00:10.500 | 2023-12-05 13:37:38.210 | 0 | 0 | 0 | 0 | 0 | 0 | 0 | 0 | 0 | 25.8 | 25.8 | 25.9 | 0 | 0 | 0 | 0 | 0 | 0
2764 | 138 | 138 | 684 | 14 | 25 | 放电 | 放电 DC | 2023-12-05 13:37:38.408 | 完成 | 3.8171 | 3.8171 | 3.8083 | -31.5589 | -31.5044 | 0 | -0.0061 | 0.0061 | -0.0061 | 0 | -0.0233 | 0.0233 | -0.0233 | 00:00:00.700 | 00:00:00.700 | 2023-12-05 13:37:39.108 | 3.8115 | 0 | 0 | 0 | 0 | 0 | 0 | 0 | 0 | 25.8 | 25.8 | 25.8 | 0 | 0 | 0 | 0 | 0 | 0
2765 | 139 | 139 | 684 | 14 | 25 | 其它 | 静置 | 2023-12-05 13:37:39.518 | 完成 | 3.8577 | 3.8656 | 3.8656 | 0 | 0 | 0 | 0 | 0 | 0 | 0 | 0 | 0 | 0 | 00:00:10.500 | 00:00:10.500 | 2023-12-05 13:37:50.018 | 0 | 0 | 0 | 0 | 0 | 0 | 0 | 0 | 0 | 25.8 | 25.9 | 25.9 | 0 | 0 | 0 | 0 | 0 | 0
2766 | 140 | 140 | 685 | 14 | 25 | 充电 | 充电 CC | 2023-12-05 13:37:50.216 | 完成 | 3.9326 | 3.9437 | 3.9437 | 41.973 | 41.9985 | 0.0081 | 0 | -0.0081 | 0.0081 | 0.032 | 0 | -0.032 | 0.032 | 00:00:00.700 | 00:00:00.700 | 2023-12-05 13:37:50.916 | 3.9398 | 0 | 0 | 0 | 0 | 0 | 0 | 0 | 0 | 25.8 | 25.8 | 25.8 | 0 | 0 | 0 | 0 | 0 | 0
2767 | 141 | 141 | 685 | 14 | 25 | 其它 | 静置 | 2023-12-05 13:37:51.307 | 完成 | 3.8784 | 3.8784 | 3.868 | 0 | 0 | 0 | 0 | 0 | 0 | 0 | 0 | 0 | 0 | 00:00:10.500 | 00:00:10.500 | 2023-12-05 13:38:01.807 | 0 | 0 | 0 | 0 | 0 | 0 | 0 | 0 | 0 | 25.8 | 25.9 | 25.9 | 0 | 0 | 0 | 0 | 0 | 0
2768 | 142 | 142 | 685 | 14 | 25 | 放电 | 放电 DC | 2023-12-05 13:38:02.009 | 完成 | 3.8008 | 3.8008 | 3.7892 | -41.9897 | -42.0082 | 0 | -0.0081 | 0.0081 | -0.0081 | 0 | -0.0309 | 0.0309 | -0.0309 | 00:00:00.700 | 00:00:00.700 | 2023-12-05 13:38:02.709 | 3.7932 | 0 | 0 | 0 | 0 | 0 | 0 | 0 | 0 | 25.8 | 25.8 | 25.8 | 0 | 0 | 0 | 0 | 0 | 0
2769 | 143 | 143 | 685 | 14 | 25 | 其它 | 静置 | 2023-12-05 13:38:03.115 | 完成 | 3.8548 | 3.8652 | 3.8652 | 0 | 0 | 0 | 0 | 0 | 0 | 0 | 0 | 0 | 0 | 00:00:10.500 | 00:00:10.500 | 2023-12-05 13:38:13.615 | 0 | 0 | 0 | 0 | 0 | 0 | 0 | 0 | 0 | 25.8 | 25.8 | 25.9 | 0 | 0 | 0 | 0 | 0 | 0
2770 | 144 | 144 | 686 | 14 | 25 | 充电 | 充电 CC | 2023-12-05 13:38:13.816 | 完成 | 3.9488 | 3.9628 | 3.9628 | 52.4676 | 52.5032 | 0.0102 | 0 | -0.0102 | 0.0102 | 0.0403 | 0 | -0.0403 | 0.0403 | 00:00:00.700 | 00:00:00.700 | 2023-12-05 13:38:14.516 | 3.9579 | 0 | 0 | 0 | 0 | 0 | 0 | 0 | 0 | 25.8 | 25.8 | 25.8 | 0 | 0 | 0 | 0 | 0 | 0
2771 | 145 | 145 | 686 | 14 | 25 | 其它 | 静置 | 2023-12-05 13:38:14.918 | 完成 | 3.8814 | 3.8814 | 3.8684 | 0 | 0 | 0 | 0 | 0 | 0 | 0 | 0 | 0 | 0 | 00:00:10.500 | 00:00:10.500 | 2023-12-05 13:38:25.418 | 0 | 0 | 0 | 0 | 0 | 0 | 0 | 0 | 0 | 25.8 | 25.8 | 25.9 | 0 | 0 | 0 | 0 | 0 | 0
2772 | 146 | 146 | 686 | 14 | 25 | 放电 | 放电 DC | 2023-12-05 13:38:25.620 | 完成 | 3.7846 | 3.7846 | 3.7701 | -52.5204 | -52.5017 | 0 | -0.0102 | 0.0102 | -0.0102 | 0 | -0.0385 | 0.0385 | -0.0385 | 00:00:00.700 | 00:00:00.700 | 2023-12-05 13:38:26.320 | 3.7753 | 0 | 0 | 0 | 0 | 0 | 0 | 0 | 0 | 25.8 | 25.8 | 25.8 | 0 | 0 | 0 | 0 | 0 | 0
2773 | 147 | 147 | 686 | 14 | 25 | 其它 | 静置 | 2023-12-05 13:38:26.715 | 完成 | 3.852 | 3.865 | 3.865 | 0 | 0 | 0 | 0 | 0 | 0 | 0 | 0 | 0 | 0 | 00:00:10.500 | 00:00:10.500 | 2023-12-05 13:38:37.215 | 0 | 0 | 0 | 0 | 0 | 0 | 0 | 0 | 0 | 25.8 | 25.8 | 25.9 | 0 | 0 | 0 | 0 | 0 | 0
2774 | 148 | 148 | 687 | 14 | 25 | 充电 | 充电 CC | 2023-12-05 13:38:37.416 | 完成 | 3.8817 | 3.8854 | 3.8854 | 10.497 | 10.4998 | 0.0028 | 0 | -0.0028 | 0.0028 | 0.0112 | 0 | -0.0112 | 0.0112 | 00:00:01.000 | 00:00:01.000 | 2023-12-05 13:38:38.416 | 3.884 | 0 | 0 | 0 | 0 | 0 | 0 | 0 | 0 | 25.8 | 25.8 | 25.8 | 0 | 0 | 0 | 0 | 0 | 0
2775 | 149 | 149 | 687 | 14 | 25 | 其它 | 静置 | 2023-12-05 13:38:38.815 | 完成 | 3.8689 | 3.8689 | 3.8661 | 0 | 0 | 0 | 0 | 0 | 0 | 0 | 0 | 0 | 0 | 00:00:15.000 | 00:00:15.000 | 2023-12-05 13:38:53.815 | 0 | 0 | 0 | 0 | 0 | 0 | 0 | 0 | 0 | 25.8 | 25.8 | 25.9 | 0 | 0 | 0 | 0 | 0 | 0
2776 | 150 | 150 | 687 | 14 | 25 | 放电 | 放电 DC | 2023-12-05 13:38:54.013 | 完成 | 3.8496 | 3.8496 | 3.8459 | -10.4652 | -10.5018 | 0 | -0.0028 | 0.0028 | -0.0028 | 0 | -0.0112 | 0.0112 | -0.0112 | 00:00:01.000 | 00:00:01.000 | 2023-12-05 13:38:55.013 | 3.8471 | 0 | 0 | 0 | 0 | 0 | 0 | 0 | 0 | 25.8 | 25.8 | 25.8 | 0 | 0 | 0 | 0 | 0 | 0
2777 | 151 | 151 | 687 | 14 | 25 | 其它 | 静置 | 2023-12-05 13:38:55.412 | 完成 | 3.8622 | 3.8656 | 3.8656 | 0 | 0 | 0 | 0 | 0 | 0 | 0 | 0 | 0 | 0 | 00:00:15.000 | 00:00:15.000 | 2023-12-05 13:39:10.412 | 0 | 0 | 0 | 0 | 0 | 0 | 0 | 0 | 0 | 25.8 | 25.9 | 25.9 | 0 | 0 | 0 | 0 | 0 | 0
2778 | 152 | 152 | 688 | 14 | 25 | 充电 | 充电 CC | 2023-12-05 13:39:10.611 | 完成 | 3.8991 | 3.9061 | 3.9061 | 21.0116 | 21.0018 | 0.0057 | 0 | -0.0057 | 0.0057 | 0.0227 | 0 | -0.0227 | 0.0227 | 00:00:01.000 | 00:00:01.000 | 2023-12-05 13:39:11.611 | 3.9035 | 0 | 0 | 0 | 0 | 0 | 0 | 0 | 0 | 25.8 | 25.8 | 25.8 | 0 | 0 | 0 | 0 | 0 | 0
2779 | 153 | 153 | 688 | 14 | 25 | 其它 | 静置 | 2023-12-05 13:39:12.011 | 完成 | 3.8733 | 3.8733 | 3.867 | 0 | 0 | 0 | 0 | 0 | 0 | 0 | 0 | 0 | 0 | 00:00:15.000 | 00:00:15.000 | 2023-12-05 13:39:27.011 | 0 | 0 | 0 | 0 | 0 | 0 | 0 | 0 | 0 | 25.8 | 25.8 | 25.9 | 0 | 0 | 0 | 0 | 0 | 0
2780 | 154 | 154 | 688 | 14 | 25 | 放电 | 放电 DC | 2023-12-05 13:39:27.211 | 完成 | 3.8334 | 3.8334 | 3.8261 | -21.0445 | -21.0023 | 0 | -0.0057 | 0.0057 | -0.0057 | 0 | -0.0223 | 0.0223 | -0.0223 | 00:00:01.000 | 00:00:01.000 | 2023-12-05 13:39:28.211 | 3.8287 | 0 | 0 | 0 | 0 | 0 | 0 | 0 | 0 | 25.8 | 25.8 | 25.8 | 0 | 0 | 0 | 0 | 0 | 0
2781 | 155 | 155 | 688 | 14 | 25 | 其它 | 静置 | 2023-12-05 13:39:28.630 | 完成 | 3.8591 | 3.8654 | 3.8654 | 0 | 0 | 0 | 0 | 0 | 0 | 0 | 0 | 0 | 0 | 00:00:15.000 | 00:00:15.000 | 2023-12-05 13:39:43.630 | 0 | 0 | 0 | 0 | 0 | 0 | 0 | 0 | 0 | 25.8 | 25.9 | 25.9 | 0 | 0 | 0 | 0 | 0 | 0
2782 | 156 | 156 | 689 | 14 | 25 | 充电 | 充电 CC | 2023-12-05 13:39:43.810 | 完成 | 3.9158 | 3.9261 | 3.9261 | 31.5319 | 31.4978 | 0.0087 | 0 | -0.0087 | 0.0087 | 0.0343 | 0 | -0.0343 | 0.0343 | 00:00:01.000 | 00:00:01.000 | 2023-12-05 13:39:44.810 | 3.9226 | 0 | 0 | 0 | 0 | 0 | 0 | 0 | 0 | 25.8 | 25.8 | 25.8 | 0 | 0 | 0 | 0 | 0 | 0
2783 | 157 | 157 | 689 | 14 | 25 | 其它 | 静置 | 2023-12-05 13:39:45.213 | 完成 | 3.877 | 3.877 | 3.8675 | 0 | 0 | 0 | 0 | 0 | 0 | 0 | 0 | 0 | 0 | 00:00:15.000 | 00:00:15.000 | 2023-12-05 13:40:00.213 | 0 | 0 | 0 | 0 | 0 | 0 | 0 | 0 | 0 | 25.8 | 25.9 | 25.9 | 0 | 0 | 0 | 0 | 0 | 0
2784 | 158 | 158 | 689 | 14 | 25 | 放电 | 放电 DC | 2023-12-05 13:40:00.414 | 完成 | 3.8171 | 3.8171 | 3.8062 | -31.5578 | -31.502 | 0 | -0.0087 | 0.0087 | -0.0087 | 0 | -0.0333 | 0.0333 | -0.0333 | 00:00:01.000 | 00:00:01.000 | 2023-12-05 13:40:01.414 | 3.8099 | 0 | 0 | 0 | 0 | 0 | 0 | 0 | 0 | 25.8 | 25.8 | 25.8 | 0 | 0 | 0 | 0 | 0 | 0
2785 | 159 | 159 | 689 | 14 | 25 | 其它 | 静置 | 2023-12-05 13:40:01.811 | 完成 | 3.8557 | 3.8652 | 3.865 | 0 | 0 | 0 | 0 | 0 | 0 | 0 | 0 | 0 | 0 | 00:00:15.000 | 00:00:15.000 | 2023-12-05 13:40:16.811 | 0 | 0 | 0 | 0 | 0 | 0 | 0 | 0 | 0 | 25.8 | 25.8 | 25.9 | 0 | 0 | 0 | 0 | 0 | 0
2786 | 160 | 160 | 690 | 14 | 25 | 充电 | 充电 CC | 2023-12-05 13:40:17.014 | 完成 | 3.9323 | 3.946 | 3.946 | 42.0388 | 42.0051 | 0.0115 | 0 | -0.0115 | 0.0115 | 0.0459 | 0 | -0.0459 | 0.0459 | 00:00:01.000 | 00:00:01.000 | 2023-12-05 13:40:18.014 | 3.941 | 0 | 0 | 0 | 0 | 0 | 0 | 0 | 0 | 25.8 | 25.8 | 25.8 | 0 | 0 | 0 | 0 | 0 | 0
2787 | 161 | 161 | 690 | 14 | 25 | 其它 | 静置 | 2023-12-05 13:40:18.414 | 完成 | 3.8805 | 3.8805 | 3.868 | 0 | 0 | 0 | 0 | 0 | 0 | 0 | 0 | 0 | 0 | 00:00:15.000 | 00:00:15.000 | 2023-12-05 13:40:33.414 | 0 | 0 | 0 | 0 | 0 | 0 | 0 | 0 | 0 | 25.8 | 25.8 | 25.9 | 0 | 0 | 0 | 0 | 0 | 0
2788 | 162 | 162 | 690 | 14 | 25 | 放电 | 放电 DC | 2023-12-05 13:40:33.609 | 完成 | 3.8008 | 3.8008 | 3.7864 | -41.9889 | -42.0055 | 0 | -0.0115 | 0.0115 | -0.0115 | 0 | -0.0442 | 0.0442 | -0.0442 | 00:00:01.000 | 00:00:01.000 | 2023-12-05 13:40:34.609 | 3.7915 | 0 | 0 | 0 | 0 | 0 | 0 | 0 | 0 | 25.8 | 25.8 | 25.8 | 0 | 0 | 0 | 0 | 0 | 0
2789 | 163 | 163 | 690 | 14 | 25 | 其它 | 静置 | 2023-12-05 13:40:35.017 | 完成 | 3.8522 | 3.8649 | 3.8647 | 0 | 0 | 0 | 0 | 0 | 0 | 0 | 0 | 0 | 0 | 00:00:15.000 | 00:00:15.000 | 2023-12-05 13:40:50.017 | 0 | 0 | 0 | 0 | 0 | 0 | 0 | 0 | 0 | 25.8 | 25.8 | 25.9 | 0 | 0 | 0 | 0 | 0 | 0
2790 | 164 | 164 | 691 | 14 | 25 | 充电 | 充电 CC | 2023-12-05 13:40:50.207 | 完成 | 3.9486 | 3.9658 | 3.9658 | 52.506 | 52.5074 | 0.0145 | 0 | -0.0145 | 0.0145 | 0.0577 | 0 | -0.0577 | 0.0577 | 00:00:01.000 | 00:00:01.000 | 2023-12-05 13:40:51.207 | 3.9597 | 0 | 0 | 0 | 0 | 0 | 0 | 0 | 0 | 25.8 | 25.8 | 25.8 | 0 | 0 | 0 | 0 | 0 | 0
2791 | 165 | 165 | 691 | 14 | 25 | 其它 | 静置 | 2023-12-05 13:40:51.624 | 完成 | 3.8842 | 3.8842 | 3.8685 | 0 | 0 | 0 | 0 | 0 | 0 | 0 | 0 | 0 | 0 | 00:00:15.000 | 00:00:15.000 | 2023-12-05 13:41:06.624 | 0 | 0 | 0 | 0 | 0 | 0 | 0 | 0 | 0 | 25.8 | 25.9 | 25.9 | 0 | 0 | 0 | 0 | 0 | 0
2792 | 166 | 166 | 691 | 14 | 25 | 放电 | 放电 DC | 2023-12-05 13:41:06.810 | 完成 | 3.7848 | 3.7848 | 3.7665 | -52.4914 | -52.5003 | 0 | -0.0145 | 0.0145 | -0.0145 | 0 | -0.055 | 0.055 | -0.055 | 00:00:01.000 | 00:00:01.000 | 2023-12-05 13:41:07.810 | 3.773 | 0 | 0 | 0 | 0 | 0 | 0 | 0 | 0 | 25.8 | 25.8 | 25.9 | 0 | 0 | 0 | 0 | 0 | 0
2793 | 167 | 167 | 691 | 14 | 25 | 其它 | 静置 | 2023-12-05 13:41:08.217 | 完成 | 3.8491 | 3.8647 | 3.8645 | 0 | 0 | 0 | 0 | 0 | 0 | 0 | 0 | 0 | 0 | 00:00:15.000 | 00:00:15.000 | 2023-12-05 13:41:23.217 | 0 | 0 | 0 | 0 | 0 | 0 | 0 | 0 | 0 | 25.8 | 25.8 | 25.9 | 0 | 0 | 0 | 0 | 0 | 0
2794 | 168 | 168 | 692 | 14 | 25 | 充电 | 充电 CC | 2023-12-05 13:41:23.409 | 完成 | 3.8814 | 3.888 | 3.888 | 10.5033 | 10.4974 | 0.0087 | 0 | -0.0087 | 0.0087 | 0.0339 | 0 | -0.0339 | 0.0339 | 00:00:03.000 | 00:00:03.000 | 2023-12-05 13:41:26.409 | 3.8859 | 0 | 0 | 0 | 0 | 0 | 0 | 0 | 0 | 25.8 | 25.9 | 25.9 | 0 | 0 | 0 | 0 | 0 | 0
2795 | 169 | 169 | 692 | 14 | 25 | 其它 | 静置 | 2023-12-05 13:41:26.808 | 完成 | 3.8715 | 3.8715 | 3.8664 | 0 | 0 | 0 | 0 | 0 | 0 | 0 | 0 | 0 | 0 | 00:00:45.000 | 00:00:45.000 | 2023-12-05 13:42:11.808 | 0 | 0 | 0 | 0 | 0 | 0 | 0 | 0 | 0 | 25.8 | 25.9 | 25.9 | 0 | 0 | 0 | 0 | 0 | 0
2796 | 170 | 170 | 692 | 14 | 25 | 放电 | 放电 DC | 2023-12-05 13:42:12.016 | 完成 | 3.8498 | 3.8498 | 3.8429 | -10.4576 | -10.5001 | 0 | -0.0087 | 0.0087 | -0.0087 | 0 | -0.0336 | 0.0336 | -0.0336 | 00:00:03.000 | 00:00:03.000 | 2023-12-05 13:42:15.016 | 3.845 | 0 | 0 | 0 | 0 | 0 | 0 | 0 | 0 | 25.9 | 25.8 | 25.9 | 0 | 0 | 0 | 0 | 0 | 0
2797 | 171 | 171 | 692 | 14 | 25 | 其它 | 静置 | 2023-12-05 13:42:15.415 | 完成 | 3.8596 | 3.8652 | 3.8652 | 0 | 0 | 0 | 0 | 0 | 0 | 0 | 0 | 0 | 0 | 00:00:45.000 | 00:00:45.000 | 2023-12-05 13:43:00.415 | 0 | 0 | 0 | 0 | 0 | 0 | 0 | 0 | 0 | 25.9 | 25.8 | 25.9 | 0 | 0 | 0 | 0 | 0 | 0
2798 | 172 | 172 | 693 | 14 | 25 | 充电 | 充电 CC | 2023-12-05 13:43:00.628 | 完成 | 3.8989 | 3.9119 | 3.9119 | 21.0048 | 20.9941 | 0.0174 | 0 | -0.0174 | 0.0174 | 0.0683 | 0 | -0.0683 | 0.0683 | 00:00:03.000 | 00:00:03.000 | 2023-12-05 13:43:03.628 | 3.9079 | 0 | 0 | 0 | 0 | 0 | 0 | 0 | 0 | 25.8 | 25.8 | 25.9 | 0 | 0 | 0 | 0 | 0 | 0
2799 | 173 | 173 | 693 | 14 | 25 | 其它 | 静置 | 2023-12-05 13:43:04.006 | 完成 | 3.8787 | 3.8787 | 3.8673 | 0 | 0 | 0 | 0 | 0 | 0 | 0 | 0 | 0 | 0 | 00:00:45.000 | 00:00:45.000 | 2023-12-05 13:43:49.006 | 0 | 0 | 0 | 0 | 0 | 0 | 0 | 0 | 0 | 25.8 | 25.9 | 25.9 | 0 | 0 | 0 | 0 | 0 | 0
2800 | 174 | 174 | 693 | 14 | 25 | 放电 | 放电 DC | 2023-12-05 13:43:49.211 | 完成 | 3.8336 | 3.8336 | 3.8203 | -21.0372 | -20.9981 | 0 | -0.0175 | 0.0175 | -0.0175 | 0 | -0.0669 | 0.0669 | -0.0669 | 00:00:03.000 | 00:00:03.000 | 2023-12-05 13:43:52.211 | 3.8245 | 0 | 0 | 0 | 0 | 0 | 0 | 0 | 0 | 25.8 | 25.8 | 25.8 | 0 | 0 | 0 | 0 | 0 | 0
2801 | 175 | 175 | 693 | 14 | 25 | 其它 | 静置 | 2023-12-05 13:43:52.629 | 完成 | 3.8538 | 3.8649 | 3.8647 | 0 | 0 | 0 | 0 | 0 | 0 | 0 | 0 | 0 | 0 | 00:00:45.000 | 00:00:45.000 | 2023-12-05 13:44:37.629 | 0 | 0 | 0 | 0 | 0 | 0 | 0 | 0 | 0 | 25.8 | 25.9 | 25.9 | 0 | 0 | 0 | 0 | 0 | 0
2802 | 176 | 176 | 694 | 14 | 25 | 充电 | 充电 CC | 2023-12-05 13:44:37.808 | 完成 | 3.9154 | 3.9346 | 3.9346 | 31.5366 | 31.5004 | 0.0262 | 0 | -0.0262 | 0.0262 | 0.1031 | 0 | -0.1031 | 0.1031 | 00:00:03.000 | 00:00:03.000 | 2023-12-05 13:44:40.808 | 3.9286 | 0 | 0 | 0 | 0 | 0 | 0 | 0 | 0 | 25.8 | 25.8 | 25.8 | 0 | 0 | 0 | 0 | 0 | 0
2803 | 177 | 177 | 694 | 14 | 25 | 其它 | 静置 | 2023-12-05 13:44:41.219 | 完成 | 3.8849 | 3.8849 | 3.868 | 0 | 0 | 0 | 0 | 0 | 0 | 0 | 0 | 0 | 0 | 00:00:45.000 | 00:00:45.000 | 2023-12-05 13:45:26.219 | 0 | 0 | 0 | 0 | 0 | 0 | 0 | 0 | 0 | 25.8 | 25.8 | 25.9 | 0 | 0 | 0 | 0 | 0 | 0
2804 | 178 | 178 | 694 | 14 | 25 | 放电 | 放电 DC | 2023-12-05 13:45:26.413 | 完成 | 3.8176 | 3.8176 | 3.7976 | -31.4951 | -31.5018 | 0 | -0.0262 | 0.0262 | -0.0262 | 0 | -0.0998 | 0.0998 | -0.0998 | 00:00:03.000 | 00:00:03.000 | 2023-12-05 13:45:29.413 | 3.8038 | 0 | 0 | 0 | 0 | 0 | 0 | 0 | 0 | 25.8 | 25.8 | 25.8 | 0 | 0 | 0 | 0 | 0 | 0
2805 | 179 | 179 | 694 | 14 | 25 | 其它 | 静置 | 2023-12-05 13:45:29.816 | 完成 | 3.8478 | 3.8645 | 3.8643 | 0 | 0 | 0 | 0 | 0 | 0 | 0 | 0 | 0 | 0 | 00:00:45.000 | 00:00:45.000 | 2023-12-05 13:46:14.816 | 0 | 0 | 0 | 0 | 0 | 0 | 0 | 0 | 0 | 25.8 | 25.8 | 25.9 | 0 | 0 | 0 | 0 | 0 | 0
2806 | 180 | 180 | 695 | 14 | 25 | 充电 | 充电 CC | 2023-12-05 13:46:15.009 | 完成 | 3.9317 | 3.9572 | 3.9572 | 42.0066 | 41.9985 | 0.0349 | 0 | -0.0349 | 0.0349 | 0.1381 | 0 | -0.1381 | 0.1381 | 00:00:03.000 | 00:00:03.000 | 2023-12-05 13:46:18.009 | 3.9491 | 0 | 0 | 0 | 0 | 0 | 0 | 0 | 0 | 25.8 | 25.8 | 25.8 | 0 | 0 | 0 | 0 | 0 | 0
2807 | 181 | 181 | 695 | 14 | 25 | 其它 | 静置 | 2023-12-05 13:46:18.416 | 完成 | 3.891 | 3.891 | 3.8689 | 0 | 0 | 0 | 0 | 0 | 0 | 0 | 0 | 0 | 0 | 00:00:45.000 | 00:00:45.000 | 2023-12-05 13:47:03.416 | 0 | 0 | 0 | 0 | 0 | 0 | 0 | 0 | 0 | 25.8 | 25.9 | 25.9 | 0 | 0 | 0 | 0 | 0 | 0
2808 | 182 | 182 | 695 | 14 | 25 | 放电 | 放电 DC | 2023-12-05 13:47:03.632 | 完成 | 3.8017 | 3.8017 | 3.775 | -41.9056 | -41.9978 | 0 | -0.035 | 0.035 | -0.035 | 0 | -0.1324 | 0.1324 | -0.1324 | 00:00:03.000 | 00:00:03.000 | 2023-12-05 13:47:06.632 | 3.7832 | 0 | 0 | 0 | 0 | 0 | 0 | 0 | 0 | 25.8 | 25.8 | 25.8 | 0 | 0 | 0 | 0 | 0 | 0
2809 | 183 | 183 | 695 | 14 | 25 | 其它 | 静置 | 2023-12-05 13:47:07.018 | 完成 | 3.842 | 3.864 | 3.864 | 0 | 0 | 0 | 0 | 0 | 0 | 0 | 0 | 0 | 0 | 00:00:45.000 | 00:00:45.000 | 2023-12-05 13:47:52.018 | 0 | 0 | 0 | 0 | 0 | 0 | 0 | 0 | 0 | 25.8 | 25.8 | 25.9 | 0 | 0 | 0 | 0 | 0 | 0
2810 | 184 | 184 | 696 | 14 | 25 | 充电 | 充电 CC | 2023-12-05 13:47:52.209 | 完成 | 3.9479 | 3.9795 | 3.9795 | 52.5046 | 52.4996 | 0.0437 | 0 | -0.0437 | 0.0437 | 0.1734 | 0 | -0.1734 | 0.1734 | 00:00:03.000 | 00:00:03.000 | 2023-12-05 13:47:55.209 | 3.9693 | 0 | 0 | 0 | 0 | 0 | 0 | 0 | 0 | 25.8 | 25.8 | 25.8 | 0 | 0 | 0 | 0 | 0 | 0
2811 | 185 | 185 | 696 | 14 | 25 | 其它 | 静置 | 2023-12-05 13:47:55.623 | 完成 | 3.8973 | 3.8973 | 3.8696 | 0 | 0 | 0 | 0 | 0 | 0 | 0 | 0 | 0 | 0 | 00:00:45.000 | 00:00:45.000 | 2023-12-05 13:48:40.623 | 0 | 0 | 0 | 0 | 0 | 0 | 0 | 0 | 0 | 25.8 | 25.9 | 25.9 | 0 | 0 | 0 | 0 | 0 | 0
2812 | 186 | 186 | 696 | 14 | 25 | 放电 | 放电 DC | 2023-12-05 13:48:40.805 | 完成 | 3.7859 | 3.7859 | 3.7527 | -52.5171 | -52.4998 | 0 | -0.0437 | 0.0437 | -0.0437 | 0 | -0.1647 | 0.1647 | -0.1647 | 00:00:03.000 | 00:00:03.000 | 2023-12-05 13:48:43.805 | 3.763 | 0 | 0 | 0 | 0 | 0 | 0 | 0 | 0 | 25.9 | 25.9 | 25.9 | 0 | 0 | 0 | 0 | 0 | 0
2813 | 187 | 187 | 696 | 14 | 25 | 其它 | 静置 | 2023-12-05 13:48:44.208 | 完成 | 3.8362 | 3.8635 | 3.8635 | 0 | 0 | 0 | 0 | 0 | 0 | 0 | 0 | 0 | 0 | 00:00:45.000 | 00:00:45.000 | 2023-12-05 13:49:29.208 | 0 | 0 | 0 | 0 | 0 | 0 | 0 | 0 | 0 | 25.8 | 25.9 | 26 | 0 | 0 | 0 | 0 | 0 | 0
2814 | 188 | 188 | 697 | 14 | 25 | 充电 | 充电 CC | 2023-12-05 13:49:29.411 | 完成 | 3.8803 | 3.8889 | 3.8889 | 10.5001 | 10.5 | 0.0145 | 0 | -0.0145 | 0.0145 | 0.0566 | 0 | -0.0566 | 0.0566 | 00:00:05.000 | 00:00:05.000 | 2023-12-05 13:49:34.411 | 3.8863 | 0 | 0 | 0 | 0 | 0 | 0 | 0 | 0 | 25.9 | 25.9 | 25.9 | 0 | 0 | 0 | 0 | 0 | 0
2815 | 189 | 189 | 697 | 14 | 25 | 其它 | 静置 | 2023-12-05 13:49:34.818 | 完成 | 3.8724 | 3.8724 | 3.8659 | 0 | 0 | 0 | 0 | 0 | 0 | 0 | 0 | 0 | 0 | 00:01:15.000 | 00:01:15.000 | 2023-12-05 13:50:49.818 | 0 | 0 | 0 | 0 | 0 | 0 | 0 | 0 | 0 | 25.9 | 25.9 | 26 | 0 | 0 | 0 | 0 | 0 | 0
2816 | 190 | 190 | 697 | 14 | 25 | 放电 | 放电 DC | 2023-12-05 13:50:50.007 | 完成 | 3.8492 | 3.8492 | 3.8403 | -10.4522 | -10.5003 | 0 | -0.0145 | 0.0145 | -0.0145 | 0 | -0.056 | 0.056 | -0.056 | 00:00:05.000 | 00:00:05.000 | 2023-12-05 13:50:55.007 | 3.8431 | 0 | 0 | 0 | 0 | 0 | 0 | 0 | 0 | 25.9 | 25.9 | 26 | 0 | 0 | 0 | 0 | 0 | 0
2817 | 191 | 191 | 697 | 14 | 25 | 其它 | 静置 | 2023-12-05 13:50:55.415 | 完成 | 3.8571 | 3.8645 | 3.8645 | 0 | 0 | 0 | 0 | 0 | 0 | 0 | 0 | 0 | 0 | 00:01:15.000 | 00:01:15.000 | 2023-12-05 13:52:10.415 | 0 | 0 | 0 | 0 | 0 | 0 | 0 | 0 | 0 | 25.9 | 25.9 | 26 | 0 | 0 | 0 | 0 | 0 | 0
2818 | 192 | 192 | 698 | 14 | 25 | 充电 | 充电 CC | 2023-12-05 13:52:10.610 | 完成 | 3.8982 | 3.9151 | 3.9151 | 21.0063 | 20.9969 | 0.0291 | 0 | -0.0291 | 0.0291 | 0.114 | 0 | -0.114 | 0.114 | 00:00:05.000 | 00:00:05.000 | 2023-12-05 13:52:15.610 | 3.91 | 0 | 0 | 0 | 0 | 0 | 0 | 0 | 0 | 25.8 | 25.8 | 25.9 | 0 | 0 | 0 | 0 | 0 | 0
2819 | 193 | 193 | 698 | 14 | 25 | 其它 | 静置 | 2023-12-05 13:52:16.020 | 完成 | 3.8819 | 3.8819 | 3.8671 | 0 | 0 | 0 | 0 | 0 | 0 | 0 | 0 | 0 | 0 | 00:01:15.000 | 00:01:15.000 | 2023-12-05 13:53:31.020 | 0 | 0 | 0 | 0 | 0 | 0 | 0 | 0 | 0 | 25.8 | 25.8 | 25.9 | 0 | 0 | 0 | 0 | 0 | 0
2820 | 194 | 194 | 698 | 14 | 25 | 放电 | 放电 DC | 2023-12-05 13:53:31.217 | 完成 | 3.8334 | 3.8334 | 3.8159 | -21.0337 | -21.002 | 0 | -0.0291 | 0.0291 | -0.0291 | 0 | -0.1114 | 0.1114 | -0.1114 | 00:00:05.000 | 00:00:05.000 | 2023-12-05 13:53:36.217 | 3.8213 | 0 | 0 | 0 | 0 | 0 | 0 | 0 | 0 | 25.8 | 25.7 | 25.8 | 0 | 0 | 0 | 0 | 0 | 0
2821 | 195 | 195 | 698 | 14 | 25 | 其它 | 静置 | 2023-12-05 13:53:36.622 | 完成 | 3.8496 | 3.8642 | 3.8642 | 0 | 0 | 0 | 0 | 0 | 0 | 0 | 0 | 0 | 0 | 00:01:15.000 | 00:01:15.000 | 2023-12-05 13:54:51.622 | 0 | 0 | 0 | 0 | 0 | 0 | 0 | 0 | 0 | 25.8 | 25.8 | 25.9 | 0 | 0 | 0 | 0 | 0 | 0
2822 | 196 | 196 | 699 | 14 | 25 | 充电 | 充电 CC | 2023-12-05 13:54:51.811 | 完成 | 3.9149 | 3.94 | 3.94 | 31.5328 | 31.4997 | 0.0437 | 0 | -0.0437 | 0.0437 | 0.1719 | 0 | -0.1719 | 0.1719 | 00:00:05.000 | 00:00:05.000 | 2023-12-05 13:54:56.811 | 3.9323 | 0 | 0 | 0 | 0 | 0 | 0 | 0 | 0 | 25.7 | 25.7 | 25.8 | 0 | 0 | 0 | 0 | 0 | 0
2823 | 197 | 197 | 699 | 14 | 25 | 其它 | 静置 | 2023-12-05 13:54:57.215 | 完成 | 3.8901 | 3.8901 | 3.8682 | 0 | 0 | 0 | 0 | 0 | 0 | 0 | 0 | 0 | 0 | 00:01:15.000 | 00:01:15.000 | 2023-12-05 13:56:12.215 | 0 | 0 | 0 | 0 | 0 | 0 | 0 | 0 | 0 | 25.7 | 25.7 | 25.8 | 0 | 0 | 0 | 0 | 0 | 0
2824 | 198 | 198 | 699 | 14 | 25 | 放电 | 放电 DC | 2023-12-05 13:56:12.415 | 完成 | 3.8173 | 3.8173 | 3.7913 | -31.5867 | -31.4999 | 0 | -0.0437 | 0.0437 | -0.0437 | 0 | -0.1661 | 0.1661 | -0.1661 | 00:00:05.000 | 00:00:05.000 | 2023-12-05 13:56:17.415 | 3.7992 | 0 | 0 | 0 | 0 | 0 | 0 | 0 | 0 | 25.7 | 25.7 | 25.7 | 0 | 0 | 0 | 0 | 0 | 0
2825 | 199 | 199 | 699 | 14 | 25 | 其它 | 静置 | 2023-12-05 13:56:17.819 | 完成 | 3.842 | 3.8638 | 3.8638 | 0 | 0 | 0 | 0 | 0 | 0 | 0 | 0 | 0 | 0 | 00:01:15.000 | 00:01:15.000 | 2023-12-05 13:57:32.819 | 0 | 0 | 0 | 0 | 0 | 0 | 0 | 0 | 0 | 25.7 | 25.7 | 25.8 | 0 | 0 | 0 | 0 | 0 | 0
2826 | 200 | 200 | 700 | 14 | 25 | 充电 | 充电 CC | 2023-12-05 13:57:33.011 | 完成 | 3.9314 | 3.9646 | 3.9646 | 42.0071 | 42.001 | 0.0583 | 0 | -0.0583 | 0.0583 | 0.2305 | 0 | -0.2305 | 0.2305 | 00:00:05.000 | 00:00:05.000 | 2023-12-05 13:57:38.011 | 3.9544 | 0 | 0 | 0 | 0 | 0 | 0 | 0 | 0 | 25.7 | 25.6 | 25.7 | 0 | 0 | 0 | 0 | 0 | 0
2827 | 201 | 201 | 700 | 14 | 25 | 其它 | 静置 | 2023-12-05 13:57:38.406 | 完成 | 3.8984 | 3.8984 | 3.8691 | 0 | 0 | 0 | 0 | 0 | 0 | 0 | 0 | 0 | 0 | 00:01:15.000 | 00:01:15.000 | 2023-12-05 13:58:53.406 | 0 | 0 | 0 | 0 | 0 | 0 | 0 | 0 | 0 | 25.6 | 25.6 | 25.8 | 0 | 0 | 0 | 0 | 0 | 0
2828 | 202 | 202 | 700 | 14 | 25 | 放电 | 放电 DC | 2023-12-05 13:58:53.608 | 完成 | 3.8015 | 3.8015 | 3.7671 | -42.0334 | -42.0022 | 0 | -0.0583 | 0.0583 | -0.0583 | 0 | -0.2204 | 0.2204 | -0.2204 | 00:00:05.000 | 00:00:05.000 | 2023-12-05 13:58:58.608 | 3.7774 | 0 | 0 | 0 | 0 | 0 | 0 | 0 | 0 | 25.6 | 25.6 | 25.6 | 0 | 0 | 0 | 0 | 0 | 0
2829 | 203 | 203 | 700 | 14 | 25 | 其它 | 静置 | 2023-12-05 13:58:59.015 | 完成 | 3.8347 | 3.8633 | 3.8633 | 0 | 0 | 0 | 0 | 0 | 0 | 0 | 0 | 0 | 0 | 00:01:15.000 | 00:01:15.000 | 2023-12-05 14:00:14.015 | 0 | 0 | 0 | 0 | 0 | 0 | 0 | 0 | 0 | 25.6 | 25.6 | 25.7 | 0 | 0 | 0 | 0 | 0 | 0
2830 | 204 | 204 | 701 | 14 | 25 | 充电 | 充电 CC | 2023-12-05 14:00:14.208 | 完成 | 3.9477 | 3.989 | 3.989 | 52.5019 | 52.4959 | 0.0729 | 0 | -0.0729 | 0.0729 | 0.2898 | 0 | -0.2898 | 0.2898 | 00:00:05.000 | 00:00:05.000 | 2023-12-05 14:00:19.208 | 3.9762 | 0 | 0 | 0 | 0 | 0 | 0 | 0 | 0 | 25.6 | 25.6 | 25.7 | 0 | 0 | 0 | 0 | 0 | 0
2831 | 205 | 205 | 701 | 14 | 25 | 其它 | 静置 | 2023-12-05 14:00:19.605 | 完成 | 3.9066 | 3.9066 | 3.8701 | 0 | 0 | 0 | 0 | 0 | 0 | 0 | 0 | 0 | 0 | 00:01:15.000 | 00:01:15.000 | 2023-12-05 14:01:34.605 | 0 | 0 | 0 | 0 | 0 | 0 | 0 | 0 | 0 | 25.6 | 25.7 | 25.7 | 0 | 0 | 0 | 0 | 0 | 0
2832 | 206 | 206 | 701 | 14 | 25 | 放电 | 放电 DC | 2023-12-05 14:01:34.811 | 完成 | 3.786 | 3.786 | 3.7432 | -52.5267 | -52.4975 | 0 | -0.0729 | 0.0729 | -0.0729 | 0 | -0.274 | 0.274 | -0.274 | 00:00:05.000 | 00:00:05.000 | 2023-12-05 14:01:39.811 | 3.756 | 0 | 0 | 0 | 0 | 0 | 0 | 0 | 0 | 25.6 | 25.6 | 25.7 | 0 | 0 | 0 | 0 | 0 | 0
2833 | 207 | 207 | 701 | 14 | 25 | 其它 | 静置 | 2023-12-05 14:01:40.211 | 完成 | 3.8275 | 3.8631 | 3.8629 | 0 | 0 | 0 | 0 | 0 | 0 | 0 | 0 | 0 | 0 | 00:01:15.000 | 00:01:15.000 | 2023-12-05 14:02:55.211 | 0 | 0 | 0 | 0 | 0 | 0 | 0 | 0 | 0 | 25.7 | 25.6 | 25.8 | 0 | 0 | 0 | 0 | 0 | 0
2834 | 6 | 6 | 702 | 15 | 25 | 充电 | 充电 CC | 2023-12-05 14:02:55.413 | 完成 | 3.8982 | 4.0039 | 4.0039 | 20.9986 | 20.9985 | 1.0499 | 0 | -1.0499 | 1.0499 | 4.1675 | 0 | -4.1675 | 4.1675 | 00:03:00.000 | 00:03:00.000 | 2023-12-05 14:05:55.413 | 3.9744 | 0 | 0 | 0 | 0 | 0 | 0 | 0 | 0 | 25.6 | 26.1 | 26.1 | 0 | 0 | 0 | 0 | 0 | 0
2835 | 7 | 7 | 702 | 15 | 25 | 其它 | 静置 | 2023-12-05 14:05:55.907 | 完成 | 3.9705 | 3.9705 | 3.9156 | 0 | 0 | 0 | 0 | 0 | 0 | 0 | 0 | 0 | 0 | 00:10:00.000 | 00:10:00.000 | 2023-12-05 14:15:55.907 | 0 | 0 | 0 | 0 | 0 | 0 | 0 | 0 | 0 | 26.1 | 25.2 | 26.3 | 0 | 0 | 0 | 0 | 0 | 0
2836 | 8 | 8 | 702 | 15 | 25 | 充电 | 充电 CC | 2023-12-05 14:15:56.194 | 完成 | 3.9323 | 3.9326 | 3.9326 | 10.4931 | 10.4966 | 0 | 0 | 0 | 0 | 0.0002 | 0 | -0.0002 | 0.0002 | 00:00:00.030 | 00:00:00.030 | 2023-12-05 14:15:56.224 | 0 | 0 | 0 | 0 | 0 | 0 | 0 | 0 | 0 | 25.2 | 25.2 | 25.2 | 0 | 0 | 0 | 0 | 0 | 0
2837 | 9 | 9 | 702 | 15 | 25 | 其它 | 静置 | 2023-12-05 14:15:56.607 | 完成 | 3.9168 | 3.9168 | 3.9161 | 0 | 0 | 0 | 0 | 0 | 0 | 0 | 0 | 0 | 0 | 00:00:00.450 | 00:00:00.450 | 2023-12-05 14:15:57.057 | 0 | 0 | 0 | 0 | 0 | 0 | 0 | 0 | 0 | 25.2 | 25.2 | 25.2 | 0 | 0 | 0 | 0 | 0 | 0
2838 | 10 | 10 | 702 | 15 | 25 | 放电 | 放电 DC | 2023-12-05 14:15:57.212 | 完成 | 3.8991 | 3.8991 | 3.8987 | -10.5399 | -10.5046 | 0 | 0 | 0 | 0 | 0 | -0.0002 | 0.0002 | -0.0002 | 00:00:00.030 | 00:00:00.030 | 2023-12-05 14:15:57.242 | 0 | 0 | 0 | 0 | 0 | 0 | 0 | 0 | 0 | 25.2 | 25.2 | 25.2 | 0 | 0 | 0 | 0 | 0 | 0
2839 | 11 | 11 | 702 | 15 | 25 | 其它 | 静置 | 2023-12-05 14:15:57.625 | 完成 | 3.9147 | 3.9152 | 3.9152 | 0 | 0 | 0 | 0 | 0 | 0 | 0 | 0 | 0 | 0 | 00:00:00.450 | 00:00:00.450 | 2023-12-05 14:15:58.075 | 0 | 0 | 0 | 0 | 0 | 0 | 0 | 0 | 0 | 25.2 | 25.2 | 25.2 | 0 | 0 | 0 | 0 | 0 | 0
2840 | 12 | 12 | 703 | 15 | 25 | 充电 | 充电 CC | 2023-12-05 14:15:58.213 | 完成 | 3.9491 | 3.9497 | 3.9497 | 21.0113 | 21.0016 | 0.0001 | 0 | -0.0001 | 0.0001 | 0.0005 | 0 | -0.0005 | 0.0005 | 00:00:00.030 | 00:00:00.030 | 2023-12-05 14:15:58.243 | 3.9493 | 0 | 0 | 0 | 0 | 0 | 0 | 0 | 0 | 25.2 | 25.2 | 25.2 | 0 | 0 | 0 | 0 | 0 | 0
2841 | 13 | 13 | 703 | 15 | 25 | 其它 | 静置 | 2023-12-05 14:15:58.614 | 完成 | 3.9177 | 3.9177 | 3.9163 | 0 | 0 | 0 | 0 | 0 | 0 | 0 | 0 | 0 | 0 | 00:00:00.450 | 00:00:00.450 | 2023-12-05 14:15:59.064 | 0 | 0 | 0 | 0 | 0 | 0 | 0 | 0 | 0 | 25.2 | 25.2 | 25.3 | 0 | 0 | 0 | 0 | 0 | 0
2842 | 14 | 14 | 703 | 15 | 25 | 放电 | 放电 DC | 2023-12-05 14:15:59.212 | 完成 | 3.8824 | 3.8824 | 3.8817 | -21.0294 | -21.0062 | 0 | -0.0001 | 0.0001 | -0.0001 | 0 | -0.0005 | 0.0005 | -0.0005 | 00:00:00.030 | 00:00:00.030 | 2023-12-05 14:15:59.242 | 3.8822 | 0 | 0 | 0 | 0 | 0 | 0 | 0 | 0 | 25.2 | 25.2 | 25.2 | 0 | 0 | 0 | 0 | 0 | 0
2843 | 15 | 15 | 703 | 15 | 25 | 其它 | 静置 | 2023-12-05 14:15:59.616 | 完成 | 3.9137 | 3.9149 | 3.9149 | 0 | 0 | 0 | 0 | 0 | 0 | 0 | 0 | 0 | 0 | 00:00:00.450 | 00:00:00.450 | 2023-12-05 14:16:00.066 | 0 | 0 | 0 | 0 | 0 | 0 | 0 | 0 | 0 | 25.2 | 25.2 | 25.2 | 0 | 0 | 0 | 0 | 0 | 0
2844 | 16 | 16 | 704 | 15 | 25 | 充电 | 充电 CC | 2023-12-05 14:16:00.206 | 完成 | 3.9658 | 3.9667 | 3.9667 | 31.5279 | 31.5088 | 0.0002 | 0 | -0.0002 | 0.0002 | 0.001 | 0 | -0.001 | 0.001 | 00:00:00.030 | 00:00:00.030 | 2023-12-05 14:16:00.236 | 3.9662 | 0 | 0 | 0 | 0 | 0 | 0 | 0 | 0 | 25.2 | 25.2 | 25.2 | 0 | 0 | 0 | 0 | 0 | 0
2845 | 17 | 17 | 704 | 15 | 25 | 其它 | 静置 | 2023-12-05 14:16:00.607 | 完成 | 3.9188 | 3.9188 | 3.9168 | 0 | 0 | 0 | 0 | 0 | 0 | 0 | 0 | 0 | 0 | 00:00:00.450 | 00:00:00.450 | 2023-12-05 14:16:01.057 | 0 | 0 | 0 | 0 | 0 | 0 | 0 | 0 | 0 | 25.2 | 25.2 | 25.2 | 0 | 0 | 0 | 0 | 0 | 0
2846 | 18 | 18 | 704 | 15 | 25 | 放电 | 放电 DC | 2023-12-05 14:16:01.206 | 完成 | 3.8659 | 3.8659 | 3.8649 | -31.4766 | -31.51 | 0 | -0.0002 | 0.0002 | -0.0002 | 0 | -0.001 | 0.001 | -0.001 | 00:00:00.030 | 00:00:00.030 | 2023-12-05 14:16:01.236 | 3.8656 | 0 | 0 | 0 | 0 | 0 | 0 | 0 | 0 | 25.2 | 25.2 | 25.2 | 0 | 0 | 0 | 0 | 0 | 0
2847 | 19 | 19 | 704 | 15 | 25 | 其它 | 静置 | 2023-12-05 14:16:01.621 | 完成 | 3.9126 | 3.9147 | 3.9147 | 0 | 0 | 0 | 0 | 0 | 0 | 0 | 0 | 0 | 0 | 00:00:00.450 | 00:00:00.450 | 2023-12-05 14:16:02.071 | 0 | 0 | 0 | 0 | 0 | 0 | 0 | 0 | 0 | 25.2 | 25.2 | 25.2 | 0 | 0 | 0 | 0 | 0 | 0
2848 | 20 | 20 | 705 | 15 | 25 | 充电 | 充电 CC | 2023-12-05 14:16:02.214 | 完成 | 3.9823 | 3.9837 | 3.9837 | 42.0233 | 42.0227 | 0.0002 | 0 | -0.0002 | 0.0002 | 0.0013 | 0 | -0.0013 | 0.0013 | 00:00:00.030 | 00:00:00.030 | 2023-12-05 14:16:02.244 | 3.9823 | 0 | 0 | 0 | 0 | 0 | 0 | 0 | 0 | 25.2 | 25.2 | 25.2 | 0 | 0 | 0 | 0 | 0 | 0
2849 | 21 | 21 | 705 | 15 | 25 | 其它 | 静置 | 2023-12-05 14:16:02.634 | 完成 | 3.92 | 3.92 | 3.9173 | 0 | 0 | 0 | 0 | 0 | 0 | 0 | 0 | 0 | 0 | 00:00:00.450 | 00:00:00.450 | 2023-12-05 14:16:03.084 | 0 | 0 | 0 | 0 | 0 | 0 | 0 | 0 | 0 | 25.2 | 25.2 | 25.2 | 0 | 0 | 0 | 0 | 0 | 0
2850 | 22 | 22 | 705 | 15 | 25 | 放电 | 放电 DC | 2023-12-05 14:16:03.219 | 完成 | 3.8494 | 3.8494 | 3.848 | -41.9654 | -42.0407 | 0 | -0.0002 | 0.0002 | -0.0002 | 0 | -0.0013 | 0.0013 | -0.0013 | 00:00:00.030 | 00:00:00.030 | 2023-12-05 14:16:03.249 | 3.8494 | 0 | 0 | 0 | 0 | 0 | 0 | 0 | 0 | 25.2 | 25.2 | 25.2 | 0 | 0 | 0 | 0 | 0 | 0
2851 | 23 | 23 | 705 | 15 | 25 | 其它 | 静置 | 2023-12-05 14:16:03.623 | 完成 | 3.9121 | 3.9145 | 3.9145 | 0 | 0 | 0 | 0 | 0 | 0 | 0 | 0 | 0 | 0 | 00:00:00.450 | 00:00:00.450 | 2023-12-05 14:16:04.073 | 0 | 0 | 0 | 0 | 0 | 0 | 0 | 0 | 0 | 25.2 | 25.2 | 25.2 | 0 | 0 | 0 | 0 | 0 | 0
2852 | 24 | 24 | 706 | 15 | 25 | 充电 | 充电 CC | 2023-12-05 14:16:04.213 | 完成 | 3.9992 | 4.0008 | 4.0008 | 52.4781 | 52.4598 | 0.0004 | 0 | -0.0004 | 0.0004 | 0.0017 | 0 | -0.0017 | 0.0017 | 00:00:00.030 | 00:00:00.030 | 2023-12-05 14:16:04.243 | 3.9997 | 0 | 0 | 0 | 0 | 0 | 0 | 0 | 0 | 25.2 | 25.2 | 25.2 | 0 | 0 | 0 | 0 | 0 | 0
2853 | 25 | 25 | 706 | 15 | 25 | 其它 | 静置 | 2023-12-05 14:16:04.630 | 完成 | 3.9207 | 3.9207 | 3.9175 | 0 | 0 | 0 | 0 | 0 | 0 | 0 | 0 | 0 | 0 | 00:00:00.450 | 00:00:00.450 | 2023-12-05 14:16:05.080 | 0 | 0 | 0 | 0 | 0 | 0 | 0 | 0 | 0 | 25.2 | 25.2 | 25.2 | 0 | 0 | 0 | 0 | 0 | 0
2854 | 26 | 26 | 706 | 15 | 25 | 放电 | 放电 DC | 2023-12-05 14:16:05.219 | 完成 | 3.8327 | 3.8327 | 3.8308 | -52.5231 | -52.5399 | 0 | -0.0004 | 0.0004 | -0.0004 | 0 | -0.0016 | 0.0016 | -0.0016 | 00:00:00.030 | 00:00:00.030 | 2023-12-05 14:16:05.249 | 3.832 | 0 | 0 | 0 | 0 | 0 | 0 | 0 | 0 | 25.2 | 25.2 | 25.2 | 0 | 0 | 0 | 0 | 0 | 0
2855 | 27 | 27 | 706 | 15 | 25 | 其它 | 静置 | 2023-12-05 14:16:05.620 | 完成 | 3.9112 | 3.9142 | 3.9142 | 0 | 0 | 0 | 0 | 0 | 0 | 0 | 0 | 0 | 0 | 00:00:00.450 | 00:00:00.450 | 2023-12-05 14:16:06.070 | 0 | 0 | 0 | 0 | 0 | 0 | 0 | 0 | 0 | 25.2 | 25.2 | 25.2 | 0 | 0 | 0 | 0 | 0 | 0
2856 | 28 | 28 | 707 | 15 | 25 | 充电 | 充电 CC | 2023-12-05 14:16:06.214 | 完成 | 3.9314 | 3.9319 | 3.9319 | 10.4955 | 10.5002 | 0.0001 | 0 | -0.0001 | 0.0001 | 0.0005 | 0 | -0.0005 | 0.0005 | 00:00:00.050 | 00:00:00.050 | 2023-12-05 14:16:06.264 | 3.9317 | 0 | 0 | 0 | 0 | 0 | 0 | 0 | 0 | 25.2 | 25.2 | 25.2 | 0 | 0 | 0 | 0 | 0 | 0
2857 | 29 | 29 | 707 | 15 | 25 | 其它 | 静置 | 2023-12-05 14:16:06.618 | 完成 | 3.9159 | 3.9159 | 3.9154 | 0 | 0 | 0 | 0 | 0 | 0 | 0 | 0 | 0 | 0 | 00:00:00.750 | 00:00:00.750 | 2023-12-05 14:16:07.368 | 0 | 0 | 0 | 0 | 0 | 0 | 0 | 0 | 0 | 25.2 | 25.2 | 25.2 | 0 | 0 | 0 | 0 | 0 | 0
2858 | 30 | 30 | 707 | 15 | 25 | 放电 | 放电 DC | 2023-12-05 14:16:07.512 | 完成 | 3.8986 | 3.8986 | 3.898 | -10.4731 | -10.4995 | 0 | -0.0001 | 0.0001 | -0.0001 | 0 | -0.0005 | 0.0005 | -0.0005 | 00:00:00.050 | 00:00:00.050 | 2023-12-05 14:16:07.562 | 3.8982 | 0 | 0 | 0 | 0 | 0 | 0 | 0 | 0 | 25.2 | 25.2 | 25.2 | 0 | 0 | 0 | 0 | 0 | 0
2859 | 31 | 31 | 707 | 15 | 25 | 其它 | 静置 | 2023-12-05 14:16:07.910 | 完成 | 3.9142 | 3.9151 | 3.9151 | 0 | 0 | 0 | 0 | 0 | 0 | 0 | 0 | 0 | 0 | 00:00:00.750 | 00:00:00.750 | 2023-12-05 14:16:08.660 | 0 | 0 | 0 | 0 | 0 | 0 | 0 | 0 | 0 | 25.2 | 25.2 | 25.2 | 0 | 0 | 0 | 0 | 0 | 0
2860 | 32 | 32 | 708 | 15 | 25 | 充电 | 充电 CC | 2023-12-05 14:16:08.816 | 完成 | 3.9488 | 3.9498 | 3.9498 | 21.0074 | 20.9913 | 0.0002 | 0 | -0.0002 | 0.0002 | 0.0011 | 0 | -0.0011 | 0.0011 | 00:00:00.050 | 00:00:00.050 | 2023-12-05 14:16:08.866 | 3.9491 | 0 | 0 | 0 | 0 | 0 | 0 | 0 | 0 | 25.2 | 25.2 | 25.2 | 0 | 0 | 0 | 0 | 0 | 0
2861 | 33 | 33 | 708 | 15 | 25 | 其它 | 静置 | 2023-12-05 14:16:09.312 | 完成 | 3.9184 | 3.9184 | 3.9165 | 0 | 0 | 0 | 0 | 0 | 0 | 0 | 0 | 0 | 0 | 00:00:00.750 | 00:00:00.750 | 2023-12-05 14:16:10.062 | 0 | 0 | 0 | 0 | 0 | 0 | 0 | 0 | 0 | 25.2 | 25.2 | 25.2 | 0 | 0 | 0 | 0 | 0 | 0
2862 | 34 | 34 | 708 | 15 | 25 | 放电 | 放电 DC | 2023-12-05 14:16:10.217 | 完成 | 3.8826 | 3.8826 | 3.8815 | -21.0158 | -20.9985 | 0 | -0.0002 | 0.0002 | -0.0002 | 0 | -0.0011 | 0.0011 | -0.0011 | 00:00:00.050 | 00:00:00.050 | 2023-12-05 14:16:10.267 | 3.8822 | 0 | 0 | 0 | 0 | 0 | 0 | 0 | 0 | 25.1 | 25.1 | 25.2 | 0 | 0 | 0 | 0 | 0 | 0
2863 | 35 | 35 | 708 | 15 | 25 | 其它 | 静置 | 2023-12-05 14:16:10.613 | 完成 | 3.914 | 3.9152 | 3.9152 | 0 | 0 | 0 | 0 | 0 | 0 | 0 | 0 | 0 | 0 | 00:00:00.750 | 00:00:00.750 | 2023-12-05 14:16:11.363 | 0 | 0 | 0 | 0 | 0 | 0 | 0 | 0 | 0 | 25.2 | 25.2 | 25.2 | 0 | 0 | 0 | 0 | 0 | 0
2864 | 36 | 36 | 709 | 15 | 25 | 充电 | 充电 CC | 2023-12-05 14:16:11.516 | 完成 | 3.9658 | 3.9674 | 3.9674 | 31.4794 | 31.4388 | 0.0004 | 0 | -0.0004 | 0.0004 | 0.0017 | 0 | -0.0017 | 0.0017 | 00:00:00.050 | 00:00:00.050 | 2023-12-05 14:16:11.566 | 3.9667 | 0 | 0 | 0 | 0 | 0 | 0 | 0 | 0 | 25.1 | 25.1 | 25.1 | 0 | 0 | 0 | 0 | 0 | 0
2865 | 37 | 37 | 709 | 15 | 25 | 其它 | 静置 | 2023-12-05 14:16:11.917 | 完成 | 3.9189 | 3.9189 | 3.9165 | 0 | 0 | 0 | 0 | 0 | 0 | 0 | 0 | 0 | 0 | 00:00:00.750 | 00:00:00.750 | 2023-12-05 14:16:12.667 | 0 | 0 | 0 | 0 | 0 | 0 | 0 | 0 | 0 | 25.1 | 25.2 | 25.2 | 0 | 0 | 0 | 0 | 0 | 0
2866 | 38 | 38 | 709 | 15 | 25 | 放电 | 放电 DC | 2023-12-05 14:16:12.814 | 完成 | 3.8657 | 3.8657 | 3.8643 | -31.5268 | -31.5095 | 0 | -0.0004 | 0.0004 | -0.0004 | 0 | -0.0016 | 0.0016 | -0.0016 | 00:00:00.050 | 00:00:00.050 | 2023-12-05 14:16:12.864 | 3.865 | 0 | 0 | 0 | 0 | 0 | 0 | 0 | 0 | 25.2 | 25.2 | 25.2 | 0 | 0 | 0 | 0 | 0 | 0
2867 | 39 | 39 | 709 | 15 | 25 | 其它 | 静置 | 2023-12-05 14:16:13.215 | 完成 | 3.9128 | 3.9149 | 3.9149 | 0 | 0 | 0 | 0 | 0 | 0 | 0 | 0 | 0 | 0 | 00:00:00.750 | 00:00:00.750 | 2023-12-05 14:16:13.965 | 0 | 0 | 0 | 0 | 0 | 0 | 0 | 0 | 0 | 25.2 | 25.2 | 25.2 | 0 | 0 | 0 | 0 | 0 | 0
2868 | 40 | 40 | 710 | 15 | 25 | 充电 | 充电 CC | 2023-12-05 14:16:14.108 | 完成 | 3.9825 | 3.9846 | 3.9846 | 41.9537 | 41.9824 | 0.0005 | 0 | -0.0005 | 0.0005 | 0.0023 | 0 | -0.0023 | 0.0023 | 00:00:00.050 | 00:00:00.050 | 2023-12-05 14:16:14.158 | 3.983 | 0 | 0 | 0 | 0 | 0 | 0 | 0 | 0 | 25.1 | 25.1 | 25.1 | 0 | 0 | 0 | 0 | 0 | 0
2869 | 41 | 41 | 710 | 15 | 25 | 其它 | 静置 | 2023-12-05 14:16:14.510 | 完成 | 3.92 | 3.92 | 3.917 | 0 | 0 | 0 | 0 | 0 | 0 | 0 | 0 | 0 | 0 | 00:00:00.750 | 00:00:00.750 | 2023-12-05 14:16:15.260 | 0 | 0 | 0 | 0 | 0 | 0 | 0 | 0 | 0 | 25.1 | 25.1 | 25.2 | 0 | 0 | 0 | 0 | 0 | 0
2870 | 42 | 42 | 710 | 15 | 25 | 放电 | 放电 DC | 2023-12-05 14:16:15.413 | 完成 | 3.8492 | 3.8492 | 3.8471 | -42.015 | -42.0203 | 0 | -0.0005 | 0.0005 | -0.0005 | 0 | -0.0022 | 0.0022 | -0.0022 | 00:00:00.050 | 00:00:00.050 | 2023-12-05 14:16:15.463 | 3.8487 | 0 | 0 | 0 | 0 | 0 | 0 | 0 | 0 | 25.1 | 25.1 | 25.1 | 0 | 0 | 0 | 0 | 0 | 0
2871 | 43 | 43 | 710 | 15 | 25 | 其它 | 静置 | 2023-12-05 14:16:15.817 | 完成 | 3.9121 | 3.9149 | 3.9149 | 0 | 0 | 0 | 0 | 0 | 0 | 0 | 0 | 0 | 0 | 00:00:00.750 | 00:00:00.750 | 2023-12-05 14:16:16.567 | 0 | 0 | 0 | 0 | 0 | 0 | 0 | 0 | 0 | 25.1 | 25.2 | 25.2 | 0 | 0 | 0 | 0 | 0 | 0
2872 | 44 | 44 | 711 | 15 | 25 | 充电 | 充电 CC | 2023-12-05 14:16:16.714 | 完成 | 3.9993 | 4.0019 | 4.0019 | 52.4645 | 52.4692 | 0.0007 | 0 | -0.0007 | 0.0007 | 0.0028 | 0 | -0.0028 | 0.0028 | 00:00:00.050 | 00:00:00.050 | 2023-12-05 14:16:16.764 | 4.0005 | 0 | 0 | 0 | 0 | 0 | 0 | 0 | 0 | 25.1 | 25.1 | 25.1 | 0 | 0 | 0 | 0 | 0 | 0
2873 | 45 | 45 | 711 | 15 | 25 | 其它 | 静置 | 2023-12-05 14:16:17.108 | 完成 | 3.9207 | 3.9207 | 3.9172 | 0 | 0 | 0 | 0 | 0 | 0 | 0 | 0 | 0 | 0 | 00:00:00.750 | 00:00:00.750 | 2023-12-05 14:16:17.858 | 0 | 0 | 0 | 0 | 0 | 0 | 0 | 0 | 0 | 25.2 | 25.2 | 25.2 | 0 | 0 | 0 | 0 | 0 | 0
2874 | 46 | 46 | 711 | 15 | 25 | 放电 | 放电 DC | 2023-12-05 14:16:18.021 | 完成 | 3.8324 | 3.8324 | 3.8299 | -52.5014 | -52.5368 | 0 | -0.0007 | 0.0007 | -0.0007 | 0 | -0.0027 | 0.0027 | -0.0027 | 00:00:00.050 | 00:00:00.050 | 2023-12-05 14:16:18.071 | 3.8313 | 0 | 0 | 0 | 0 | 0 | 0 | 0 | 0 | 25.1 | 25.1 | 25.1 | 0 | 0 | 0 | 0 | 0 | 0
2875 | 47 | 47 | 711 | 15 | 25 | 其它 | 静置 | 2023-12-05 14:16:18.513 | 完成 | 3.9091 | 3.9135 | 3.9135 | 0 | 0 | 0 | 0 | 0 | 0 | 0 | 0 | 0 | 0 | 00:00:00.750 | 00:00:00.750 | 2023-12-05 14:16:19.263 | 0 | 0 | 0 | 0 | 0 | 0 | 0 | 0 | 0 | 25.1 | 25.2 | 25.2 | 0 | 0 | 0 | 0 | 0 | 0
2876 | 48 | 48 | 712 | 15 | 25 | 充电 | 充电 CC | 2023-12-05 14:16:19.418 | 完成 | 3.9307 | 3.9314 | 3.9314 | 10.4977 | 10.499 | 0.0002 | 0 | -0.0002 | 0.0002 | 0.0008 | 0 | -0.0008 | 0.0008 | 00:00:00.070 | 00:00:00.070 | 2023-12-05 14:16:19.488 | 3.9312 | 0 | 0 | 0 | 0 | 0 | 0 | 0 | 0 | 25.2 | 25.2 | 25.2 | 0 | 0 | 0 | 0 | 0 | 0
2877 | 49 | 49 | 712 | 15 | 25 | 其它 | 静置 | 2023-12-05 14:16:19.911 | 完成 | 3.9156 | 3.9156 | 3.9151 | 0 | 0 | 0 | 0 | 0 | 0 | 0 | 0 | 0 | 0 | 00:00:01.050 | 00:00:01.050 | 2023-12-05 14:16:20.961 | 0 | 0 | 0 | 0 | 0 | 0 | 0 | 0 | 0 | 25.1 | 25.2 | 25.2 | 0 | 0 | 0 | 0 | 0 | 0
2878 | 50 | 50 | 712 | 15 | 25 | 放电 | 放电 DC | 2023-12-05 14:16:21.117 | 完成 | 3.8984 | 3.8984 | 3.8975 | -10.482 | -10.5037 | 0 | -0.0002 | 0.0002 | -0.0002 | 0 | -0.0007 | 0.0007 | -0.0007 | 00:00:00.070 | 00:00:00.070 | 2023-12-05 14:16:21.187 | 3.898 | 0 | 0 | 0 | 0 | 0 | 0 | 0 | 0 | 25.1 | 25.1 | 25.1 | 0 | 0 | 0 | 0 | 0 | 0
2879 | 51 | 51 | 712 | 15 | 25 | 其它 | 静置 | 2023-12-05 14:16:21.613 | 完成 | 3.9135 | 3.9147 | 3.9147 | 0 | 0 | 0 | 0 | 0 | 0 | 0 | 0 | 0 | 0 | 00:00:01.050 | 00:00:01.050 | 2023-12-05 14:16:22.663 | 0 | 0 | 0 | 0 | 0 | 0 | 0 | 0 | 0 | 25.1 | 25.2 | 25.2 | 0 | 0 | 0 | 0 | 0 | 0
2880 | 52 | 52 | 713 | 15 | 25 | 充电 | 充电 CC | 2023-12-05 14:16:22.813 | 完成 | 3.9484 | 3.9498 | 3.9498 | 21.0011 | 21.0009 | 0.0004 | 0 | -0.0004 | 0.0004 | 0.0016 | 0 | -0.0016 | 0.0016 | 00:00:00.070 | 00:00:00.070 | 2023-12-05 14:16:22.883 | 3.9491 | 0 | 0 | 0 | 0 | 0 | 0 | 0 | 0 | 25.1 | 25.1 | 25.1 | 0 | 0 | 0 | 0 | 0 | 0
2881 | 53 | 53 | 713 | 15 | 25 | 其它 | 静置 | 2023-12-05 14:16:23.299 | 完成 | 3.9177 | 3.9177 | 3.9158 | 0 | 0 | 0 | 0 | 0 | 0 | 0 | 0 | 0 | 0 | 00:00:01.050 | 00:00:01.050 | 2023-12-05 14:16:24.349 | 0 | 0 | 0 | 0 | 0 | 0 | 0 | 0 | 0 | 25.1 | 25.2 | 25.2 | 0 | 0 | 0 | 0 | 0 | 0
2882 | 54 | 54 | 713 | 15 | 25 | 放电 | 放电 DC | 2023-12-05 14:16:24.517 | 完成 | 3.8819 | 3.8819 | 3.8807 | -21.0027 | -21.0009 | 0 | -0.0004 | 0.0004 | -0.0004 | 0 | -0.0015 | 0.0015 | -0.0015 | 00:00:00.070 | 00:00:00.070 | 2023-12-05 14:16:24.587 | 3.8812 | 0 | 0 | 0 | 0 | 0 | 0 | 0 | 0 | 25.1 | 25.1 | 25.1 | 0 | 0 | 0 | 0 | 0 | 0
2883 | 55 | 55 | 713 | 15 | 25 | 其它 | 静置 | 2023-12-05 14:16:25.010 | 完成 | 3.9126 | 3.9145 | 3.9145 | 0 | 0 | 0 | 0 | 0 | 0 | 0 | 0 | 0 | 0 | 00:00:01.050 | 00:00:01.050 | 2023-12-05 14:16:26.060 | 0 | 0 | 0 | 0 | 0 | 0 | 0 | 0 | 0 | 25.1 | 25.2 | 25.2 | 0 | 0 | 0 | 0 | 0 | 0
2884 | 56 | 56 | 714 | 15 | 25 | 充电 | 充电 CC | 2023-12-05 14:16:26.219 | 完成 | 3.9653 | 3.9672 | 3.9672 | 31.5349 | 31.5011 | 0.0005 | 0 | -0.0005 | 0.0005 | 0.0023 | 0 | -0.0023 | 0.0023 | 00:00:00.070 | 00:00:00.070 | 2023-12-05 14:16:26.289 | 3.966 | 0 | 0 | 0 | 0 | 0 | 0 | 0 | 0 | 25.1 | 25.1 | 25.1 | 0 | 0 | 0 | 0 | 0 | 0
2885 | 57 | 57 | 714 | 15 | 25 | 其它 | 静置 | 2023-12-05 14:16:26.713 | 完成 | 3.9193 | 3.9193 | 3.9165 | 0 | 0 | 0 | 0 | 0 | 0 | 0 | 0 | 0 | 0 | 00:00:01.050 | 00:00:01.050 | 2023-12-05 14:16:27.763 | 0 | 0 | 0 | 0 | 0 | 0 | 0 | 0 | 0 | 25.1 | 25.1 | 25.2 | 0 | 0 | 0 | 0 | 0 | 0
2886 | 58 | 58 | 714 | 15 | 25 | 放电 | 放电 DC | 2023-12-05 14:16:27.918 | 完成 | 3.8656 | 3.8656 | 3.8636 | -31.5363 | -31.4881 | 0 | -0.0005 | 0.0005 | -0.0005 | 0 | -0.0023 | 0.0023 | -0.0023 | 00:00:00.070 | 00:00:00.070 | 2023-12-05 14:16:27.988 | 3.8649 | 0 | 0 | 0 | 0 | 0 | 0 | 0 | 0 | 25.1 | 25.1 | 25.1 | 0 | 0 | 0 | 0 | 0 | 0
2887 | 59 | 59 | 714 | 15 | 25 | 其它 | 静置 | 2023-12-05 14:16:28.413 | 完成 | 3.9116 | 3.9144 | 3.9144 | 0 | 0 | 0 | 0 | 0 | 0 | 0 | 0 | 0 | 0 | 00:00:01.050 | 00:00:01.050 | 2023-12-05 14:16:29.463 | 0 | 0 | 0 | 0 | 0 | 0 | 0 | 0 | 0 | 25.1 | 25.1 | 25.2 | 0 | 0 | 0 | 0 | 0 | 0
2888 | 60 | 60 | 715 | 15 | 25 | 充电 | 充电 CC | 2023-12-05 14:16:29.613 | 完成 | 3.9821 | 3.9846 | 3.9846 | 41.9957 | 42.018 | 0.0008 | 0 | -0.0008 | 0.0008 | 0.0032 | 0 | -0.0032 | 0.0032 | 00:00:00.070 | 00:00:00.070 | 2023-12-05 14:16:29.683 | 3.9832 | 0 | 0 | 0 | 0 | 0 | 0 | 0 | 0 | 25.1 | 25.1 | 25.1 | 0 | 0 | 0 | 0 | 0 | 0
2889 | 61 | 61 | 715 | 15 | 25 | 其它 | 静置 | 2023-12-05 14:16:30.113 | 完成 | 3.9209 | 3.9209 | 3.917 | 0 | 0 | 0 | 0 | 0 | 0 | 0 | 0 | 0 | 0 | 00:00:01.050 | 00:00:01.050 | 2023-12-05 14:16:31.163 | 0 | 0 | 0 | 0 | 0 | 0 | 0 | 0 | 0 | 25.1 | 25.1 | 25.2 | 0 | 0 | 0 | 0 | 0 | 0
2890 | 62 | 62 | 715 | 15 | 25 | 放电 | 放电 DC | 2023-12-05 14:16:31.316 | 完成 | 3.8492 | 3.8492 | 3.8466 | -41.9575 | -42.0069 | 0 | -0.0008 | 0.0008 | -0.0008 | 0 | -0.0031 | 0.0031 | -0.0031 | 00:00:00.070 | 00:00:00.070 | 2023-12-05 14:16:31.386 | 3.8478 | 0 | 0 | 0 | 0 | 0 | 0 | 0 | 0 | 25.1 | 25.1 | 25.1 | 0 | 0 | 0 | 0 | 0 | 0
2891 | 63 | 63 | 715 | 15 | 25 | 其它 | 静置 | 2023-12-05 14:16:31.810 | 完成 | 3.9103 | 3.9142 | 3.9142 | 0 | 0 | 0 | 0 | 0 | 0 | 0 | 0 | 0 | 0 | 00:00:01.050 | 00:00:01.050 | 2023-12-05 14:16:32.860 | 0 | 0 | 0 | 0 | 0 | 0 | 0 | 0 | 0 | 25.1 | 25.1 | 25.2 | 0 | 0 | 0 | 0 | 0 | 0
2892 | 64 | 64 | 716 | 15 | 25 | 充电 | 充电 CC | 2023-12-05 14:16:33.009 | 完成 | 3.9986 | 4.0018 | 4.0018 | 52.4322 | 52.4961 | 0.001 | 0 | -0.001 | 0.001 | 0.004 | 0 | -0.004 | 0.004 | 00:00:00.070 | 00:00:00.070 | 2023-12-05 14:16:33.079 | 4.0008 | 0 | 0 | 0 | 0 | 0 | 0 | 0 | 0 | 25.1 | 25.1 | 25.1 | 0 | 0 | 0 | 0 | 0 | 0
2893 | 65 | 65 | 716 | 15 | 25 | 其它 | 静置 | 2023-12-05 14:16:33.514 | 完成 | 3.9223 | 3.9223 | 3.9175 | 0 | 0 | 0 | 0 | 0 | 0 | 0 | 0 | 0 | 0 | 00:00:01.050 | 00:00:01.050 | 2023-12-05 14:16:34.564 | 0 | 0 | 0 | 0 | 0 | 0 | 0 | 0 | 0 | 25.1 | 25.1 | 25.2 | 0 | 0 | 0 | 0 | 0 | 0
2894 | 66 | 66 | 716 | 15 | 25 | 放电 | 放电 DC | 2023-12-05 14:16:34.711 | 完成 | 3.8329 | 3.8329 | 3.8296 | -52.4878 | -52.5265 | 0 | -0.001 | 0.001 | -0.001 | 0 | -0.0039 | 0.0039 | -0.0039 | 00:00:00.070 | 00:00:00.070 | 2023-12-05 14:16:34.781 | 3.8306 | 0 | 0 | 0 | 0 | 0 | 0 | 0 | 0 | 25.2 | 25.1 | 25.2 | 0 | 0 | 0 | 0 | 0 | 0
2895 | 67 | 67 | 716 | 15 | 25 | 其它 | 静置 | 2023-12-05 14:16:35.207 | 完成 | 3.9091 | 3.914 | 3.9138 | 0 | 0 | 0 | 0 | 0 | 0 | 0 | 0 | 0 | 0 | 00:00:01.050 | 00:00:01.050 | 2023-12-05 14:16:36.257 | 0 | 0 | 0 | 0 | 0 | 0 | 0 | 0 | 0 | 25.1 | 25.1 | 25.2 | 0 | 0 | 0 | 0 | 0 | 0
2896 | 68 | 68 | 717 | 15 | 25 | 充电 | 充电 CC | 2023-12-05 14:16:36.413 | 完成 | 3.9309 | 3.9319 | 3.9319 | 10.4963 | 10.4983 | 0.0002 | 0 | -0.0002 | 0.0002 | 0.0011 | 0 | -0.0011 | 0.0011 | 00:00:00.100 | 00:00:00.100 | 2023-12-05 14:16:36.513 | 3.9314 | 0 | 0 | 0 | 0 | 0 | 0 | 0 | 0 | 25.1 | 25.1 | 25.1 | 0 | 0 | 0 | 0 | 0 | 0
2897 | 69 | 69 | 717 | 15 | 25 | 其它 | 静置 | 2023-12-05 14:16:36.916 | 完成 | 3.9159 | 3.9159 | 3.9151 | 0 | 0 | 0 | 0 | 0 | 0 | 0 | 0 | 0 | 0 | 00:00:01.500 | 00:00:01.500 | 2023-12-05 14:16:38.416 | 0 | 0 | 0 | 0 | 0 | 0 | 0 | 0 | 0 | 25.1 | 25.1 | 25.2 | 0 | 0 | 0 | 0 | 0 | 0
2898 | 70 | 70 | 717 | 15 | 25 | 放电 | 放电 DC | 2023-12-05 14:16:38.618 | 完成 | 3.8984 | 3.8984 | 3.8975 | -10.4841 | -10.4983 | 0 | -0.0002 | 0.0002 | -0.0002 | 0 | -0.0011 | 0.0011 | -0.0011 | 00:00:00.100 | 00:00:00.100 | 2023-12-05 14:16:38.718 | 3.898 | 0 | 0 | 0 | 0 | 0 | 0 | 0 | 0 | 25.1 | 25.1 | 25.1 | 0 | 0 | 0 | 0 | 0 | 0
2899 | 71 | 71 | 717 | 15 | 25 | 其它 | 静置 | 2023-12-05 14:16:39.117 | 完成 | 3.9137 | 3.9149 | 3.9147 | 0 | 0 | 0 | 0 | 0 | 0 | 0 | 0 | 0 | 0 | 00:00:01.500 | 00:00:01.500 | 2023-12-05 14:16:40.617 | 0 | 0 | 0 | 0 | 0 | 0 | 0 | 0 | 0 | 25.1 | 25.2 | 25.2 | 0 | 0 | 0 | 0 | 0 | 0
2900 | 72 | 72 | 718 | 15 | 25 | 充电 | 充电 CC | 2023-12-05 14:16:40.811 | 完成 | 3.9486 | 3.9502 | 3.9502 | 21.0028 | 21.0004 | 0.0005 | 0 | -0.0005 | 0.0005 | 0.0023 | 0 | -0.0023 | 0.0023 | 00:00:00.100 | 00:00:00.100 | 2023-12-05 14:16:40.911 | 3.9493 | 0 | 0 | 0 | 0 | 0 | 0 | 0 | 0 | 25.1 | 25.1 | 25.1 | 0 | 0 | 0 | 0 | 0 | 0
2901 | 73 | 73 | 718 | 15 | 25 | 其它 | 静置 | 2023-12-05 14:16:41.312 | 完成 | 3.9181 | 3.9181 | 3.9158 | 0 | 0 | 0 | 0 | 0 | 0 | 0 | 0 | 0 | 0 | 00:00:01.500 | 00:00:01.500 | 2023-12-05 14:16:42.812 | 0 | 0 | 0 | 0 | 0 | 0 | 0 | 0 | 0 | 25.1 | 25.2 | 25.2 | 0 | 0 | 0 | 0 | 0 | 0
2902 | 74 | 74 | 718 | 15 | 25 | 放电 | 放电 DC | 2023-12-05 14:16:43.016 | 完成 | 3.8821 | 3.8821 | 3.8803 | -21.0063 | -20.9983 | 0 | -0.0005 | 0.0005 | -0.0005 | 0 | -0.0022 | 0.0022 | -0.0022 | 00:00:00.100 | 00:00:00.100 | 2023-12-05 14:16:43.116 | 3.8814 | 0 | 0 | 0 | 0 | 0 | 0 | 0 | 0 | 25.1 | 25.1 | 25.2 | 0 | 0 | 0 | 0 | 0 | 0
2903 | 75 | 75 | 718 | 15 | 25 | 其它 | 静置 | 2023-12-05 14:16:43.513 | 完成 | 3.9126 | 3.9147 | 3.9147 | 0 | 0 | 0 | 0 | 0 | 0 | 0 | 0 | 0 | 0 | 00:00:01.500 | 00:00:01.500 | 2023-12-05 14:16:45.013 | 0 | 0 | 0 | 0 | 0 | 0 | 0 | 0 | 0 | 25.1 | 25.2 | 25.2 | 0 | 0 | 0 | 0 | 0 | 0
2904 | 76 | 76 | 719 | 15 | 25 | 充电 | 充电 CC | 2023-12-05 14:16:45.221 | 完成 | 3.9655 | 3.9679 | 3.9679 | 31.5338 | 31.4979 | 0.0008 | 0 | -0.0008 | 0.0008 | 0.0034 | 0 | -0.0034 | 0.0034 | 00:00:00.100 | 00:00:00.100 | 2023-12-05 14:16:45.321 | 3.9667 | 0 | 0 | 0 | 0 | 0 | 0 | 0 | 0 | 25.2 | 25.1 | 25.2 | 0 | 0 | 0 | 0 | 0 | 0
2905 | 77 | 77 | 719 | 15 | 25 | 其它 | 静置 | 2023-12-05 14:16:45.715 | 完成 | 3.9193 | 3.9193 | 3.9163 | 0 | 0 | 0 | 0 | 0 | 0 | 0 | 0 | 0 | 0 | 00:00:01.500 | 00:00:01.500 | 2023-12-05 14:16:47.215 | 0 | 0 | 0 | 0 | 0 | 0 | 0 | 0 | 0 | 25.1 | 25.2 | 25.2 | 0 | 0 | 0 | 0 | 0 | 0
2906 | 78 | 78 | 719 | 15 | 25 | 放电 | 放电 DC | 2023-12-05 14:16:47.415 | 完成 | 3.8654 | 3.8654 | 3.8629 | -31.5326 | -31.4937 | 0 | -0.0008 | 0.0008 | -0.0008 | 0 | -0.0033 | 0.0033 | -0.0033 | 00:00:00.100 | 00:00:00.100 | 2023-12-05 14:16:47.515 | 3.8642 | 0 | 0 | 0 | 0 | 0 | 0 | 0 | 0 | 25.1 | 25.1 | 25.1 | 0 | 0 | 0 | 0 | 0 | 0
2907 | 79 | 79 | 719 | 15 | 25 | 其它 | 静置 | 2023-12-05 14:16:47.903 | 完成 | 3.9114 | 3.9145 | 3.9145 | 0 | 0 | 0 | 0 | 0 | 0 | 0 | 0 | 0 | 0 | 00:00:01.500 | 00:00:01.500 | 2023-12-05 14:16:49.403 | 0 | 0 | 0 | 0 | 0 | 0 | 0 | 0 | 0 | 25.1 | 25.2 | 25.2 | 0 | 0 | 0 | 0 | 0 | 0
2908 | 80 | 80 | 720 | 15 | 25 | 充电 | 充电 CC | 2023-12-05 14:16:49.612 | 完成 | 3.9821 | 3.9853 | 3.9853 | 41.9748 | 41.9807 | 0.0011 | 0 | -0.0011 | 0.0011 | 0.0046 | 0 | -0.0046 | 0.0046 | 00:00:00.100 | 00:00:00.100 | 2023-12-05 14:16:49.712 | 3.9842 | 0 | 0 | 0 | 0 | 0 | 0 | 0 | 0 | 25.1 | 25.1 | 25.2 | 0 | 0 | 0 | 0 | 0 | 0
2909 | 81 | 81 | 720 | 15 | 25 | 其它 | 静置 | 2023-12-05 14:16:50.116 | 完成 | 3.9212 | 3.9212 | 3.9168 | 0 | 0 | 0 | 0 | 0 | 0 | 0 | 0 | 0 | 0 | 00:00:01.500 | 00:00:01.500 | 2023-12-05 14:16:51.616 | 0 | 0 | 0 | 0 | 0 | 0 | 0 | 0 | 0 | 25.1 | 25.1 | 25.2 | 0 | 0 | 0 | 0 | 0 | 0
2910 | 82 | 82 | 720 | 15 | 25 | 放电 | 放电 DC | 2023-12-05 14:16:51.809 | 完成 | 3.8492 | 3.8492 | 3.8457 | -41.9392 | -42.007 | 0 | -0.0011 | 0.0011 | -0.0011 | 0 | -0.0044 | 0.0044 | -0.0044 | 00:00:00.100 | 00:00:00.100 | 2023-12-05 14:16:51.909 | 3.8471 | 0 | 0 | 0 | 0 | 0 | 0 | 0 | 0 | 25.1 | 25.1 | 25.1 | 0 | 0 | 0 | 0 | 0 | 0
2911 | 83 | 83 | 720 | 15 | 25 | 其它 | 静置 | 2023-12-05 14:16:52.322 | 完成 | 3.91 | 3.9144 | 3.9144 | 0 | 0 | 0 | 0 | 0 | 0 | 0 | 0 | 0 | 0 | 00:00:01.500 | 00:00:01.500 | 2023-12-05 14:16:53.822 | 0 | 0 | 0 | 0 | 0 | 0 | 0 | 0 | 0 | 25.1 | 25.2 | 25.2 | 0 | 0 | 0 | 0 | 0 | 0
2912 | 84 | 84 | 721 | 15 | 25 | 充电 | 充电 CC | 2023-12-05 14:16:54.011 | 完成 | 3.9986 | 4.0027 | 4.0027 | 52.4454 | 52.5021 | 0.0014 | 0 | -0.0014 | 0.0014 | 0.0057 | 0 | -0.0057 | 0.0057 | 00:00:00.100 | 00:00:00.100 | 2023-12-05 14:16:54.111 | 4.0008 | 0 | 0 | 0 | 0 | 0 | 0 | 0 | 0 | 25.1 | 25.1 | 25.2 | 0 | 0 | 0 | 0 | 0 | 0
2913 | 85 | 85 | 721 | 15 | 25 | 其它 | 静置 | 2023-12-05 14:16:54.515 | 完成 | 3.9223 | 3.9223 | 3.9172 | 0 | 0 | 0 | 0 | 0 | 0 | 0 | 0 | 0 | 0 | 00:00:01.500 | 00:00:01.500 | 2023-12-05 14:16:56.015 | 0 | 0 | 0 | 0 | 0 | 0 | 0 | 0 | 0 | 25.1 | 25.2 | 25.2 | 0 | 0 | 0 | 0 | 0 | 0
2914 | 86 | 86 | 721 | 15 | 25 | 放电 | 放电 DC | 2023-12-05 14:16:56.211 | 完成 | 3.8326 | 3.8326 | 3.8285 | -52.4523 | -52.4975 | 0 | -0.0014 | 0.0014 | -0.0014 | 0 | -0.0055 | 0.0055 | -0.0055 | 00:00:00.100 | 00:00:00.100 | 2023-12-05 14:16:56.311 | 3.8304 | 0 | 0 | 0 | 0 | 0 | 0 | 0 | 0 | 25.1 | 25.1 | 25.1 | 0 | 0 | 0 | 0 | 0 | 0
2915 | 87 | 87 | 721 | 15 | 25 | 其它 | 静置 | 2023-12-05 14:16:56.716 | 完成 | 3.9089 | 3.9142 | 3.9142 | 0 | 0 | 0 | 0 | 0 | 0 | 0 | 0 | 0 | 0 | 00:00:01.500 | 00:00:01.500 | 2023-12-05 14:16:58.216 | 0 | 0 | 0 | 0 | 0 | 0 | 0 | 0 | 0 | 25.1 | 25.2 | 25.2 | 0 | 0 | 0 | 0 | 0 | 0
2916 | 88 | 88 | 722 | 15 | 25 | 充电 | 充电 CC | 2023-12-05 14:16:58.407 | 完成 | 3.9312 | 3.933 | 3.933 | 10.4934 | 10.4987 | 0.0008 | 0 | -0.0008 | 0.0008 | 0.0034 | 0 | -0.0034 | 0.0034 | 00:00:00.300 | 00:00:00.300 | 2023-12-05 14:16:58.707 | 3.9321 | 0 | 0 | 0 | 0 | 0 | 0 | 0 | 0 | 25.1 | 25.1 | 25.1 | 0 | 0 | 0 | 0 | 0 | 0
2917 | 89 | 89 | 722 | 15 | 25 | 其它 | 静置 | 2023-12-05 14:16:59.107 | 完成 | 3.9168 | 3.9168 | 3.9154 | 0 | 0 | 0 | 0 | 0 | 0 | 0 | 0 | 0 | 0 | 00:00:04.500 | 00:00:04.500 | 2023-12-05 14:17:03.607 | 0 | 0 | 0 | 0 | 0 | 0 | 0 | 0 | 0 | 25.1 | 25.1 | 25.2 | 0 | 0 | 0 | 0 | 0 | 0
2918 | 90 | 90 | 722 | 15 | 25 | 放电 | 放电 DC | 2023-12-05 14:17:03.817 | 完成 | 3.8986 | 3.8986 | 3.8968 | -10.4792 | -10.5005 | 0 | -0.0008 | 0.0008 | -0.0008 | 0 | -0.0034 | 0.0034 | -0.0034 | 00:00:00.300 | 00:00:00.300 | 2023-12-05 14:17:04.117 | 3.8975 | 0 | 0 | 0 | 0 | 0 | 0 | 0 | 0 | 25.1 | 25.1 | 25.1 | 0 | 0 | 0 | 0 | 0 | 0
2919 | 91 | 91 | 722 | 15 | 25 | 其它 | 静置 | 2023-12-05 14:17:04.513 | 完成 | 3.9131 | 3.9149 | 3.9149 | 0 | 0 | 0 | 0 | 0 | 0 | 0 | 0 | 0 | 0 | 00:00:04.500 | 00:00:04.500 | 2023-12-05 14:17:09.013 | 0 | 0 | 0 | 0 | 0 | 0 | 0 | 0 | 0 | 25.1 | 25.1 | 25.2 | 0 | 0 | 0 | 0 | 0 | 0
2920 | 92 | 92 | 723 | 15 | 25 | 充电 | 充电 CC | 2023-12-05 14:17:09.206 | 完成 | 3.9486 | 3.9519 | 3.9519 | 21.0048 | 20.9965 | 0.0017 | 0 | -0.0017 | 0.0017 | 0.0069 | 0 | -0.0069 | 0.0069 | 00:00:00.300 | 00:00:00.300 | 2023-12-05 14:17:09.506 | 3.9505 | 0 | 0 | 0 | 0 | 0 | 0 | 0 | 0 | 25.1 | 25.1 | 25.1 | 0 | 0 | 0 | 0 | 0 | 0
2921 | 93 | 93 | 723 | 15 | 25 | 其它 | 静置 | 2023-12-05 14:17:09.913 | 完成 | 3.9195 | 3.9195 | 3.9159 | 0 | 0 | 0 | 0 | 0 | 0 | 0 | 0 | 0 | 0 | 00:00:04.500 | 00:00:04.500 | 2023-12-05 14:17:14.413 | 0 | 0 | 0 | 0 | 0 | 0 | 0 | 0 | 0 | 25.1 | 25.1 | 25.1 | 0 | 0 | 0 | 0 | 0 | 0
2922 | 94 | 94 | 723 | 15 | 25 | 放电 | 放电 DC | 2023-12-05 14:17:14.622 | 完成 | 3.8822 | 3.8822 | 3.8787 | -21.0072 | -20.9983 | 0 | -0.0017 | 0.0017 | -0.0017 | 0 | -0.0067 | 0.0067 | -0.0067 | 00:00:00.300 | 00:00:00.300 | 2023-12-05 14:17:14.922 | 3.8801 | 0 | 0 | 0 | 0 | 0 | 0 | 0 | 0 | 25.1 | 25.1 | 25.1 | 0 | 0 | 0 | 0 | 0 | 0
2923 | 95 | 95 | 723 | 15 | 25 | 其它 | 静置 | 2023-12-05 14:17:15.317 | 完成 | 3.9114 | 3.9149 | 3.9149 | 0 | 0 | 0 | 0 | 0 | 0 | 0 | 0 | 0 | 0 | 00:00:04.500 | 00:00:04.500 | 2023-12-05 14:17:19.817 | 0 | 0 | 0 | 0 | 0 | 0 | 0 | 0 | 0 | 25.1 | 25.1 | 25.1 | 0 | 0 | 0 | 0 | 0 | 0
2924 | 96 | 96 | 724 | 15 | 25 | 充电 | 充电 CC | 2023-12-05 14:17:20.009 | 完成 | 3.9655 | 3.9704 | 3.9704 | 31.5396 | 31.5009 | 0.0026 | 0 | -0.0026 | 0.0026 | 0.0104 | 0 | -0.0104 | 0.0104 | 00:00:00.300 | 00:00:00.300 | 2023-12-05 14:17:20.309 | 3.9686 | 0 | 0 | 0 | 0 | 0 | 0 | 0 | 0 | 25.1 | 25.1 | 25.1 | 0 | 0 | 0 | 0 | 0 | 0
2925 | 97 | 97 | 724 | 15 | 25 | 其它 | 静置 | 2023-12-05 14:17:20.706 | 完成 | 3.9214 | 3.9214 | 3.9163 | 0 | 0 | 0 | 0 | 0 | 0 | 0 | 0 | 0 | 0 | 00:00:04.500 | 00:00:04.500 | 2023-12-05 14:17:25.206 | 0 | 0 | 0 | 0 | 0 | 0 | 0 | 0 | 0 | 25.1 | 25.1 | 25.1 | 0 | 0 | 0 | 0 | 0 | 0
2926 | 98 | 98 | 724 | 15 | 25 | 放电 | 放电 DC | 2023-12-05 14:17:25.415 | 完成 | 3.8656 | 3.8656 | 3.8605 | -31.5345 | -31.509 | 0 | -0.0026 | 0.0026 | -0.0026 | 0 | -0.0101 | 0.0101 | -0.0101 | 00:00:00.300 | 00:00:00.300 | 2023-12-05 14:17:25.715 | 3.8622 | 0 | 0 | 0 | 0 | 0 | 0 | 0 | 0 | 25.1 | 25.1 | 25.1 | 0 | 0 | 0 | 0 | 0 | 0
2927 | 99 | 99 | 724 | 15 | 25 | 其它 | 静置 | 2023-12-05 14:17:26.113 | 完成 | 3.9096 | 3.9147 | 3.9147 | 0 | 0 | 0 | 0 | 0 | 0 | 0 | 0 | 0 | 0 | 00:00:04.500 | 00:00:04.500 | 2023-12-05 14:17:30.613 | 0 | 0 | 0 | 0 | 0 | 0 | 0 | 0 | 0 | 25.1 | 25.1 | 25.1 | 0 | 0 | 0 | 0 | 0 | 0
2928 | 100 | 100 | 725 | 15 | 25 | 充电 | 充电 CC | 2023-12-05 14:17:30.812 | 完成 | 3.9821 | 3.9886 | 3.9886 | 42.009 | 41.9516 | 0.0034 | 0 | -0.0034 | 0.0034 | 0.0139 | 0 | -0.0139 | 0.0139 | 00:00:00.300 | 00:00:00.300 | 2023-12-05 14:17:31.112 | 3.9863 | 0 | 0 | 0 | 0 | 0 | 0 | 0 | 0 | 25.1 | 25.1 | 25.1 | 0 | 0 | 0 | 0 | 0 | 0
2929 | 101 | 101 | 725 | 15 | 25 | 其它 | 静置 | 2023-12-05 14:17:31.514 | 完成 | 3.9237 | 3.9237 | 3.9166 | 0 | 0 | 0 | 0 | 0 | 0 | 0 | 0 | 0 | 0 | 00:00:04.500 | 00:00:04.500 | 2023-12-05 14:17:36.014 | 0 | 0 | 0 | 0 | 0 | 0 | 0 | 0 | 0 | 25.1 | 25.1 | 25.1 | 0 | 0 | 0 | 0 | 0 | 0
2930 | 102 | 102 | 725 | 15 | 25 | 放电 | 放电 DC | 2023-12-05 14:17:36.215 | 完成 | 3.8491 | 3.8491 | 3.8422 | -41.9986 | -42.004 | 0 | -0.0035 | 0.0035 | -0.0035 | 0 | -0.0134 | 0.0134 | -0.0134 | 00:00:00.300 | 00:00:00.300 | 2023-12-05 14:17:36.515 | 3.8447 | 0 | 0 | 0 | 0 | 0 | 0 | 0 | 0 | 25.1 | 25.1 | 25.1 | 0 | 0 | 0 | 0 | 0 | 0
2931 | 103 | 103 | 725 | 15 | 25 | 其它 | 静置 | 2023-12-05 14:17:36.912 | 完成 | 3.9075 | 3.9144 | 3.9144 | 0 | 0 | 0 | 0 | 0 | 0 | 0 | 0 | 0 | 0 | 00:00:04.500 | 00:00:04.500 | 2023-12-05 14:17:41.412 | 0 | 0 | 0 | 0 | 0 | 0 | 0 | 0 | 0 | 25.1 | 25.2 | 25.2 | 0 | 0 | 0 | 0 | 0 | 0
2932 | 104 | 104 | 726 | 15 | 25 | 充电 | 充电 CC | 2023-12-05 14:17:41.614 | 完成 | 3.9986 | 4.0068 | 4.0068 | 52.4682 | 52.4892 | 0.0043 | 0 | -0.0043 | 0.0043 | 0.0175 | 0 | -0.0175 | 0.0175 | 00:00:00.300 | 00:00:00.300 | 2023-12-05 14:17:41.914 | 4.0036 | 0 | 0 | 0 | 0 | 0 | 0 | 0 | 0 | 25.1 | 25.1 | 25.1 | 0 | 0 | 0 | 0 | 0 | 0
2933 | 105 | 105 | 726 | 15 | 25 | 其它 | 静置 | 2023-12-05 14:17:42.322 | 完成 | 3.9256 | 3.9256 | 3.917 | 0 | 0 | 0 | 0 | 0 | 0 | 0 | 0 | 0 | 0 | 00:00:04.500 | 00:00:04.500 | 2023-12-05 14:17:46.822 | 0 | 0 | 0 | 0 | 0 | 0 | 0 | 0 | 0 | 25.1 | 25.1 | 25.2 | 0 | 0 | 0 | 0 | 0 | 0
2934 | 106 | 106 | 726 | 15 | 25 | 放电 | 放电 DC | 2023-12-05 14:17:47.012 | 完成 | 3.8327 | 3.8327 | 3.8241 | -52.4147 | -52.5055 | 0 | -0.0043 | 0.0043 | -0.0043 | 0 | -0.0167 | 0.0167 | -0.0167 | 00:00:00.300 | 00:00:00.300 | 2023-12-05 14:17:47.312 | 3.8273 | 0 | 0 | 0 | 0 | 0 | 0 | 0 | 0 | 25.1 | 25.1 | 25.1 | 0 | 0 | 0 | 0 | 0 | 0
2935 | 107 | 107 | 726 | 15 | 25 | 其它 | 静置 | 2023-12-05 14:17:47.710 | 完成 | 3.9058 | 3.9142 | 3.9142 | 0 | 0 | 0 | 0 | 0 | 0 | 0 | 0 | 0 | 0 | 00:00:04.500 | 00:00:04.500 | 2023-12-05 14:17:52.210 | 0 | 0 | 0 | 0 | 0 | 0 | 0 | 0 | 0 | 25.1 | 25.1 | 25.1 | 0 | 0 | 0 | 0 | 0 | 0
2936 | 108 | 108 | 727 | 15 | 25 | 充电 | 充电 CC | 2023-12-05 14:17:52.406 | 完成 | 3.931 | 3.9335 | 3.9335 | 10.4965 | 10.4972 | 0.0014 | 0 | -0.0014 | 0.0014 | 0.0057 | 0 | -0.0057 | 0.0057 | 00:00:00.500 | 00:00:00.500 | 2023-12-05 14:17:52.906 | 3.9326 | 0 | 0 | 0 | 0 | 0 | 0 | 0 | 0 | 25.1 | 25.1 | 25.1 | 0 | 0 | 0 | 0 | 0 | 0
2937 | 109 | 109 | 727 | 15 | 25 | 其它 | 静置 | 2023-12-05 14:17:53.320 | 完成 | 3.9172 | 3.9172 | 3.9152 | 0 | 0 | 0 | 0 | 0 | 0 | 0 | 0 | 0 | 0 | 00:00:07.500 | 00:00:07.500 | 2023-12-05 14:18:00.820 | 0 | 0 | 0 | 0 | 0 | 0 | 0 | 0 | 0 | 25.1 | 25.1 | 25.1 | 0 | 0 | 0 | 0 | 0 | 0
2938 | 110 | 110 | 727 | 15 | 25 | 放电 | 放电 DC | 2023-12-05 14:18:01.018 | 完成 | 3.8984 | 3.8984 | 3.8959 | -10.4781 | -10.4997 | 0 | -0.0014 | 0.0014 | -0.0014 | 0 | -0.0056 | 0.0056 | -0.0056 | 00:00:00.500 | 00:00:00.500 | 2023-12-05 14:18:01.518 | 3.8968 | 0 | 0 | 0 | 0 | 0 | 0 | 0 | 0 | 25.1 | 25 | 25.1 | 0 | 0 | 0 | 0 | 0 | 0
2939 | 111 | 111 | 727 | 15 | 25 | 其它 | 静置 | 2023-12-05 14:18:01.920 | 完成 | 3.9124 | 3.9147 | 3.9147 | 0 | 0 | 0 | 0 | 0 | 0 | 0 | 0 | 0 | 0 | 00:00:07.500 | 00:00:07.500 | 2023-12-05 14:18:09.420 | 0 | 0 | 0 | 0 | 0 | 0 | 0 | 0 | 0 | 25 | 25.1 | 25.1 | 0 | 0 | 0 | 0 | 0 | 0
2940 | 112 | 112 | 728 | 15 | 25 | 充电 | 充电 CC | 2023-12-05 14:18:09.613 | 完成 | 3.9484 | 3.953 | 3.953 | 21.0028 | 20.9997 | 0.0028 | 0 | -0.0028 | 0.0028 | 0.0115 | 0 | -0.0115 | 0.0115 | 00:00:00.500 | 00:00:00.500 | 2023-12-05 14:18:10.113 | 3.9512 | 0 | 0 | 0 | 0 | 0 | 0 | 0 | 0 | 25.1 | 25 | 25.1 | 0 | 0 | 0 | 0 | 0 | 0
2941 | 113 | 113 | 728 | 15 | 25 | 其它 | 静置 | 2023-12-05 14:18:10.511 | 完成 | 3.9203 | 3.9203 | 3.9158 | 0 | 0 | 0 | 0 | 0 | 0 | 0 | 0 | 0 | 0 | 00:00:07.500 | 00:00:07.500 | 2023-12-05 14:18:18.011 | 0 | 0 | 0 | 0 | 0 | 0 | 0 | 0 | 0 | 25.1 | 25.1 | 25.1 | 0 | 0 | 0 | 0 | 0 | 0
2942 | 114 | 114 | 728 | 15 | 25 | 放电 | 放电 DC | 2023-12-05 14:18:18.213 | 完成 | 3.8821 | 3.8821 | 3.8773 | -21.0025 | -21.0013 | 0 | -0.0028 | 0.0028 | -0.0028 | 0 | -0.0112 | 0.0112 | -0.0112 | 00:00:00.500 | 00:00:00.500 | 2023-12-05 14:18:18.713 | 3.8791 | 0 | 0 | 0 | 0 | 0 | 0 | 0 | 0 | 25.1 | 25 | 25.1 | 0 | 0 | 0 | 0 | 0 | 0
2943 | 115 | 115 | 728 | 15 | 25 | 其它 | 静置 | 2023-12-05 14:18:19.116 | 完成 | 3.91 | 3.9145 | 3.9145 | 0 | 0 | 0 | 0 | 0 | 0 | 0 | 0 | 0 | 0 | 00:00:07.500 | 00:00:07.500 | 2023-12-05 14:18:26.616 | 0 | 0 | 0 | 0 | 0 | 0 | 0 | 0 | 0 | 25.1 | 25.1 | 25.1 | 0 | 0 | 0 | 0 | 0 | 0
2944 | 116 | 116 | 729 | 15 | 25 | 充电 | 充电 CC | 2023-12-05 14:18:26.805 | 完成 | 3.9651 | 3.9721 | 3.9721 | 31.5328 | 31.4967 | 0.0043 | 0 | -0.0043 | 0.0043 | 0.0173 | 0 | -0.0173 | 0.0173 | 00:00:00.500 | 00:00:00.500 | 2023-12-05 14:18:27.305 | 3.9693 | 0 | 0 | 0 | 0 | 0 | 0 | 0 | 0 | 25.1 | 25.1 | 25.1 | 0 | 0 | 0 | 0 | 0 | 0
2945 | 117 | 117 | 729 | 15 | 25 | 其它 | 静置 | 2023-12-05 14:18:27.717 | 完成 | 3.923 | 3.923 | 3.9163 | 0 | 0 | 0 | 0 | 0 | 0 | 0 | 0 | 0 | 0 | 00:00:07.500 | 00:00:07.500 | 2023-12-05 14:18:35.217 | 0 | 0 | 0 | 0 | 0 | 0 | 0 | 0 | 0 | 25.1 | 25.1 | 25.2 | 0 | 0 | 0 | 0 | 0 | 0
2946 | 118 | 118 | 729 | 15 | 25 | 放电 | 放电 DC | 2023-12-05 14:18:35.417 | 完成 | 3.8654 | 3.8654 | 3.8584 | -31.5268 | -31.5034 | 0 | -0.0043 | 0.0043 | -0.0043 | 0 | -0.0168 | 0.0168 | -0.0168 | 00:00:00.500 | 00:00:00.500 | 2023-12-05 14:18:35.917 | 3.8612 | 0 | 0 | 0 | 0 | 0 | 0 | 0 | 0 | 25.1 | 25.1 | 25.1 | 0 | 0 | 0 | 0 | 0 | 0
2947 | 119 | 119 | 729 | 15 | 25 | 其它 | 静置 | 2023-12-05 14:18:36.312 | 完成 | 3.9077 | 3.9144 | 3.9144 | 0 | 0 | 0 | 0 | 0 | 0 | 0 | 0 | 0 | 0 | 00:00:07.500 | 00:00:07.500 | 2023-12-05 14:18:43.812 | 0 | 0 | 0 | 0 | 0 | 0 | 0 | 0 | 0 | 25.1 | 25.2 | 25.2 | 0 | 0 | 0 | 0 | 0 | 0
2948 | 120 | 120 | 730 | 15 | 25 | 充电 | 充电 CC | 2023-12-05 14:18:44.008 | 完成 | 3.9818 | 3.9909 | 3.9909 | 42.0085 | 42.0045 | 0.0057 | 0 | -0.0057 | 0.0057 | 0.0231 | 0 | -0.0231 | 0.0231 | 00:00:00.500 | 00:00:00.500 | 2023-12-05 14:18:44.508 | 3.9876 | 0 | 0 | 0 | 0 | 0 | 0 | 0 | 0 | 25.1 | 25.1 | 25.1 | 0 | 0 | 0 | 0 | 0 | 0
2949 | 121 | 121 | 730 | 15 | 25 | 其它 | 静置 | 2023-12-05 14:18:44.907 | 完成 | 3.9254 | 3.9254 | 3.9165 | 0 | 0 | 0 | 0 | 0 | 0 | 0 | 0 | 0 | 0 | 00:00:07.500 | 00:00:07.500 | 2023-12-05 14:18:52.407 | 0 | 0 | 0 | 0 | 0 | 0 | 0 | 0 | 0 | 25.1 | 25.1 | 25.2 | 0 | 0 | 0 | 0 | 0 | 0
2950 | 122 | 122 | 730 | 15 | 25 | 放电 | 放电 DC | 2023-12-05 14:18:52.620 | 完成 | 3.8492 | 3.8492 | 3.8394 | -41.9043 | -41.9966 | 0 | -0.0057 | 0.0057 | -0.0057 | 0 | -0.0224 | 0.0224 | -0.0224 | 00:00:00.500 | 00:00:00.500 | 2023-12-05 14:18:53.120 | 3.8431 | 0 | 0 | 0 | 0 | 0 | 0 | 0 | 0 | 25.1 | 25.1 | 25.1 | 0 | 0 | 0 | 0 | 0 | 0
2951 | 123 | 123 | 730 | 15 | 25 | 其它 | 静置 | 2023-12-05 14:18:53.515 | 完成 | 3.9056 | 3.9142 | 3.9142 | 0 | 0 | 0 | 0 | 0 | 0 | 0 | 0 | 0 | 0 | 00:00:07.500 | 00:00:07.500 | 2023-12-05 14:19:01.015 | 0 | 0 | 0 | 0 | 0 | 0 | 0 | 0 | 0 | 25.1 | 25.1 | 25.1 | 0 | 0 | 0 | 0 | 0 | 0
2952 | 124 | 124 | 731 | 15 | 25 | 充电 | 充电 CC | 2023-12-05 14:19:01.215 | 完成 | 3.9986 | 4.0096 | 4.0096 | 52.4631 | 52.498 | 0.0072 | 0 | -0.0072 | 0.0072 | 0.0292 | 0 | -0.0292 | 0.0292 | 00:00:00.500 | 00:00:00.500 | 2023-12-05 14:19:01.715 | 4.0055 | 0 | 0 | 0 | 0 | 0 | 0 | 0 | 0 | 25.1 | 25.1 | 25.1 | 0 | 0 | 0 | 0 | 0 | 0
2953 | 125 | 125 | 731 | 15 | 25 | 其它 | 静置 | 2023-12-05 14:19:02.109 | 完成 | 3.9281 | 3.9281 | 3.917 | 0 | 0 | 0 | 0 | 0 | 0 | 0 | 0 | 0 | 0 | 00:00:07.500 | 00:00:07.500 | 2023-12-05 14:19:09.609 | 0 | 0 | 0 | 0 | 0 | 0 | 0 | 0 | 0 | 25.1 | 25.1 | 25.1 | 0 | 0 | 0 | 0 | 0 | 0
2954 | 126 | 126 | 731 | 15 | 25 | 放电 | 放电 DC | 2023-12-05 14:19:09.811 | 完成 | 3.8327 | 3.8327 | 3.8206 | -52.4794 | -52.5708 | 0 | -0.0072 | 0.0072 | -0.0072 | 0 | -0.0278 | 0.0278 | -0.0278 | 00:00:00.500 | 00:00:00.500 | 2023-12-05 14:19:10.311 | 3.8252 | 0 | 0 | 0 | 0 | 0 | 0 | 0 | 0 | 25.1 | 25 | 25.1 | 0 | 0 | 0 | 0 | 0 | 0
2955 | 127 | 127 | 731 | 15 | 25 | 其它 | 静置 | 2023-12-05 14:19:10.713 | 完成 | 3.9031 | 3.914 | 3.914 | 0 | 0 | 0 | 0 | 0 | 0 | 0 | 0 | 0 | 0 | 00:00:07.500 | 00:00:07.500 | 2023-12-05 14:19:18.213 | 0 | 0 | 0 | 0 | 0 | 0 | 0 | 0 | 0 | 25 | 25.1 | 25.1 | 0 | 0 | 0 | 0 | 0 | 0
2956 | 128 | 128 | 732 | 15 | 25 | 充电 | 充电 CC | 2023-12-05 14:19:18.412 | 完成 | 3.9307 | 3.9337 | 3.9337 | 10.5006 | 10.498 | 0.002 | 0 | -0.002 | 0.002 | 0.008 | 0 | -0.008 | 0.008 | 00:00:00.700 | 00:00:00.700 | 2023-12-05 14:19:19.112 | 3.9328 | 0 | 0 | 0 | 0 | 0 | 0 | 0 | 0 | 25 | 25 | 25.1 | 0 | 0 | 0 | 0 | 0 | 0
2957 | 129 | 129 | 732 | 15 | 25 | 其它 | 静置 | 2023-12-05 14:19:19.516 | 完成 | 3.9173 | 3.9173 | 3.9149 | 0 | 0 | 0 | 0 | 0 | 0 | 0 | 0 | 0 | 0 | 00:00:10.500 | 00:00:10.500 | 2023-12-05 14:19:30.016 | 0 | 0 | 0 | 0 | 0 | 0 | 0 | 0 | 0 | 25.1 | 25.1 | 25.1 | 0 | 0 | 0 | 0 | 0 | 0
2958 | 130 | 130 | 732 | 15 | 25 | 放电 | 放电 DC | 2023-12-05 14:19:30.216 | 完成 | 3.8982 | 3.8982 | 3.8952 | -10.4715 | -10.5006 | 0 | -0.002 | 0.002 | -0.002 | 0 | -0.0079 | 0.0079 | -0.0079 | 00:00:00.700 | 00:00:00.700 | 2023-12-05 14:19:30.916 | 3.8961 | 0 | 0 | 0 | 0 | 0 | 0 | 0 | 0 | 25.1 | 25 | 25.1 | 0 | 0 | 0 | 0 | 0 | 0
2959 | 131 | 131 | 732 | 15 | 25 | 其它 | 静置 | 2023-12-05 14:19:31.311 | 完成 | 3.9117 | 3.9144 | 3.9144 | 0 | 0 | 0 | 0 | 0 | 0 | 0 | 0 | 0 | 0 | 00:00:10.500 | 00:00:10.500 | 2023-12-05 14:19:41.811 | 0 | 0 | 0 | 0 | 0 | 0 | 0 | 0 | 0 | 25.1 | 25.1 | 25.1 | 0 | 0 | 0 | 0 | 0 | 0
2960 | 132 | 132 | 733 | 15 | 25 | 充电 | 充电 CC | 2023-12-05 14:19:42.018 | 完成 | 3.9481 | 3.9539 | 3.9539 | 20.9929 | 21 | 0.004 | 0 | -0.004 | 0.004 | 0.0161 | 0 | -0.0161 | 0.0161 | 00:00:00.700 | 00:00:00.700 | 2023-12-05 14:19:42.718 | 3.9519 | 0 | 0 | 0 | 0 | 0 | 0 | 0 | 0 | 25 | 25.1 | 25.1 | 0 | 0 | 0 | 0 | 0 | 0
2961 | 133 | 133 | 733 | 15 | 25 | 其它 | 静置 | 2023-12-05 14:19:43.119 | 完成 | 3.921 | 3.921 | 3.9156 | 0 | 0 | 0 | 0 | 0 | 0 | 0 | 0 | 0 | 0 | 00:00:10.500 | 00:00:10.500 | 2023-12-05 14:19:53.619 | 0 | 0 | 0 | 0 | 0 | 0 | 0 | 0 | 0 | 25 | 25.1 | 25.1 | 0 | 0 | 0 | 0 | 0 | 0
2962 | 134 | 134 | 733 | 15 | 25 | 放电 | 放电 DC | 2023-12-05 14:19:53.812 | 完成 | 3.8819 | 3.8819 | 3.8759 | -20.9964 | -21.0013 | 0 | -0.004 | 0.004 | -0.004 | 0 | -0.0158 | 0.0158 | -0.0158 | 00:00:00.700 | 00:00:00.700 | 2023-12-05 14:19:54.512 | 3.878 | 0 | 0 | 0 | 0 | 0 | 0 | 0 | 0 | 25.1 | 25.1 | 25.1 | 0 | 0 | 0 | 0 | 0 | 0
2963 | 135 | 135 | 733 | 15 | 25 | 其它 | 静置 | 2023-12-05 14:19:54.912 | 完成 | 3.9091 | 3.9144 | 3.9144 | 0 | 0 | 0 | 0 | 0 | 0 | 0 | 0 | 0 | 0 | 00:00:10.500 | 00:00:10.500 | 2023-12-05 14:20:05.412 | 0 | 0 | 0 | 0 | 0 | 0 | 0 | 0 | 0 | 25.1 | 25.1 | 25.1 | 0 | 0 | 0 | 0 | 0 | 0
2964 | 136 | 136 | 734 | 15 | 25 | 充电 | 充电 CC | 2023-12-05 14:20:05.623 | 完成 | 3.9651 | 3.9735 | 3.9735 | 31.5247 | 31.4995 | 0.0061 | 0 | -0.0061 | 0.0061 | 0.0243 | 0 | -0.0243 | 0.0243 | 00:00:00.700 | 00:00:00.700 | 2023-12-05 14:20:06.323 | 3.9704 | 0 | 0 | 0 | 0 | 0 | 0 | 0 | 0 | 25.1 | 25.1 | 25.1 | 0 | 0 | 0 | 0 | 0 | 0
2965 | 137 | 137 | 734 | 15 | 25 | 其它 | 静置 | 2023-12-05 14:20:06.710 | 完成 | 3.924 | 3.924 | 3.9161 | 0 | 0 | 0 | 0 | 0 | 0 | 0 | 0 | 0 | 0 | 00:00:10.500 | 00:00:10.500 | 2023-12-05 14:20:17.210 | 0 | 0 | 0 | 0 | 0 | 0 | 0 | 0 | 0 | 25.1 | 25.1 | 25.1 | 0 | 0 | 0 | 0 | 0 | 0
2966 | 138 | 138 | 734 | 15 | 25 | 放电 | 放电 DC | 2023-12-05 14:20:17.411 | 完成 | 3.8654 | 3.8654 | 3.8566 | -31.548 | -31.4999 | 0 | -0.0061 | 0.0061 | -0.0061 | 0 | -0.0236 | 0.0236 | -0.0236 | 00:00:00.700 | 00:00:00.700 | 2023-12-05 14:20:18.111 | 3.8596 | 0 | 0 | 0 | 0 | 0 | 0 | 0 | 0 | 25 | 25 | 25.1 | 0 | 0 | 0 | 0 | 0 | 0
2967 | 139 | 139 | 734 | 15 | 25 | 其它 | 静置 | 2023-12-05 14:20:18.517 | 完成 | 3.9061 | 3.9142 | 3.914 | 0 | 0 | 0 | 0 | 0 | 0 | 0 | 0 | 0 | 0 | 00:00:10.500 | 00:00:10.500 | 2023-12-05 14:20:29.017 | 0 | 0 | 0 | 0 | 0 | 0 | 0 | 0 | 0 | 25 | 25.1 | 25.1 | 0 | 0 | 0 | 0 | 0 | 0
2968 | 140 | 140 | 735 | 15 | 25 | 充电 | 充电 CC | 2023-12-05 14:20:29.208 | 完成 | 3.9816 | 3.993 | 3.993 | 42.0073 | 41.9924 | 0.0081 | 0 | -0.0081 | 0.0081 | 0.0325 | 0 | -0.0325 | 0.0325 | 00:00:00.700 | 00:00:00.700 | 2023-12-05 14:20:29.908 | 3.989 | 0 | 0 | 0 | 0 | 0 | 0 | 0 | 0 | 25 | 25.1 | 25.1 | 0 | 0 | 0 | 0 | 0 | 0
2969 | 141 | 141 | 735 | 15 | 25 | 其它 | 静置 | 2023-12-05 14:20:30.308 | 完成 | 3.927 | 3.927 | 3.9165 | 0 | 0 | 0 | 0 | 0 | 0 | 0 | 0 | 0 | 0 | 00:00:10.500 | 00:00:10.500 | 2023-12-05 14:20:40.808 | 0 | 0 | 0 | 0 | 0 | 0 | 0 | 0 | 0 | 25.1 | 25.1 | 25.1 | 0 | 0 | 0 | 0 | 0 | 0
2970 | 142 | 142 | 735 | 15 | 25 | 放电 | 放电 DC | 2023-12-05 14:20:41.014 | 完成 | 3.8489 | 3.8489 | 3.8371 | -41.9673 | -41.9987 | 0 | -0.0081 | 0.0081 | -0.0081 | 0 | -0.0313 | 0.0313 | -0.0313 | 00:00:00.700 | 00:00:00.700 | 2023-12-05 14:20:41.714 | 3.8413 | 0 | 0 | 0 | 0 | 0 | 0 | 0 | 0 | 25.1 | 25.1 | 25.1 | 0 | 0 | 0 | 0 | 0 | 0
2971 | 143 | 143 | 735 | 15 | 25 | 其它 | 静置 | 2023-12-05 14:20:42.108 | 完成 | 3.9035 | 3.9138 | 3.9138 | 0 | 0 | 0 | 0 | 0 | 0 | 0 | 0 | 0 | 0 | 00:00:10.500 | 00:00:10.500 | 2023-12-05 14:20:52.608 | 0 | 0 | 0 | 0 | 0 | 0 | 0 | 0 | 0 | 25.1 | 25.1 | 25.1 | 0 | 0 | 0 | 0 | 0 | 0
2972 | 144 | 144 | 736 | 15 | 25 | 充电 | 充电 CC | 2023-12-05 14:20:52.808 | 完成 | 3.9983 | 4.0123 | 4.0123 | 52.4934 | 52.4994 | 0.0102 | 0 | -0.0102 | 0.0102 | 0.0409 | 0 | -0.0409 | 0.0409 | 00:00:00.700 | 00:00:00.700 | 2023-12-05 14:20:53.508 | 4.0074 | 0 | 0 | 0 | 0 | 0 | 0 | 0 | 0 | 25.1 | 25.1 | 25.1 | 0 | 0 | 0 | 0 | 0 | 0
2973 | 145 | 145 | 736 | 15 | 25 | 其它 | 静置 | 2023-12-05 14:20:53.920 | 完成 | 3.93 | 3.93 | 3.917 | 0 | 0 | 0 | 0 | 0 | 0 | 0 | 0 | 0 | 0 | 00:00:10.500 | 00:00:10.500 | 2023-12-05 14:21:04.420 | 0 | 0 | 0 | 0 | 0 | 0 | 0 | 0 | 0 | 25.1 | 25.1 | 25.2 | 0 | 0 | 0 | 0 | 0 | 0
2974 | 146 | 146 | 736 | 15 | 25 | 放电 | 放电 DC | 2023-12-05 14:21:04.620 | 完成 | 3.8324 | 3.8324 | 3.8176 | -52.4556 | -52.4836 | 0 | -0.0102 | 0.0102 | -0.0102 | 0 | -0.039 | 0.039 | -0.039 | 00:00:00.700 | 00:00:00.700 | 2023-12-05 14:21:05.320 | 3.8227 | 0 | 0 | 0 | 0 | 0 | 0 | 0 | 0 | 25.1 | 25.1 | 25.1 | 0 | 0 | 0 | 0 | 0 | 0
2975 | 147 | 147 | 736 | 15 | 25 | 其它 | 静置 | 2023-12-05 14:21:05.715 | 完成 | 3.9005 | 3.9135 | 3.9135 | 0 | 0 | 0 | 0 | 0 | 0 | 0 | 0 | 0 | 0 | 00:00:10.500 | 00:00:10.500 | 2023-12-05 14:21:16.215 | 0 | 0 | 0 | 0 | 0 | 0 | 0 | 0 | 0 | 25.1 | 25.1 | 25.2 | 0 | 0 | 0 | 0 | 0 | 0
2976 | 148 | 148 | 737 | 15 | 25 | 充电 | 充电 CC | 2023-12-05 14:21:16.416 | 完成 | 3.9305 | 3.934 | 3.934 | 10.4932 | 10.4972 | 0.0028 | 0 | -0.0028 | 0.0028 | 0.0114 | 0 | -0.0114 | 0.0114 | 00:00:01.000 | 00:00:01.000 | 2023-12-05 14:21:17.416 | 3.9328 | 0 | 0 | 0 | 0 | 0 | 0 | 0 | 0 | 25.1 | 25.1 | 25.1 | 0 | 0 | 0 | 0 | 0 | 0
2977 | 149 | 149 | 737 | 15 | 25 | 其它 | 静置 | 2023-12-05 14:21:17.815 | 完成 | 3.9175 | 3.9175 | 3.9147 | 0 | 0 | 0 | 0 | 0 | 0 | 0 | 0 | 0 | 0 | 00:00:15.000 | 00:00:15.000 | 2023-12-05 14:21:32.815 | 0 | 0 | 0 | 0 | 0 | 0 | 0 | 0 | 0 | 25.1 | 25.2 | 25.2 | 0 | 0 | 0 | 0 | 0 | 0
2978 | 150 | 150 | 737 | 15 | 25 | 放电 | 放电 DC | 2023-12-05 14:21:33.016 | 完成 | 3.8979 | 3.8979 | 3.894 | -10.4769 | -10.4995 | 0 | -0.0028 | 0.0028 | -0.0028 | 0 | -0.0112 | 0.0112 | -0.0112 | 00:00:01.000 | 00:00:01.000 | 2023-12-05 14:21:34.016 | 3.8954 | 0 | 0 | 0 | 0 | 0 | 0 | 0 | 0 | 25.1 | 25.1 | 25.2 | 0 | 0 | 0 | 0 | 0 | 0
2979 | 151 | 151 | 737 | 15 | 25 | 其它 | 静置 | 2023-12-05 14:21:34.414 | 完成 | 3.9107 | 3.914 | 3.914 | 0 | 0 | 0 | 0 | 0 | 0 | 0 | 0 | 0 | 0 | 00:00:15.000 | 00:00:15.000 | 2023-12-05 14:21:49.414 | 0 | 0 | 0 | 0 | 0 | 0 | 0 | 0 | 0 | 25.1 | 25.2 | 25.2 | 0 | 0 | 0 | 0 | 0 | 0
2980 | 152 | 152 | 738 | 15 | 25 | 充电 | 充电 CC | 2023-12-05 14:21:49.617 | 完成 | 3.9479 | 3.9549 | 3.9549 | 21.0032 | 21.0014 | 0.0057 | 0 | -0.0057 | 0.0057 | 0.023 | 0 | -0.023 | 0.023 | 00:00:01.000 | 00:00:01.000 | 2023-12-05 14:21:50.617 | 3.9523 | 0 | 0 | 0 | 0 | 0 | 0 | 0 | 0 | 25.1 | 25.1 | 25.1 | 0 | 0 | 0 | 0 | 0 | 0
2981 | 153 | 153 | 738 | 15 | 25 | 其它 | 静置 | 2023-12-05 14:21:51.011 | 完成 | 3.9219 | 3.9219 | 3.9154 | 0 | 0 | 0 | 0 | 0 | 0 | 0 | 0 | 0 | 0 | 00:00:15.000 | 00:00:15.000 | 2023-12-05 14:22:06.011 | 0 | 0 | 0 | 0 | 0 | 0 | 0 | 0 | 0 | 25.1 | 25.2 | 25.2 | 0 | 0 | 0 | 0 | 0 | 0
2982 | 154 | 154 | 738 | 15 | 25 | 放电 | 放电 DC | 2023-12-05 14:22:06.223 | 完成 | 3.8815 | 3.8815 | 3.8743 | -20.9981 | -21.0025 | 0 | -0.0057 | 0.0057 | -0.0057 | 0 | -0.0225 | 0.0225 | -0.0225 | 00:00:01.000 | 00:00:01.000 | 2023-12-05 14:22:07.223 | 3.877 | 0 | 0 | 0 | 0 | 0 | 0 | 0 | 0 | 25.1 | 25.1 | 25.1 | 0 | 0 | 0 | 0 | 0 | 0
2983 | 155 | 155 | 738 | 15 | 25 | 其它 | 静置 | 2023-12-05 14:22:07.640 | 完成 | 3.9075 | 3.9138 | 3.9138 | 0 | 0 | 0 | 0 | 0 | 0 | 0 | 0 | 0 | 0 | 00:00:15.000 | 00:00:15.000 | 2023-12-05 14:22:22.640 | 0 | 0 | 0 | 0 | 0 | 0 | 0 | 0 | 0 | 25.1 | 25.2 | 25.2 | 0 | 0 | 0 | 0 | 0 | 0
2984 | 156 | 156 | 739 | 15 | 25 | 充电 | 充电 CC | 2023-12-05 14:22:22.820 | 完成 | 3.9647 | 3.9753 | 3.9753 | 31.5158 | 31.4992 | 0.0087 | 0 | -0.0087 | 0.0087 | 0.0347 | 0 | -0.0347 | 0.0347 | 00:00:01.000 | 00:00:01.000 | 2023-12-05 14:22:23.820 | 3.9716 | 0 | 0 | 0 | 0 | 0 | 0 | 0 | 0 | 25.1 | 25.1 | 25.1 | 0 | 0 | 0 | 0 | 0 | 0
2985 | 157 | 157 | 739 | 15 | 25 | 其它 | 静置 | 2023-12-05 14:22:24.216 | 完成 | 3.9256 | 3.9256 | 3.9159 | 0 | 0 | 0 | 0 | 0 | 0 | 0 | 0 | 0 | 0 | 00:00:15.000 | 00:00:15.000 | 2023-12-05 14:22:39.216 | 0 | 0 | 0 | 0 | 0 | 0 | 0 | 0 | 0 | 25.1 | 25.1 | 25.2 | 0 | 0 | 0 | 0 | 0 | 0
2986 | 158 | 158 | 739 | 15 | 25 | 放电 | 放电 DC | 2023-12-05 14:22:39.413 | 完成 | 3.865 | 3.865 | 3.854 | -31.5396 | -31.5018 | 0 | -0.0087 | 0.0087 | -0.0087 | 0 | -0.0337 | 0.0337 | -0.0337 | 00:00:01.000 | 00:00:01.000 | 2023-12-05 14:22:40.413 | 3.858 | 0 | 0 | 0 | 0 | 0 | 0 | 0 | 0 | 25.1 | 25.1 | 25.1 | 0 | 0 | 0 | 0 | 0 | 0
2987 | 159 | 159 | 739 | 15 | 25 | 其它 | 静置 | 2023-12-05 14:22:40.812 | 完成 | 3.904 | 3.9137 | 3.9135 | 0 | 0 | 0 | 0 | 0 | 0 | 0 | 0 | 0 | 0 | 00:00:15.000 | 00:00:15.000 | 2023-12-05 14:22:55.812 | 0 | 0 | 0 | 0 | 0 | 0 | 0 | 0 | 0 | 25.1 | 25.2 | 25.2 | 0 | 0 | 0 | 0 | 0 | 0
2988 | 160 | 160 | 740 | 15 | 25 | 充电 | 充电 CC | 2023-12-05 14:22:56.009 | 完成 | 3.9814 | 3.9953 | 3.9953 | 42.0218 | 41.9995 | 0.0115 | 0 | -0.0115 | 0.0115 | 0.0465 | 0 | -0.0465 | 0.0465 | 00:00:01.000 | 00:00:01.000 | 2023-12-05 14:22:57.009 | 3.9904 | 0 | 0 | 0 | 0 | 0 | 0 | 0 | 0 | 25.1 | 25.1 | 25.1 | 0 | 0 | 0 | 0 | 0 | 0
2989 | 161 | 161 | 740 | 15 | 25 | 其它 | 静置 | 2023-12-05 14:22:57.424 | 完成 | 3.9293 | 3.9293 | 3.9166 | 0 | 0 | 0 | 0 | 0 | 0 | 0 | 0 | 0 | 0 | 00:00:15.000 | 00:00:15.000 | 2023-12-05 14:23:12.424 | 0 | 0 | 0 | 0 | 0 | 0 | 0 | 0 | 0 | 25.1 | 25.2 | 25.2 | 0 | 0 | 0 | 0 | 0 | 0
2990 | 162 | 162 | 740 | 15 | 25 | 放电 | 放电 DC | 2023-12-05 14:23:12.628 | 完成 | 3.8485 | 3.8485 | 3.8341 | -42.0391 | -41.9917 | 0 | -0.0115 | 0.0115 | -0.0115 | 0 | -0.0446 | 0.0446 | -0.0446 | 00:00:01.000 | 00:00:01.000 | 2023-12-05 14:23:13.628 | 3.8392 | 0 | 0 | 0 | 0 | 0 | 0 | 0 | 0 | 25.1 | 25.1 | 25.2 | 0 | 0 | 0 | 0 | 0 | 0
2991 | 163 | 163 | 740 | 15 | 25 | 其它 | 静置 | 2023-12-05 14:23:14.015 | 完成 | 3.9008 | 3.9133 | 3.9133 | 0 | 0 | 0 | 0 | 0 | 0 | 0 | 0 | 0 | 0 | 00:00:15.000 | 00:00:15.000 | 2023-12-05 14:23:29.015 | 0 | 0 | 0 | 0 | 0 | 0 | 0 | 0 | 0 | 25.1 | 25.1 | 25.2 | 0 | 0 | 0 | 0 | 0 | 0
2992 | 164 | 164 | 741 | 15 | 25 | 充电 | 充电 CC | 2023-12-05 14:23:29.215 | 完成 | 3.9981 | 4.0153 | 4.0153 | 52.5042 | 52.5009 | 0.0145 | 0 | -0.0145 | 0.0145 | 0.0584 | 0 | -0.0584 | 0.0584 | 00:00:01.000 | 00:00:01.000 | 2023-12-05 14:23:30.215 | 4.0093 | 0 | 0 | 0 | 0 | 0 | 0 | 0 | 0 | 25.1 | 25.1 | 25.1 | 0 | 0 | 0 | 0 | 0 | 0
2993 | 165 | 165 | 741 | 15 | 25 | 其它 | 静置 | 2023-12-05 14:23:30.628 | 完成 | 3.9328 | 3.9328 | 3.917 | 0 | 0 | 0 | 0 | 0 | 0 | 0 | 0 | 0 | 0 | 00:00:15.000 | 00:00:15.000 | 2023-12-05 14:23:45.628 | 0 | 0 | 0 | 0 | 0 | 0 | 0 | 0 | 0 | 25.1 | 25.2 | 25.2 | 0 | 0 | 0 | 0 | 0 | 0
2994 | 166 | 166 | 741 | 15 | 25 | 放电 | 放电 DC | 2023-12-05 14:23:45.819 | 完成 | 3.8324 | 3.8324 | 3.8139 | -52.4898 | -52.5008 | 0 | -0.0145 | 0.0145 | -0.0145 | 0 | -0.0557 | 0.0557 | -0.0557 | 00:00:01.000 | 00:00:01.000 | 2023-12-05 14:23:46.819 | 3.8206 | 0 | 0 | 0 | 0 | 0 | 0 | 0 | 0 | 25.1 | 25.1 | 25.1 | 0 | 0 | 0 | 0 | 0 | 0
2995 | 167 | 167 | 741 | 15 | 25 | 其它 | 静置 | 2023-12-05 14:23:47.214 | 完成 | 3.8975 | 3.9131 | 3.913 | 0 | 0 | 0 | 0 | 0 | 0 | 0 | 0 | 0 | 0 | 00:00:15.000 | 00:00:15.000 | 2023-12-05 14:24:02.214 | 0 | 0 | 0 | 0 | 0 | 0 | 0 | 0 | 0 | 25.1 | 25.1 | 25.2 | 0 | 0 | 0 | 0 | 0 | 0
2996 | 168 | 168 | 742 | 15 | 25 | 充电 | 充电 CC | 2023-12-05 14:24:02.416 | 完成 | 3.93 | 3.9368 | 3.9368 | 10.4961 | 10.4966 | 0.0087 | 0 | -0.0087 | 0.0087 | 0.0344 | 0 | -0.0344 | 0.0344 | 00:00:03.000 | 00:00:03.000 | 2023-12-05 14:24:05.416 | 3.9346 | 0 | 0 | 0 | 0 | 0 | 0 | 0 | 0 | 25.1 | 25.1 | 25.1 | 0 | 0 | 0 | 0 | 0 | 0
2997 | 169 | 169 | 742 | 15 | 25 | 其它 | 静置 | 2023-12-05 14:24:05.813 | 完成 | 3.92 | 3.92 | 3.9149 | 0 | 0 | 0 | 0 | 0 | 0 | 0 | 0 | 0 | 0 | 00:00:45.000 | 00:00:45.000 | 2023-12-05 14:24:50.813 | 0 | 0 | 0 | 0 | 0 | 0 | 0 | 0 | 0 | 25.1 | 25.1 | 25.2 | 0 | 0 | 0 | 0 | 0 | 0
2998 | 170 | 170 | 742 | 15 | 25 | 放电 | 放电 DC | 2023-12-05 14:24:51.018 | 完成 | 3.898 | 3.898 | 3.8912 | -10.4514 | -10.5003 | 0 | -0.0087 | 0.0087 | -0.0087 | 0 | -0.034 | 0.034 | -0.034 | 00:00:03.000 | 00:00:03.000 | 2023-12-05 14:24:54.018 | 3.8933 | 0 | 0 | 0 | 0 | 0 | 0 | 0 | 0 | 25.1 | 25.1 | 25.1 | 0 | 0 | 0 | 0 | 0 | 0
2999 | 171 | 171 | 742 | 15 | 25 | 其它 | 静置 | 2023-12-05 14:24:54.415 | 完成 | 3.9079 | 3.9137 | 3.9137 | 0 | 0 | 0 | 0 | 0 | 0 | 0 | 0 | 0 | 0 | 00:00:45.000 | 00:00:45.000 | 2023-12-05 14:25:39.415 | 0 | 0 | 0 | 0 | 0 | 0 | 0 | 0 | 0 | 25.1 | 25.1 | 25.2 | 0 | 0 | 0 | 0 | 0 | 0
3000 | 172 | 172 | 743 | 15 | 25 | 充电 | 充电 CC | 2023-12-05 14:25:39.634 | 完成 | 3.9477 | 3.9609 | 3.9609 | 21.0111 | 20.9995 | 0.0174 | 0 | -0.0174 | 0.0174 | 0.0692 | 0 | -0.0692 | 0.0692 | 00:00:03.000 | 00:00:03.000 | 2023-12-05 14:25:42.634 | 3.9567 | 0 | 0 | 0 | 0 | 0 | 0 | 0 | 0 | 25.1 | 25.1 | 25.2 | 0 | 0 | 0 | 0 | 0 | 0
3001 | 173 | 173 | 743 | 15 | 25 | 其它 | 静置 | 2023-12-05 14:25:43.015 | 完成 | 3.9274 | 3.9274 | 3.9158 | 0 | 0 | 0 | 0 | 0 | 0 | 0 | 0 | 0 | 0 | 00:00:45.000 | 00:00:45.000 | 2023-12-05 14:26:28.015 | 0 | 0 | 0 | 0 | 0 | 0 | 0 | 0 | 0 | 25.1 | 25.2 | 25.2 | 0 | 0 | 0 | 0 | 0 | 0
3002 | 174 | 174 | 743 | 15 | 25 | 放电 | 放电 DC | 2023-12-05 14:26:28.209 | 完成 | 3.8817 | 3.8817 | 3.8682 | -21.0443 | -20.9995 | 0 | -0.0175 | 0.0175 | -0.0175 | 0 | -0.0677 | 0.0677 | -0.0677 | 00:00:03.000 | 00:00:03.000 | 2023-12-05 14:26:31.209 | 3.8726 | 0 | 0 | 0 | 0 | 0 | 0 | 0 | 0 | 25.1 | 25.1 | 25.1 | 0 | 0 | 0 | 0 | 0 | 0
3003 | 175 | 175 | 743 | 15 | 25 | 其它 | 静置 | 2023-12-05 14:26:31.614 | 完成 | 3.9021 | 3.9133 | 3.9133 | 0 | 0 | 0 | 0 | 0 | 0 | 0 | 0 | 0 | 0 | 00:00:45.000 | 00:00:45.000 | 2023-12-05 14:27:16.614 | 0 | 0 | 0 | 0 | 0 | 0 | 0 | 0 | 0 | 25.1 | 25.1 | 25.2 | 0 | 0 | 0 | 0 | 0 | 0
3004 | 176 | 176 | 744 | 15 | 25 | 充电 | 充电 CC | 2023-12-05 14:27:16.813 | 完成 | 3.9644 | 3.9839 | 3.9839 | 31.5237 | 31.4957 | 0.0262 | 0 | -0.0262 | 0.0262 | 0.1043 | 0 | -0.1043 | 0.1043 | 00:00:03.000 | 00:00:03.000 | 2023-12-05 14:27:19.813 | 3.9777 | 0 | 0 | 0 | 0 | 0 | 0 | 0 | 0 | 25.1 | 25.1 | 25.1 | 0 | 0 | 0 | 0 | 0 | 0
3005 | 177 | 177 | 744 | 15 | 25 | 其它 | 静置 | 2023-12-05 14:27:20.216 | 完成 | 3.9337 | 3.9337 | 3.9166 | 0 | 0 | 0 | 0 | 0 | 0 | 0 | 0 | 0 | 0 | 00:00:45.000 | 00:00:45.000 | 2023-12-05 14:28:05.216 | 0 | 0 | 0 | 0 | 0 | 0 | 0 | 0 | 0 | 25.1 | 25.2 | 25.2 | 0 | 0 | 0 | 0 | 0 | 0
3006 | 178 | 178 | 744 | 15 | 25 | 放电 | 放电 DC | 2023-12-05 14:28:05.416 | 完成 | 3.8656 | 3.8656 | 3.8452 | -31.5186 | -31.4981 | 0 | -0.0262 | 0.0262 | -0.0262 | 0 | -0.1011 | 0.1011 | -0.1011 | 00:00:03.000 | 00:00:03.000 | 2023-12-05 14:28:08.416 | 3.8517 | 0 | 0 | 0 | 0 | 0 | 0 | 0 | 0 | 25.1 | 25.1 | 25.1 | 0 | 0 | 0 | 0 | 0 | 0
3007 | 179 | 179 | 744 | 15 | 25 | 其它 | 静置 | 2023-12-05 14:28:08.816 | 完成 | 3.8961 | 3.9128 | 3.9128 | 0 | 0 | 0 | 0 | 0 | 0 | 0 | 0 | 0 | 0 | 00:00:45.000 | 00:00:45.000 | 2023-12-05 14:28:53.816 | 0 | 0 | 0 | 0 | 0 | 0 | 0 | 0 | 0 | 25.1 | 25.1 | 25.2 | 0 | 0 | 0 | 0 | 0 | 0
3008 | 180 | 180 | 745 | 15 | 25 | 充电 | 充电 CC | 2023-12-05 14:28:54.015 | 完成 | 3.9807 | 4.0068 | 4.0068 | 41.9919 | 42.0028 | 0.0349 | 0 | -0.0349 | 0.0349 | 0.1399 | 0 | -0.1399 | 0.1399 | 00:00:03.000 | 00:00:03.000 | 2023-12-05 14:28:57.015 | 3.9985 | 0 | 0 | 0 | 0 | 0 | 0 | 0 | 0 | 25.1 | 25.1 | 25.1 | 0 | 0 | 0 | 0 | 0 | 0
3009 | 181 | 181 | 745 | 15 | 25 | 其它 | 静置 | 2023-12-05 14:28:57.409 | 完成 | 3.9398 | 3.9398 | 3.9173 | 0 | 0 | 0 | 0 | 0 | 0 | 0 | 0 | 0 | 0 | 00:00:45.000 | 00:00:45.000 | 2023-12-05 14:29:42.409 | 0 | 0 | 0 | 0 | 0 | 0 | 0 | 0 | 0 | 25.1 | 25.1 | 25.2 | 0 | 0 | 0 | 0 | 0 | 0
3010 | 182 | 182 | 745 | 15 | 25 | 放电 | 放电 DC | 2023-12-05 14:29:42.655 | 完成 | 3.8494 | 3.8494 | 3.8224 | -42.0302 | -42.0018 | 0 | -0.0349 | 0.0349 | -0.0349 | 0 | -0.1341 | 0.1341 | -0.1341 | 00:00:03.000 | 00:00:03.000 | 2023-12-05 14:29:45.655 | 3.8308 | 0 | 0 | 0 | 0 | 0 | 0 | 0 | 0 | 25.1 | 25.1 | 25.1 | 0 | 0 | 0 | 0 | 0 | 0
3011 | 183 | 183 | 745 | 15 | 25 | 其它 | 静置 | 2023-12-05 14:29:46.124 | 完成 | 3.8901 | 3.9124 | 3.9123 | 0 | 0 | 0 | 0 | 0 | 0 | 0 | 0 | 0 | 0 | 00:00:45.000 | 00:00:45.000 | 2023-12-05 14:30:31.124 | 0 | 0 | 0 | 0 | 0 | 0 | 0 | 0 | 0 | 25.1 | 25.2 | 25.2 | 0 | 0 | 0 | 0 | 0 | 0
3012 | 184 | 184 | 746 | 15 | 25 | 充电 | 充电 CC | 2023-12-05 14:30:31.314 | 完成 | 3.9972 | 4.0293 | 4.0293 | 52.4902 | 52.5 | 0.0437 | 0 | -0.0437 | 0.0437 | 0.1757 | 0 | -0.1757 | 0.1757 | 00:00:03.000 | 00:00:03.000 | 2023-12-05 14:30:34.314 | 4.019 | 0 | 0 | 0 | 0 | 0 | 0 | 0 | 0 | 25.1 | 25.1 | 25.2 | 0 | 0 | 0 | 0 | 0 | 0
3013 | 185 | 185 | 746 | 15 | 25 | 其它 | 静置 | 2023-12-05 14:30:34.715 | 完成 | 3.946 | 3.946 | 3.9181 | 0 | 0 | 0 | 0 | 0 | 0 | 0 | 0 | 0 | 0 | 00:00:45.000 | 00:00:45.000 | 2023-12-05 14:31:19.715 | 0 | 0 | 0 | 0 | 0 | 0 | 0 | 0 | 0 | 25.1 | 25.3 | 25.3 | 0 | 0 | 0 | 0 | 0 | 0
3014 | 186 | 186 | 746 | 15 | 25 | 放电 | 放电 DC | 2023-12-05 14:31:19.918 | 完成 | 3.8334 | 3.8334 | 3.7999 | -52.5004 | -52.5001 | 0 | -0.0437 | 0.0437 | -0.0437 | 0 | -0.1666 | 0.1666 | -0.1666 | 00:00:03.000 | 00:00:03.000 | 2023-12-05 14:31:22.918 | 3.8103 | 0 | 0 | 0 | 0 | 0 | 0 | 0 | 0 | 25.2 | 25.2 | 25.2 | 0 | 0 | 0 | 0 | 0 | 0
3015 | 187 | 187 | 746 | 15 | 25 | 其它 | 静置 | 2023-12-05 14:31:23.318 | 完成 | 3.8845 | 3.9119 | 3.9119 | 0 | 0 | 0 | 0 | 0 | 0 | 0 | 0 | 0 | 0 | 00:00:45.000 | 00:00:45.000 | 2023-12-05 14:32:08.318 | 0 | 0 | 0 | 0 | 0 | 0 | 0 | 0 | 0 | 25.2 | 25.2 | 25.3 | 0 | 0 | 0 | 0 | 0 | 0
3016 | 188 | 188 | 747 | 15 | 25 | 充电 | 充电 CC | 2023-12-05 14:32:08.513 | 完成 | 3.9288 | 3.9375 | 3.9375 | 10.4942 | 10.4968 | 0.0145 | 0 | -0.0145 | 0.0145 | 0.0573 | 0 | -0.0573 | 0.0573 | 00:00:05.000 | 00:00:05.000 | 2023-12-05 14:32:13.513 | 3.9347 | 0 | 0 | 0 | 0 | 0 | 0 | 0 | 0 | 25.2 | 25.2 | 25.3 | 0 | 0 | 0 | 0 | 0 | 0
3017 | 189 | 189 | 747 | 15 | 25 | 其它 | 静置 | 2023-12-05 14:32:13.918 | 完成 | 3.9207 | 3.9207 | 3.9144 | 0 | 0 | 0 | 0 | 0 | 0 | 0 | 0 | 0 | 0 | 00:01:15.000 | 00:01:15.000 | 2023-12-05 14:33:28.918 | 0 | 0 | 0 | 0 | 0 | 0 | 0 | 0 | 0 | 25.2 | 25.3 | 25.4 | 0 | 0 | 0 | 0 | 0 | 0
3018 | 190 | 190 | 747 | 15 | 25 | 放电 | 放电 DC | 2023-12-05 14:33:29.119 | 完成 | 3.8973 | 3.8973 | 3.8884 | -10.5211 | -10.4983 | 0 | -0.0145 | 0.0145 | -0.0145 | 0 | -0.0567 | 0.0567 | -0.0567 | 00:00:05.000 | 00:00:05.000 | 2023-12-05 14:33:34.119 | 3.8912 | 0 | 0 | 0 | 0 | 0 | 0 | 0 | 0 | 25.3 | 25.2 | 25.3 | 0 | 0 | 0 | 0 | 0 | 0
3019 | 191 | 191 | 747 | 15 | 25 | 其它 | 静置 | 2023-12-05 14:33:34.516 | 完成 | 3.9054 | 3.913 | 3.913 | 0 | 0 | 0 | 0 | 0 | 0 | 0 | 0 | 0 | 0 | 00:01:15.000 | 00:01:15.000 | 2023-12-05 14:34:49.516 | 0 | 0 | 0 | 0 | 0 | 0 | 0 | 0 | 0 | 25.2 | 25.2 | 25.3 | 0 | 0 | 0 | 0 | 0 | 0
3020 | 192 | 192 | 748 | 15 | 25 | 充电 | 充电 CC | 2023-12-05 14:34:49.707 | 完成 | 3.9468 | 3.964 | 3.964 | 20.9975 | 20.9993 | 0.0291 | 0 | -0.0291 | 0.0291 | 0.1154 | 0 | -0.1154 | 0.1154 | 00:00:05.000 | 00:00:05.000 | 2023-12-05 14:34:54.707 | 3.9588 | 0 | 0 | 0 | 0 | 0 | 0 | 0 | 0 | 25.2 | 25.2 | 25.3 | 0 | 0 | 0 | 0 | 0 | 0
3021 | 193 | 193 | 748 | 15 | 25 | 其它 | 静置 | 2023-12-05 14:34:55.116 | 完成 | 3.9305 | 3.9305 | 3.9156 | 0 | 0 | 0 | 0 | 0 | 0 | 0 | 0 | 0 | 0 | 00:01:15.000 | 00:01:15.000 | 2023-12-05 14:36:10.116 | 0 | 0 | 0 | 0 | 0 | 0 | 0 | 0 | 0 | 25.2 | 25.3 | 25.3 | 0 | 0 | 0 | 0 | 0 | 0
3022 | 194 | 194 | 748 | 15 | 25 | 放电 | 放电 DC | 2023-12-05 14:36:10.309 | 完成 | 3.8815 | 3.8815 | 3.864 | -21.0182 | -21.0023 | 0 | -0.0291 | 0.0291 | -0.0291 | 0 | -0.1128 | 0.1128 | -0.1128 | 00:00:05.000 | 00:00:05.000 | 2023-12-05 14:36:15.309 | 3.8692 | 0 | 0 | 0 | 0 | 0 | 0 | 0 | 0 | 25.2 | 25.2 | 25.3 | 0 | 0 | 0 | 0 | 0 | 0
3023 | 195 | 195 | 748 | 15 | 25 | 其它 | 静置 | 2023-12-05 14:36:15.713 | 完成 | 3.8979 | 3.9126 | 3.9124 | 0 | 0 | 0 | 0 | 0 | 0 | 0 | 0 | 0 | 0 | 00:01:15.000 | 00:01:15.000 | 2023-12-05 14:37:30.713 | 0 | 0 | 0 | 0 | 0 | 0 | 0 | 0 | 0 | 25.2 | 25.2 | 25.3 | 0 | 0 | 0 | 0 | 0 | 0
3024 | 196 | 196 | 749 | 15 | 25 | 充电 | 充电 CC | 2023-12-05 14:37:30.914 | 完成 | 3.9635 | 3.9892 | 3.9892 | 31.521 | 31.4979 | 0.0437 | 0 | -0.0437 | 0.0437 | 0.1741 | 0 | -0.1741 | 0.1741 | 00:00:05.000 | 00:00:05.000 | 2023-12-05 14:37:35.914 | 3.9813 | 0 | 0 | 0 | 0 | 0 | 0 | 0 | 0 | 25.2 | 25.2 | 25.2 | 0 | 0 | 0 | 0 | 0 | 0
3025 | 197 | 197 | 749 | 15 | 25 | 其它 | 静置 | 2023-12-05 14:37:36.315 | 完成 | 3.9388 | 3.9388 | 3.9165 | 0 | 0 | 0 | 0 | 0 | 0 | 0 | 0 | 0 | 0 | 00:01:15.000 | 00:01:15.000 | 2023-12-05 14:38:51.315 | 0 | 0 | 0 | 0 | 0 | 0 | 0 | 0 | 0 | 25.2 | 25.2 | 25.3 | 0 | 0 | 0 | 0 | 0 | 0
3026 | 198 | 198 | 749 | 15 | 25 | 放电 | 放电 DC | 2023-12-05 14:38:51.514 | 完成 | 3.8656 | 3.8656 | 3.8392 | -31.5062 | -31.4976 | 0 | -0.0437 | 0.0437 | -0.0437 | 0 | -0.1683 | 0.1683 | -0.1683 | 00:00:05.000 | 00:00:05.000 | 2023-12-05 14:38:56.514 | 3.8471 | 0 | 0 | 0 | 0 | 0 | 0 | 0 | 0 | 25.3 | 25.2 | 25.3 | 0 | 0 | 0 | 0 | 0 | 0
3027 | 199 | 199 | 749 | 15 | 25 | 其它 | 静置 | 2023-12-05 14:38:56.915 | 完成 | 3.8903 | 3.9121 | 3.9121 | 0 | 0 | 0 | 0 | 0 | 0 | 0 | 0 | 0 | 0 | 00:01:15.000 | 00:01:15.000 | 2023-12-05 14:40:11.915 | 0 | 0 | 0 | 0 | 0 | 0 | 0 | 0 | 0 | 25.2 | 25.3 | 25.3 | 0 | 0 | 0 | 0 | 0 | 0
3028 | 200 | 200 | 750 | 15 | 25 | 充电 | 充电 CC | 2023-12-05 14:40:12.115 | 完成 | 3.98 | 4.0138 | 4.0138 | 41.9998 | 41.9976 | 0.0583 | 0 | -0.0583 | 0.0583 | 0.2334 | 0 | -0.2334 | 0.2334 | 00:00:05.000 | 00:00:05.000 | 2023-12-05 14:40:17.115 | 4.0033 | 0 | 0 | 0 | 0 | 0 | 0 | 0 | 0 | 25.2 | 25.2 | 25.3 | 0 | 0 | 0 | 0 | 0 | 0
3029 | 201 | 201 | 750 | 15 | 25 | 其它 | 静置 | 2023-12-05 14:40:17.520 | 完成 | 3.947 | 3.947 | 3.9175 | 0 | 0 | 0 | 0 | 0 | 0 | 0 | 0 | 0 | 0 | 00:01:15.000 | 00:01:15.000 | 2023-12-05 14:41:32.520 | 0 | 0 | 0 | 0 | 0 | 0 | 0 | 0 | 0 | 25.3 | 25.4 | 25.4 | 0 | 0 | 0 | 0 | 0 | 0
3030 | 202 | 202 | 750 | 15 | 25 | 放电 | 放电 DC | 2023-12-05 14:41:32.712 | 完成 | 3.8499 | 3.8499 | 3.815 | -42.0111 | -42.0077 | 0 | -0.0583 | 0.0583 | -0.0583 | 0 | -0.2232 | 0.2232 | -0.2232 | 00:00:05.000 | 00:00:05.000 | 2023-12-05 14:41:37.712 | 3.8254 | 0 | 0 | 0 | 0 | 0 | 0 | 0 | 0 | 25.3 | 25.3 | 25.3 | 0 | 0 | 0 | 0 | 0 | 0
3031 | 203 | 203 | 750 | 15 | 25 | 其它 | 静置 | 2023-12-05 14:41:38.116 | 完成 | 3.8828 | 3.9117 | 3.9116 | 0 | 0 | 0 | 0 | 0 | 0 | 0 | 0 | 0 | 0 | 00:01:15.000 | 00:01:15.000 | 2023-12-05 14:42:53.116 | 0 | 0 | 0 | 0 | 0 | 0 | 0 | 0 | 0 | 25.3 | 25.4 | 25.5 | 0 | 0 | 0 | 0 | 0 | 0
3032 | 204 | 204 | 751 | 15 | 25 | 充电 | 充电 CC | 2023-12-05 14:42:53.315 | 完成 | 3.996 | 4.038 | 4.038 | 52.5023 | 52.495 | 0.0729 | 0 | -0.0729 | 0.0729 | 0.2933 | 0 | -0.2933 | 0.2933 | 00:00:05.000 | 00:00:05.000 | 2023-12-05 14:42:58.315 | 4.0248 | 0 | 0 | 0 | 0 | 0 | 0 | 0 | 0 | 25.4 | 25.4 | 25.4 | 0 | 0 | 0 | 0 | 0 | 0
3033 | 205 | 205 | 751 | 15 | 25 | 其它 | 静置 | 2023-12-05 14:42:58.718 | 完成 | 3.9553 | 3.9553 | 3.9184 | 0 | 0 | 0 | 0 | 0 | 0 | 0 | 0 | 0 | 0 | 00:01:15.000 | 00:01:15.000 | 2023-12-05 14:44:13.718 | 0 | 0 | 0 | 0 | 0 | 0 | 0 | 0 | 0 | 25.4 | 25.5 | 25.6 | 0 | 0 | 0 | 0 | 0 | 0
3034 | 206 | 206 | 751 | 15 | 25 | 放电 | 放电 DC | 2023-12-05 14:44:13.913 | 完成 | 3.8345 | 3.8345 | 3.7911 | -52.5117 | -52.4992 | 0 | -0.0729 | 0.0729 | -0.0729 | 0 | -0.2775 | 0.2775 | -0.2775 | 00:00:05.000 | 00:00:05.000 | 2023-12-05 14:44:18.913 | 3.8039 | 0 | 0 | 0 | 0 | 0 | 0 | 0 | 0 | 25.5 | 25.5 | 25.5 | 0 | 0 | 0 | 0 | 0 | 0
3035 | 207 | 207 | 751 | 15 | 25 | 其它 | 静置 | 2023-12-05 14:44:19.312 | 完成 | 3.8756 | 3.9112 | 3.911 | 0 | 0 | 0 | 0 | 0 | 0 | 0 | 0 | 0 | 0 | 00:01:15.000 | 00:01:15.000 | 2023-12-05 14:45:34.312 | 0 | 0 | 0 | 0 | 0 | 0 | 0 | 0 | 0 | 25.5 | 25.7 | 25.7 | 0 | 0 | 0 | 0 | 0 | 0
3036 | 6 | 6 | 752 | 16 | 25 | 充电 | 充电 CC | 2023-12-05 14:45:34.517 | 完成 | 3.9461 | 4.0574 | 4.0574 | 21.0021 | 21.0013 | 1.0499 | 0 | -1.0499 | 1.0499 | 4.221 | 0 | -4.221 | 4.221 | 00:03:00.000 | 00:03:00.000 | 2023-12-05 14:48:34.517 | 4.0254 | 0 | 0 | 0 | 0 | 0 | 0 | 0 | 0 | 25.6 | 26.3 | 26.4 | 0 | 0 | 0 | 0 | 0 | 0
3037 | 7 | 7 | 752 | 16 | 25 | 其它 | 静置 | 2023-12-05 14:48:35.004 | 完成 | 4.0244 | 4.0244 | 3.9651 | 0 | 0 | 0 | 0 | 0 | 0 | 0 | 0 | 0 | 0 | 00:10:00.000 | 00:10:00.000 | 2023-12-05 14:58:35.004 | 0 | 0 | 0 | 0 | 0 | 0 | 0 | 0 | 0 | 26.4 | 26 | 26.7 | 0 | 0 | 0 | 0 | 0 | 0
3038 | 8 | 8 | 752 | 16 | 25 | 充电 | 充电 CC | 2023-12-05 14:58:35.308 | 完成 | 3.9816 | 3.9818 | 3.9818 | 10.4959 | 10.4968 | 0 | 0 | 0 | 0 | 0.0002 | 0 | -0.0002 | 0.0002 | 00:00:00.030 | 00:00:00.030 | 2023-12-05 14:58:35.338 | 0 | 0 | 0 | 0 | 0 | 0 | 0 | 0 | 0 | 26 | 26 | 26 | 0 | 0 | 0 | 0 | 0 | 0
3039 | 9 | 9 | 752 | 16 | 25 | 其它 | 静置 | 2023-12-05 14:58:35.712 | 完成 | 3.9663 | 3.9663 | 3.9656 | 0 | 0 | 0 | 0 | 0 | 0 | 0 | 0 | 0 | 0 | 00:00:00.450 | 00:00:00.450 | 2023-12-05 14:58:36.162 | 0 | 0 | 0 | 0 | 0 | 0 | 0 | 0 | 0 | 26 | 26 | 26 | 0 | 0 | 0 | 0 | 0 | 0
3040 | 10 | 10 | 752 | 16 | 25 | 放电 | 放电 DC | 2023-12-05 14:58:36.312 | 完成 | 3.9491 | 3.9491 | 3.9486 | -10.4684 | -10.4957 | 0 | 0 | 0 | 0 | 0 | -0.0002 | 0.0002 | -0.0002 | 00:00:00.030 | 00:00:00.030 | 2023-12-05 14:58:36.342 | 0 | 0 | 0 | 0 | 0 | 0 | 0 | 0 | 0 | 26 | 26 | 26 | 0 | 0 | 0 | 0 | 0 | 0
3041 | 11 | 11 | 752 | 16 | 25 | 其它 | 静置 | 2023-12-05 14:58:36.719 | 完成 | 3.9642 | 3.9649 | 3.9649 | 0 | 0 | 0 | 0 | 0 | 0 | 0 | 0 | 0 | 0 | 00:00:00.450 | 00:00:00.450 | 2023-12-05 14:58:37.169 | 0 | 0 | 0 | 0 | 0 | 0 | 0 | 0 | 0 | 26 | 26 | 26.1 | 0 | 0 | 0 | 0 | 0 | 0
3042 | 12 | 12 | 753 | 16 | 25 | 充电 | 充电 CC | 2023-12-05 14:58:37.310 | 完成 | 3.9979 | 3.9986 | 3.9986 | 21.0034 | 21.0016 | 0.0001 | 0 | -0.0001 | 0.0001 | 0.0005 | 0 | -0.0005 | 0.0005 | 00:00:00.030 | 00:00:00.030 | 2023-12-05 14:58:37.340 | 3.9981 | 0 | 0 | 0 | 0 | 0 | 0 | 0 | 0 | 26 | 26 | 26 | 0 | 0 | 0 | 0 | 0 | 0
3043 | 13 | 13 | 753 | 16 | 25 | 其它 | 静置 | 2023-12-05 14:58:37.716 | 完成 | 3.9674 | 3.9674 | 3.966 | 0 | 0 | 0 | 0 | 0 | 0 | 0 | 0 | 0 | 0 | 00:00:00.450 | 00:00:00.450 | 2023-12-05 14:58:38.166 | 0 | 0 | 0 | 0 | 0 | 0 | 0 | 0 | 0 | 26 | 26 | 26 | 0 | 0 | 0 | 0 | 0 | 0
3044 | 14 | 14 | 753 | 16 | 25 | 放电 | 放电 DC | 2023-12-05 14:58:38.313 | 完成 | 3.933 | 3.933 | 3.9323 | -21.0181 | -21.0048 | 0 | -0.0001 | 0.0001 | -0.0001 | 0 | -0.0005 | 0.0005 | -0.0005 | 00:00:00.030 | 00:00:00.030 | 2023-12-05 14:58:38.343 | 3.9326 | 0 | 0 | 0 | 0 | 0 | 0 | 0 | 0 | 26 | 26 | 26 | 0 | 0 | 0 | 0 | 0 | 0
3045 | 15 | 15 | 753 | 16 | 25 | 其它 | 静置 | 2023-12-05 14:58:38.710 | 完成 | 3.9635 | 3.9647 | 3.9647 | 0 | 0 | 0 | 0 | 0 | 0 | 0 | 0 | 0 | 0 | 00:00:00.450 | 00:00:00.450 | 2023-12-05 14:58:39.160 | 0 | 0 | 0 | 0 | 0 | 0 | 0 | 0 | 0 | 26 | 26 | 26 | 0 | 0 | 0 | 0 | 0 | 0
3046 | 16 | 16 | 754 | 16 | 25 | 充电 | 充电 CC | 2023-12-05 14:58:39.312 | 完成 | 4.0142 | 4.0152 | 4.0152 | 31.5039 | 31.5053 | 0.0002 | 0 | -0.0002 | 0.0002 | 0.001 | 0 | -0.001 | 0.001 | 00:00:00.030 | 00:00:00.030 | 2023-12-05 14:58:39.342 | 4.0145 | 0 | 0 | 0 | 0 | 0 | 0 | 0 | 0 | 26 | 26 | 26 | 0 | 0 | 0 | 0 | 0 | 0
3047 | 17 | 17 | 754 | 16 | 25 | 其它 | 静置 | 2023-12-05 14:58:39.715 | 完成 | 3.9684 | 3.9684 | 3.9665 | 0 | 0 | 0 | 0 | 0 | 0 | 0 | 0 | 0 | 0 | 00:00:00.450 | 00:00:00.450 | 2023-12-05 14:58:40.165 | 0 | 0 | 0 | 0 | 0 | 0 | 0 | 0 | 0 | 26 | 26 | 26.1 | 0 | 0 | 0 | 0 | 0 | 0
3048 | 18 | 18 | 754 | 16 | 25 | 放电 | 放电 DC | 2023-12-05 14:58:40.306 | 完成 | 3.917 | 3.917 | 3.9159 | -31.4993 | -31.5104 | 0 | -0.0002 | 0.0002 | -0.0002 | 0 | -0.001 | 0.001 | -0.001 | 00:00:00.030 | 00:00:00.030 | 2023-12-05 14:58:40.336 | 3.9165 | 0 | 0 | 0 | 0 | 0 | 0 | 0 | 0 | 26 | 26 | 26 | 0 | 0 | 0 | 0 | 0 | 0
3049 | 19 | 19 | 754 | 16 | 25 | 其它 | 静置 | 2023-12-05 14:58:40.718 | 完成 | 3.9625 | 3.9644 | 3.9644 | 0 | 0 | 0 | 0 | 0 | 0 | 0 | 0 | 0 | 0 | 00:00:00.450 | 00:00:00.450 | 2023-12-05 14:58:41.168 | 0 | 0 | 0 | 0 | 0 | 0 | 0 | 0 | 0 | 26 | 26 | 26 | 0 | 0 | 0 | 0 | 0 | 0
3050 | 20 | 20 | 755 | 16 | 25 | 充电 | 充电 CC | 2023-12-05 14:58:41.314 | 完成 | 4.0304 | 4.0317 | 4.0317 | 42.0461 | 42.0154 | 0.0002 | 0 | -0.0002 | 0.0002 | 0.0014 | 0 | -0.0014 | 0.0014 | 00:00:00.030 | 00:00:00.030 | 2023-12-05 14:58:41.344 | 4.0304 | 0 | 0 | 0 | 0 | 0 | 0 | 0 | 0 | 26 | 26 | 26 | 0 | 0 | 0 | 0 | 0 | 0
3051 | 21 | 21 | 755 | 16 | 25 | 其它 | 静置 | 2023-12-05 14:58:41.719 | 完成 | 3.9695 | 3.9695 | 3.9669 | 0 | 0 | 0 | 0 | 0 | 0 | 0 | 0 | 0 | 0 | 00:00:00.450 | 00:00:00.450 | 2023-12-05 14:58:42.169 | 0 | 0 | 0 | 0 | 0 | 0 | 0 | 0 | 0 | 26 | 26 | 26.1 | 0 | 0 | 0 | 0 | 0 | 0
3052 | 22 | 22 | 755 | 16 | 25 | 放电 | 放电 DC | 2023-12-05 14:58:42.321 | 完成 | 3.9008 | 3.9008 | 3.8996 | -42.0275 | -41.9575 | 0 | -0.0002 | 0.0002 | -0.0002 | 0 | -0.0013 | 0.0013 | -0.0013 | 00:00:00.030 | 00:00:00.030 | 2023-12-05 14:58:42.351 | 3.9008 | 0 | 0 | 0 | 0 | 0 | 0 | 0 | 0 | 26 | 26 | 26 | 0 | 0 | 0 | 0 | 0 | 0
3053 | 23 | 23 | 755 | 16 | 25 | 其它 | 静置 | 2023-12-05 14:58:42.706 | 完成 | 3.9619 | 3.9642 | 3.9642 | 0 | 0 | 0 | 0 | 0 | 0 | 0 | 0 | 0 | 0 | 00:00:00.450 | 00:00:00.450 | 2023-12-05 14:58:43.156 | 0 | 0 | 0 | 0 | 0 | 0 | 0 | 0 | 0 | 26 | 26 | 26.1 | 0 | 0 | 0 | 0 | 0 | 0
3054 | 24 | 24 | 756 | 16 | 25 | 充电 | 充电 CC | 2023-12-05 14:58:43.312 | 完成 | 4.0468 | 4.0483 | 4.0483 | 52.5367 | 52.5116 | 0.0004 | 0 | -0.0004 | 0.0004 | 0.0017 | 0 | -0.0017 | 0.0017 | 00:00:00.030 | 00:00:00.030 | 2023-12-05 14:58:43.342 | 4.0473 | 0 | 0 | 0 | 0 | 0 | 0 | 0 | 0 | 26 | 26 | 26 | 0 | 0 | 0 | 0 | 0 | 0
3055 | 25 | 25 | 756 | 16 | 25 | 其它 | 静置 | 2023-12-05 14:58:43.720 | 完成 | 3.9702 | 3.9702 | 3.9672 | 0 | 0 | 0 | 0 | 0 | 0 | 0 | 0 | 0 | 0 | 00:00:00.450 | 00:00:00.450 | 2023-12-05 14:58:44.170 | 0 | 0 | 0 | 0 | 0 | 0 | 0 | 0 | 0 | 26 | 26 | 26 | 0 | 0 | 0 | 0 | 0 | 0
3056 | 26 | 26 | 756 | 16 | 25 | 放电 | 放电 DC | 2023-12-05 14:58:44.308 | 完成 | 3.8847 | 3.8847 | 3.8831 | -52.518 | -52.4858 | 0 | -0.0004 | 0.0004 | -0.0004 | 0 | -0.0016 | 0.0016 | -0.0016 | 00:00:00.030 | 00:00:00.030 | 2023-12-05 14:58:44.338 | 3.884 | 0 | 0 | 0 | 0 | 0 | 0 | 0 | 0 | 26 | 26 | 26 | 0 | 0 | 0 | 0 | 0 | 0
3057 | 27 | 27 | 756 | 16 | 25 | 其它 | 静置 | 2023-12-05 14:58:44.716 | 完成 | 3.9609 | 3.9639 | 3.9639 | 0 | 0 | 0 | 0 | 0 | 0 | 0 | 0 | 0 | 0 | 00:00:00.450 | 00:00:00.450 | 2023-12-05 14:58:45.166 | 0 | 0 | 0 | 0 | 0 | 0 | 0 | 0 | 0 | 26 | 26 | 26.1 | 0 | 0 | 0 | 0 | 0 | 0
3058 | 28 | 28 | 757 | 16 | 25 | 充电 | 充电 CC | 2023-12-05 14:58:45.318 | 完成 | 3.9807 | 3.9814 | 3.9814 | 10.4956 | 10.5004 | 0.0001 | 0 | -0.0001 | 0.0001 | 0.0005 | 0 | -0.0005 | 0.0005 | 00:00:00.050 | 00:00:00.050 | 2023-12-05 14:58:45.368 | 3.9811 | 0 | 0 | 0 | 0 | 0 | 0 | 0 | 0 | 26 | 26 | 26 | 0 | 0 | 0 | 0 | 0 | 0
3059 | 29 | 29 | 757 | 16 | 25 | 其它 | 静置 | 2023-12-05 14:58:45.816 | 完成 | 3.966 | 3.966 | 3.9653 | 0 | 0 | 0 | 0 | 0 | 0 | 0 | 0 | 0 | 0 | 00:00:00.750 | 00:00:00.750 | 2023-12-05 14:58:46.566 | 0 | 0 | 0 | 0 | 0 | 0 | 0 | 0 | 0 | 26 | 26 | 26 | 0 | 0 | 0 | 0 | 0 | 0
3060 | 30 | 30 | 757 | 16 | 25 | 放电 | 放电 DC | 2023-12-05 14:58:46.716 | 完成 | 3.9489 | 3.9489 | 3.9484 | -10.449 | -10.5005 | 0 | -0.0001 | 0.0001 | -0.0001 | 0 | -0.0005 | 0.0005 | -0.0005 | 00:00:00.050 | 00:00:00.050 | 2023-12-05 14:58:46.766 | 3.9486 | 0 | 0 | 0 | 0 | 0 | 0 | 0 | 0 | 26 | 26 | 26 | 0 | 0 | 0 | 0 | 0 | 0
3061 | 31 | 31 | 757 | 16 | 25 | 其它 | 静置 | 2023-12-05 14:58:47.123 | 完成 | 3.9642 | 3.9649 | 3.9649 | 0 | 0 | 0 | 0 | 0 | 0 | 0 | 0 | 0 | 0 | 00:00:00.750 | 00:00:00.750 | 2023-12-05 14:58:47.873 | 0 | 0 | 0 | 0 | 0 | 0 | 0 | 0 | 0 | 26 | 26 | 26 | 0 | 0 | 0 | 0 | 0 | 0
3062 | 32 | 32 | 758 | 16 | 25 | 充电 | 充电 CC | 2023-12-05 14:58:48.023 | 完成 | 3.9979 | 3.9988 | 3.9988 | 21.0023 | 20.9914 | 0.0002 | 0 | -0.0002 | 0.0002 | 0.0011 | 0 | -0.0011 | 0.0011 | 00:00:00.050 | 00:00:00.050 | 2023-12-05 14:58:48.073 | 3.9981 | 0 | 0 | 0 | 0 | 0 | 0 | 0 | 0 | 26 | 26 | 26 | 0 | 0 | 0 | 0 | 0 | 0
3063 | 33 | 33 | 758 | 16 | 25 | 其它 | 静置 | 2023-12-05 14:58:48.517 | 完成 | 3.9679 | 3.9679 | 3.9663 | 0 | 0 | 0 | 0 | 0 | 0 | 0 | 0 | 0 | 0 | 00:00:00.750 | 00:00:00.750 | 2023-12-05 14:58:49.267 | 0 | 0 | 0 | 0 | 0 | 0 | 0 | 0 | 0 | 26 | 26 | 26 | 0 | 0 | 0 | 0 | 0 | 0
3064 | 34 | 34 | 758 | 16 | 25 | 放电 | 放电 DC | 2023-12-05 14:58:49.413 | 完成 | 3.9331 | 3.9331 | 3.9321 | -21.0212 | -21.0095 | 0 | -0.0002 | 0.0002 | -0.0002 | 0 | -0.0011 | 0.0011 | -0.0011 | 00:00:00.050 | 00:00:00.050 | 2023-12-05 14:58:49.463 | 3.9328 | 0 | 0 | 0 | 0 | 0 | 0 | 0 | 0 | 26 | 26 | 26 | 0 | 0 | 0 | 0 | 0 | 0
3065 | 35 | 35 | 758 | 16 | 25 | 其它 | 静置 | 2023-12-05 14:58:49.818 | 完成 | 3.9635 | 3.9649 | 3.9649 | 0 | 0 | 0 | 0 | 0 | 0 | 0 | 0 | 0 | 0 | 00:00:00.750 | 00:00:00.750 | 2023-12-05 14:58:50.568 | 0 | 0 | 0 | 0 | 0 | 0 | 0 | 0 | 0 | 26 | 26 | 26.1 | 0 | 0 | 0 | 0 | 0 | 0
3066 | 36 | 36 | 759 | 16 | 25 | 充电 | 充电 CC | 2023-12-05 14:58:50.711 | 完成 | 4.0144 | 4.0157 | 4.0157 | 31.5291 | 31.4906 | 0.0004 | 0 | -0.0004 | 0.0004 | 0.0017 | 0 | -0.0017 | 0.0017 | 00:00:00.050 | 00:00:00.050 | 2023-12-05 14:58:50.761 | 4.0151 | 0 | 0 | 0 | 0 | 0 | 0 | 0 | 0 | 26 | 26 | 26 | 0 | 0 | 0 | 0 | 0 | 0
3067 | 37 | 37 | 759 | 16 | 25 | 其它 | 静置 | 2023-12-05 14:58:51.120 | 完成 | 3.9684 | 3.9684 | 3.9663 | 0 | 0 | 0 | 0 | 0 | 0 | 0 | 0 | 0 | 0 | 00:00:00.750 | 00:00:00.750 | 2023-12-05 14:58:51.870 | 0 | 0 | 0 | 0 | 0 | 0 | 0 | 0 | 0 | 26 | 26 | 26.1 | 0 | 0 | 0 | 0 | 0 | 0
3068 | 38 | 38 | 759 | 16 | 25 | 放电 | 放电 DC | 2023-12-05 14:58:52.013 | 完成 | 3.917 | 3.917 | 3.9156 | -31.4081 | -31.4507 | 0 | -0.0004 | 0.0004 | -0.0004 | 0 | -0.0017 | 0.0017 | -0.0017 | 00:00:00.050 | 00:00:00.050 | 2023-12-05 14:58:52.063 | 3.9163 | 0 | 0 | 0 | 0 | 0 | 0 | 0 | 0 | 26 | 26 | 26 | 0 | 0 | 0 | 0 | 0 | 0
3069 | 39 | 39 | 759 | 16 | 25 | 其它 | 静置 | 2023-12-05 14:58:52.511 | 完成 | 3.9616 | 3.9642 | 3.9642 | 0 | 0 | 0 | 0 | 0 | 0 | 0 | 0 | 0 | 0 | 00:00:00.750 | 00:00:00.750 | 2023-12-05 14:58:53.261 | 0 | 0 | 0 | 0 | 0 | 0 | 0 | 0 | 0 | 26 | 26 | 26 | 0 | 0 | 0 | 0 | 0 | 0
3070 | 40 | 40 | 760 | 16 | 25 | 充电 | 充电 CC | 2023-12-05 14:58:53.414 | 完成 | 4.0303 | 4.0321 | 4.0321 | 42.0102 | 41.9971 | 0.0005 | 0 | -0.0005 | 0.0005 | 0.0023 | 0 | -0.0023 | 0.0023 | 00:00:00.050 | 00:00:00.050 | 2023-12-05 14:58:53.464 | 4.0307 | 0 | 0 | 0 | 0 | 0 | 0 | 0 | 0 | 26 | 26 | 26 | 0 | 0 | 0 | 0 | 0 | 0
3071 | 41 | 41 | 760 | 16 | 25 | 其它 | 静置 | 2023-12-05 14:58:53.817 | 完成 | 3.969 | 3.969 | 3.9663 | 0 | 0 | 0 | 0 | 0 | 0 | 0 | 0 | 0 | 0 | 00:00:00.750 | 00:00:00.750 | 2023-12-05 14:58:54.567 | 0 | 0 | 0 | 0 | 0 | 0 | 0 | 0 | 0 | 26 | 26 | 26 | 0 | 0 | 0 | 0 | 0 | 0
3072 | 42 | 42 | 760 | 16 | 25 | 放电 | 放电 DC | 2023-12-05 14:58:54.715 | 完成 | 3.9005 | 3.9005 | 3.8984 | -41.949 | -41.9626 | 0 | -0.0005 | 0.0005 | -0.0005 | 0 | -0.0022 | 0.0022 | -0.0022 | 00:00:00.050 | 00:00:00.050 | 2023-12-05 14:58:54.765 | 3.8998 | 0 | 0 | 0 | 0 | 0 | 0 | 0 | 0 | 26 | 26 | 26 | 0 | 0 | 0 | 0 | 0 | 0
3073 | 43 | 43 | 760 | 16 | 25 | 其它 | 静置 | 2023-12-05 14:58:55.121 | 完成 | 3.9614 | 3.9642 | 3.9642 | 0 | 0 | 0 | 0 | 0 | 0 | 0 | 0 | 0 | 0 | 00:00:00.750 | 00:00:00.750 | 2023-12-05 14:58:55.871 | 0 | 0 | 0 | 0 | 0 | 0 | 0 | 0 | 0 | 26 | 26 | 26 | 0 | 0 | 0 | 0 | 0 | 0
3074 | 44 | 44 | 761 | 16 | 25 | 充电 | 充电 CC | 2023-12-05 14:58:56.011 | 完成 | 4.0465 | 4.0489 | 4.0489 | 52.491 | 52.4502 | 0.0007 | 0 | -0.0007 | 0.0007 | 0.0028 | 0 | -0.0028 | 0.0028 | 00:00:00.050 | 00:00:00.050 | 2023-12-05 14:58:56.061 | 4.0478 | 0 | 0 | 0 | 0 | 0 | 0 | 0 | 0 | 26 | 26 | 26 | 0 | 0 | 0 | 0 | 0 | 0
3075 | 45 | 45 | 761 | 16 | 25 | 其它 | 静置 | 2023-12-05 14:58:56.422 | 完成 | 3.9702 | 3.9702 | 3.9667 | 0 | 0 | 0 | 0 | 0 | 0 | 0 | 0 | 0 | 0 | 00:00:00.750 | 00:00:00.750 | 2023-12-05 14:58:57.172 | 0 | 0 | 0 | 0 | 0 | 0 | 0 | 0 | 0 | 26 | 26 | 26 | 0 | 0 | 0 | 0 | 0 | 0
3076 | 46 | 46 | 761 | 16 | 25 | 放电 | 放电 DC | 2023-12-05 14:58:57.315 | 完成 | 3.8842 | 3.8842 | 3.8817 | -52.5564 | -52.5194 | 0 | -0.0007 | 0.0007 | -0.0007 | 0 | -0.0028 | 0.0028 | -0.0028 | 00:00:00.050 | 00:00:00.050 | 2023-12-05 14:58:57.365 | 3.8829 | 0 | 0 | 0 | 0 | 0 | 0 | 0 | 0 | 26 | 26 | 26 | 0 | 0 | 0 | 0 | 0 | 0
3077 | 47 | 47 | 761 | 16 | 25 | 其它 | 静置 | 2023-12-05 14:58:57.818 | 完成 | 3.9588 | 3.963 | 3.963 | 0 | 0 | 0 | 0 | 0 | 0 | 0 | 0 | 0 | 0 | 00:00:00.750 | 00:00:00.750 | 2023-12-05 14:58:58.568 | 0 | 0 | 0 | 0 | 0 | 0 | 0 | 0 | 0 | 26 | 26 | 26 | 0 | 0 | 0 | 0 | 0 | 0
3078 | 48 | 48 | 762 | 16 | 25 | 充电 | 充电 CC | 2023-12-05 14:58:58.713 | 完成 | 3.98 | 3.9807 | 3.9807 | 10.4987 | 10.4938 | 0.0002 | 0 | -0.0002 | 0.0002 | 0.0008 | 0 | -0.0008 | 0.0008 | 00:00:00.070 | 00:00:00.070 | 2023-12-05 14:58:58.783 | 3.9804 | 0 | 0 | 0 | 0 | 0 | 0 | 0 | 0 | 26 | 26 | 26 | 0 | 0 | 0 | 0 | 0 | 0
3079 | 49 | 49 | 762 | 16 | 25 | 其它 | 静置 | 2023-12-05 14:58:59.218 | 完成 | 3.9653 | 3.9653 | 3.9646 | 0 | 0 | 0 | 0 | 0 | 0 | 0 | 0 | 0 | 0 | 00:00:01.050 | 00:00:01.050 | 2023-12-05 14:59:00.268 | 0 | 0 | 0 | 0 | 0 | 0 | 0 | 0 | 0 | 26 | 26 | 26 | 0 | 0 | 0 | 0 | 0 | 0
3080 | 50 | 50 | 762 | 16 | 25 | 放电 | 放电 DC | 2023-12-05 14:59:00.414 | 完成 | 3.9482 | 3.9482 | 3.9475 | -10.499 | -10.4991 | 0 | -0.0002 | 0.0002 | -0.0002 | 0 | -0.0008 | 0.0008 | -0.0008 | 00:00:00.070 | 00:00:00.070 | 2023-12-05 14:59:00.484 | 3.9479 | 0 | 0 | 0 | 0 | 0 | 0 | 0 | 0 | 26 | 26 | 26 | 0 | 0 | 0 | 0 | 0 | 0
3081 | 51 | 51 | 762 | 16 | 25 | 其它 | 静置 | 2023-12-05 14:59:00.911 | 完成 | 3.9632 | 3.9642 | 3.9642 | 0 | 0 | 0 | 0 | 0 | 0 | 0 | 0 | 0 | 0 | 00:00:01.050 | 00:00:01.050 | 2023-12-05 14:59:01.961 | 0 | 0 | 0 | 0 | 0 | 0 | 0 | 0 | 0 | 26 | 26 | 26 | 0 | 0 | 0 | 0 | 0 | 0
3082 | 52 | 52 | 763 | 16 | 25 | 充电 | 充电 CC | 2023-12-05 14:59:02.108 | 完成 | 3.9972 | 3.9985 | 3.9985 | 21.014 | 21.0027 | 0.0004 | 0 | -0.0004 | 0.0004 | 0.0016 | 0 | -0.0016 | 0.0016 | 00:00:00.070 | 00:00:00.070 | 2023-12-05 14:59:02.178 | 3.9979 | 0 | 0 | 0 | 0 | 0 | 0 | 0 | 0 | 26 | 26 | 26 | 0 | 0 | 0 | 0 | 0 | 0
3083 | 53 | 53 | 763 | 16 | 25 | 其它 | 静置 | 2023-12-05 14:59:02.624 | 完成 | 3.9674 | 3.9674 | 3.9656 | 0 | 0 | 0 | 0 | 0 | 0 | 0 | 0 | 0 | 0 | 00:00:01.050 | 00:00:01.050 | 2023-12-05 14:59:03.674 | 0 | 0 | 0 | 0 | 0 | 0 | 0 | 0 | 0 | 26 | 26 | 26 | 0 | 0 | 0 | 0 | 0 | 0
3084 | 54 | 54 | 763 | 16 | 25 | 放电 | 放电 DC | 2023-12-05 14:59:03.820 | 完成 | 3.9324 | 3.9324 | 3.9312 | -21.0764 | -21.0016 | 0 | -0.0004 | 0.0004 | -0.0004 | 0 | -0.0016 | 0.0016 | -0.0016 | 00:00:00.070 | 00:00:00.070 | 2023-12-05 14:59:03.890 | 3.9319 | 0 | 0 | 0 | 0 | 0 | 0 | 0 | 0 | 26 | 26 | 26 | 0 | 0 | 0 | 0 | 0 | 0
3085 | 55 | 55 | 763 | 16 | 25 | 其它 | 静置 | 2023-12-05 14:59:04.309 | 完成 | 3.9621 | 3.9642 | 3.9642 | 0 | 0 | 0 | 0 | 0 | 0 | 0 | 0 | 0 | 0 | 00:00:01.050 | 00:00:01.050 | 2023-12-05 14:59:05.359 | 0 | 0 | 0 | 0 | 0 | 0 | 0 | 0 | 0 | 26 | 26 | 26 | 0 | 0 | 0 | 0 | 0 | 0
3086 | 56 | 56 | 764 | 16 | 25 | 充电 | 充电 CC | 2023-12-05 14:59:05.505 | 完成 | 4.0137 | 4.0155 | 4.0155 | 31.5237 | 31.4944 | 0.0005 | 0 | -0.0005 | 0.0005 | 0.0023 | 0 | -0.0023 | 0.0023 | 00:00:00.070 | 00:00:00.070 | 2023-12-05 14:59:05.575 | 4.0142 | 0 | 0 | 0 | 0 | 0 | 0 | 0 | 0 | 26 | 26 | 26 | 0 | 0 | 0 | 0 | 0 | 0
3087 | 57 | 57 | 764 | 16 | 25 | 其它 | 静置 | 2023-12-05 14:59:05.915 | 完成 | 3.9679 | 3.9679 | 3.9656 | 0 | 0 | 0 | 0 | 0 | 0 | 0 | 0 | 0 | 0 | 00:00:01.050 | 00:00:01.050 | 2023-12-05 14:59:06.965 | 0 | 0 | 0 | 0 | 0 | 0 | 0 | 0 | 0 | 26 | 26 | 26.1 | 0 | 0 | 0 | 0 | 0 | 0
3088 | 58 | 58 | 764 | 16 | 25 | 放电 | 放电 DC | 2023-12-05 14:59:07.117 | 完成 | 3.9163 | 3.9163 | 3.9144 | -31.4036 | -31.4825 | 0 | -0.0005 | 0.0005 | -0.0005 | 0 | -0.0023 | 0.0023 | -0.0023 | 00:00:00.070 | 00:00:00.070 | 2023-12-05 14:59:07.187 | 3.9154 | 0 | 0 | 0 | 0 | 0 | 0 | 0 | 0 | 26 | 26 | 26 | 0 | 0 | 0 | 0 | 0 | 0
3089 | 59 | 59 | 764 | 16 | 25 | 其它 | 静置 | 2023-12-05 14:59:07.623 | 完成 | 3.9605 | 3.9635 | 3.9635 | 0 | 0 | 0 | 0 | 0 | 0 | 0 | 0 | 0 | 0 | 00:00:01.050 | 00:00:01.050 | 2023-12-05 14:59:08.673 | 0 | 0 | 0 | 0 | 0 | 0 | 0 | 0 | 0 | 26 | 26 | 26 | 0 | 0 | 0 | 0 | 0 | 0
3090 | 60 | 60 | 765 | 16 | 25 | 充电 | 充电 CC | 2023-12-05 14:59:08.820 | 完成 | 4.0296 | 4.0321 | 4.0321 | 41.981 | 42.0079 | 0.0008 | 0 | -0.0008 | 0.0008 | 0.0032 | 0 | -0.0032 | 0.0032 | 00:00:00.070 | 00:00:00.070 | 2023-12-05 14:59:08.890 | 4.0309 | 0 | 0 | 0 | 0 | 0 | 0 | 0 | 0 | 26 | 26 | 26 | 0 | 0 | 0 | 0 | 0 | 0
3091 | 61 | 61 | 765 | 16 | 25 | 其它 | 静置 | 2023-12-05 14:59:09.319 | 完成 | 3.97 | 3.97 | 3.9663 | 0 | 0 | 0 | 0 | 0 | 0 | 0 | 0 | 0 | 0 | 00:00:01.050 | 00:00:01.050 | 2023-12-05 14:59:10.369 | 0 | 0 | 0 | 0 | 0 | 0 | 0 | 0 | 0 | 26 | 26 | 26 | 0 | 0 | 0 | 0 | 0 | 0
3092 | 62 | 62 | 765 | 16 | 25 | 放电 | 放电 DC | 2023-12-05 14:59:10.508 | 完成 | 3.9003 | 3.9003 | 3.8977 | -41.957 | -42.0191 | 0 | -0.0008 | 0.0008 | -0.0008 | 0 | -0.0031 | 0.0031 | -0.0031 | 00:00:00.070 | 00:00:00.070 | 2023-12-05 14:59:10.578 | 3.8989 | 0 | 0 | 0 | 0 | 0 | 0 | 0 | 0 | 26 | 26 | 26 | 0 | 0 | 0 | 0 | 0 | 0
3093 | 63 | 63 | 765 | 16 | 25 | 其它 | 静置 | 2023-12-05 14:59:11.006 | 完成 | 3.9598 | 3.9635 | 3.9635 | 0 | 0 | 0 | 0 | 0 | 0 | 0 | 0 | 0 | 0 | 00:00:01.050 | 00:00:01.050 | 2023-12-05 14:59:12.056 | 0 | 0 | 0 | 0 | 0 | 0 | 0 | 0 | 0 | 26 | 26 | 26 | 0 | 0 | 0 | 0 | 0 | 0
3094 | 64 | 64 | 766 | 16 | 25 | 充电 | 充电 CC | 2023-12-05 14:59:12.217 | 完成 | 4.0458 | 4.049 | 4.049 | 52.4157 | 52.5089 | 0.001 | 0 | -0.001 | 0.001 | 0.0041 | 0 | -0.0041 | 0.0041 | 00:00:00.070 | 00:00:00.070 | 2023-12-05 14:59:12.287 | 4.048 | 0 | 0 | 0 | 0 | 0 | 0 | 0 | 0 | 26 | 26 | 26 | 0 | 0 | 0 | 0 | 0 | 0
3095 | 65 | 65 | 766 | 16 | 25 | 其它 | 静置 | 2023-12-05 14:59:12.714 | 完成 | 3.9714 | 3.9714 | 3.9667 | 0 | 0 | 0 | 0 | 0 | 0 | 0 | 0 | 0 | 0 | 00:00:01.050 | 00:00:01.050 | 2023-12-05 14:59:13.764 | 0 | 0 | 0 | 0 | 0 | 0 | 0 | 0 | 0 | 26 | 26 | 26 | 0 | 0 | 0 | 0 | 0 | 0
3096 | 66 | 66 | 766 | 16 | 25 | 放电 | 放电 DC | 2023-12-05 14:59:13.919 | 完成 | 3.8845 | 3.8845 | 3.8812 | -52.4883 | -52.5368 | 0 | -0.001 | 0.001 | -0.001 | 0 | -0.0039 | 0.0039 | -0.0039 | 00:00:00.070 | 00:00:00.070 | 2023-12-05 14:59:13.989 | 3.8824 | 0 | 0 | 0 | 0 | 0 | 0 | 0 | 0 | 26 | 26 | 26 | 0 | 0 | 0 | 0 | 0 | 0
3097 | 67 | 67 | 766 | 16 | 25 | 其它 | 静置 | 2023-12-05 14:59:14.405 | 完成 | 3.9586 | 3.9633 | 3.9633 | 0 | 0 | 0 | 0 | 0 | 0 | 0 | 0 | 0 | 0 | 00:00:01.050 | 00:00:01.050 | 2023-12-05 14:59:15.455 | 0 | 0 | 0 | 0 | 0 | 0 | 0 | 0 | 0 | 26 | 26 | 26 | 0 | 0 | 0 | 0 | 0 | 0
3098 | 68 | 68 | 767 | 16 | 25 | 充电 | 充电 CC | 2023-12-05 14:59:15.614 | 完成 | 3.98 | 3.9809 | 3.9809 | 10.4955 | 10.4995 | 0.0002 | 0 | -0.0002 | 0.0002 | 0.0011 | 0 | -0.0011 | 0.0011 | 00:00:00.100 | 00:00:00.100 | 2023-12-05 14:59:15.714 | 3.9804 | 0 | 0 | 0 | 0 | 0 | 0 | 0 | 0 | 26 | 26 | 26 | 0 | 0 | 0 | 0 | 0 | 0
3099 | 69 | 69 | 767 | 16 | 25 | 其它 | 静置 | 2023-12-05 14:59:16.108 | 完成 | 3.9653 | 3.9653 | 3.9646 | 0 | 0 | 0 | 0 | 0 | 0 | 0 | 0 | 0 | 0 | 00:00:01.500 | 00:00:01.500 | 2023-12-05 14:59:17.608 | 0 | 0 | 0 | 0 | 0 | 0 | 0 | 0 | 0 | 26 | 26 | 26 | 0 | 0 | 0 | 0 | 0 | 0
3100 | 70 | 70 | 767 | 16 | 25 | 放电 | 放电 DC | 2023-12-05 14:59:17.812 | 完成 | 3.9481 | 3.9481 | 3.9474 | -10.498 | -10.4998 | 0 | -0.0002 | 0.0002 | -0.0002 | 0 | -0.0011 | 0.0011 | -0.0011 | 00:00:00.100 | 00:00:00.100 | 2023-12-05 14:59:17.912 | 3.9479 | 0 | 0 | 0 | 0 | 0 | 0 | 0 | 0 | 26 | 26 | 26 | 0 | 0 | 0 | 0 | 0 | 0
3101 | 71 | 71 | 767 | 16 | 25 | 其它 | 静置 | 2023-12-05 14:59:18.312 | 完成 | 3.963 | 3.9642 | 3.9642 | 0 | 0 | 0 | 0 | 0 | 0 | 0 | 0 | 0 | 0 | 00:00:01.500 | 00:00:01.500 | 2023-12-05 14:59:19.812 | 0 | 0 | 0 | 0 | 0 | 0 | 0 | 0 | 0 | 26 | 26 | 26 | 0 | 0 | 0 | 0 | 0 | 0
3102 | 72 | 72 | 768 | 16 | 25 | 充电 | 充电 CC | 2023-12-05 14:59:20.012 | 完成 | 3.9972 | 3.9988 | 3.9988 | 20.9971 | 20.9981 | 0.0005 | 0 | -0.0005 | 0.0005 | 0.0023 | 0 | -0.0023 | 0.0023 | 00:00:00.100 | 00:00:00.100 | 2023-12-05 14:59:20.112 | 3.9979 | 0 | 0 | 0 | 0 | 0 | 0 | 0 | 0 | 26 | 26 | 26 | 0 | 0 | 0 | 0 | 0 | 0
3103 | 73 | 73 | 768 | 16 | 25 | 其它 | 静置 | 2023-12-05 14:59:20.507 | 完成 | 3.9674 | 3.9674 | 3.9653 | 0 | 0 | 0 | 0 | 0 | 0 | 0 | 0 | 0 | 0 | 00:00:01.500 | 00:00:01.500 | 2023-12-05 14:59:22.007 | 0 | 0 | 0 | 0 | 0 | 0 | 0 | 0 | 0 | 26 | 26 | 26 | 0 | 0 | 0 | 0 | 0 | 0
3104 | 74 | 74 | 768 | 16 | 25 | 放电 | 放电 DC | 2023-12-05 14:59:22.206 | 完成 | 3.9323 | 3.9323 | 3.9307 | -21.0039 | -20.999 | 0 | -0.0005 | 0.0005 | -0.0005 | 0 | -0.0022 | 0.0022 | -0.0022 | 00:00:00.100 | 00:00:00.100 | 2023-12-05 14:59:22.306 | 3.9316 | 0 | 0 | 0 | 0 | 0 | 0 | 0 | 0 | 26 | 26 | 26 | 0 | 0 | 0 | 0 | 0 | 0
3105 | 75 | 75 | 768 | 16 | 25 | 其它 | 静置 | 2023-12-05 14:59:22.712 | 完成 | 3.9621 | 3.9642 | 3.9642 | 0 | 0 | 0 | 0 | 0 | 0 | 0 | 0 | 0 | 0 | 00:00:01.500 | 00:00:01.500 | 2023-12-05 14:59:24.212 | 0 | 0 | 0 | 0 | 0 | 0 | 0 | 0 | 0 | 26 | 26 | 26 | 0 | 0 | 0 | 0 | 0 | 0
3106 | 76 | 76 | 769 | 16 | 25 | 充电 | 充电 CC | 2023-12-05 14:59:24.412 | 完成 | 4.0134 | 4.0159 | 4.0159 | 31.5319 | 31.4974 | 0.0008 | 0 | -0.0008 | 0.0008 | 0.0035 | 0 | -0.0035 | 0.0035 | 00:00:00.100 | 00:00:00.100 | 2023-12-05 14:59:24.512 | 4.0148 | 0 | 0 | 0 | 0 | 0 | 0 | 0 | 0 | 26 | 26 | 26 | 0 | 0 | 0 | 0 | 0 | 0
3107 | 77 | 77 | 769 | 16 | 25 | 其它 | 静置 | 2023-12-05 14:59:24.909 | 完成 | 3.9688 | 3.9688 | 3.9656 | 0 | 0 | 0 | 0 | 0 | 0 | 0 | 0 | 0 | 0 | 00:00:01.500 | 00:00:01.500 | 2023-12-05 14:59:26.409 | 0 | 0 | 0 | 0 | 0 | 0 | 0 | 0 | 0 | 26 | 26 | 26 | 0 | 0 | 0 | 0 | 0 | 0
3108 | 78 | 78 | 769 | 16 | 25 | 放电 | 放电 DC | 2023-12-05 14:59:26.618 | 完成 | 3.9163 | 3.9163 | 3.9138 | -31.5387 | -31.5055 | 0 | -0.0008 | 0.0008 | -0.0008 | 0 | -0.0034 | 0.0034 | -0.0034 | 00:00:00.100 | 00:00:00.100 | 2023-12-05 14:59:26.718 | 3.9151 | 0 | 0 | 0 | 0 | 0 | 0 | 0 | 0 | 26 | 26 | 26 | 0 | 0 | 0 | 0 | 0 | 0
3109 | 79 | 79 | 769 | 16 | 25 | 其它 | 静置 | 2023-12-05 14:59:27.117 | 完成 | 3.9609 | 3.964 | 3.964 | 0 | 0 | 0 | 0 | 0 | 0 | 0 | 0 | 0 | 0 | 00:00:01.500 | 00:00:01.500 | 2023-12-05 14:59:28.617 | 0 | 0 | 0 | 0 | 0 | 0 | 0 | 0 | 0 | 26 | 26 | 26 | 0 | 0 | 0 | 0 | 0 | 0
3110 | 80 | 80 | 770 | 16 | 25 | 充电 | 充电 CC | 2023-12-05 14:59:28.812 | 完成 | 4.0298 | 4.0331 | 4.0331 | 42.0087 | 42.0019 | 0.0011 | 0 | -0.0011 | 0.0011 | 0.0047 | 0 | -0.0047 | 0.0047 | 00:00:00.100 | 00:00:00.100 | 2023-12-05 14:59:28.912 | 4.0317 | 0 | 0 | 0 | 0 | 0 | 0 | 0 | 0 | 26 | 26 | 26 | 0 | 0 | 0 | 0 | 0 | 0
3111 | 81 | 81 | 770 | 16 | 25 | 其它 | 静置 | 2023-12-05 14:59:29.316 | 完成 | 3.9704 | 3.9704 | 3.9662 | 0 | 0 | 0 | 0 | 0 | 0 | 0 | 0 | 0 | 0 | 00:00:01.500 | 00:00:01.500 | 2023-12-05 14:59:30.816 | 0 | 0 | 0 | 0 | 0 | 0 | 0 | 0 | 0 | 26 | 26 | 26 | 0 | 0 | 0 | 0 | 0 | 0
3112 | 82 | 82 | 770 | 16 | 25 | 放电 | 放电 DC | 2023-12-05 14:59:31.010 | 完成 | 3.9003 | 3.9003 | 3.8972 | -42.0154 | -42.0093 | 0 | -0.0011 | 0.0011 | -0.0011 | 0 | -0.0045 | 0.0045 | -0.0045 | 00:00:00.100 | 00:00:00.100 | 2023-12-05 14:59:31.110 | 3.8984 | 0 | 0 | 0 | 0 | 0 | 0 | 0 | 0 | 26 | 26 | 26 | 0 | 0 | 0 | 0 | 0 | 0
3113 | 83 | 83 | 770 | 16 | 25 | 其它 | 静置 | 2023-12-05 14:59:31.510 | 完成 | 3.9597 | 3.9639 | 3.9637 | 0 | 0 | 0 | 0 | 0 | 0 | 0 | 0 | 0 | 0 | 00:00:01.500 | 00:00:01.500 | 2023-12-05 14:59:33.010 | 0 | 0 | 0 | 0 | 0 | 0 | 0 | 0 | 0 | 26 | 26 | 26 | 0 | 0 | 0 | 0 | 0 | 0
3114 | 84 | 84 | 771 | 16 | 25 | 充电 | 充电 CC | 2023-12-05 14:59:33.206 | 完成 | 4.0461 | 4.05 | 4.05 | 52.4709 | 52.5012 | 0.0014 | 0 | -0.0014 | 0.0014 | 0.0059 | 0 | -0.0059 | 0.0059 | 00:00:00.100 | 00:00:00.100 | 2023-12-05 14:59:33.306 | 4.048 | 0 | 0 | 0 | 0 | 0 | 0 | 0 | 0 | 26 | 26 | 26 | 0 | 0 | 0 | 0 | 0 | 0
3115 | 85 | 85 | 771 | 16 | 25 | 其它 | 静置 | 2023-12-05 14:59:33.710 | 完成 | 3.9716 | 3.9716 | 3.9665 | 0 | 0 | 0 | 0 | 0 | 0 | 0 | 0 | 0 | 0 | 00:00:01.500 | 00:00:01.500 | 2023-12-05 14:59:35.210 | 0 | 0 | 0 | 0 | 0 | 0 | 0 | 0 | 0 | 26 | 26 | 26 | 0 | 0 | 0 | 0 | 0 | 0
3116 | 86 | 86 | 771 | 16 | 25 | 放电 | 放电 DC | 2023-12-05 14:59:35.410 | 完成 | 3.8843 | 3.8843 | 3.8803 | -52.4374 | -52.5074 | 0 | -0.0014 | 0.0014 | -0.0014 | 0 | -0.0056 | 0.0056 | -0.0056 | 00:00:00.100 | 00:00:00.100 | 2023-12-05 14:59:35.510 | 3.8822 | 0 | 0 | 0 | 0 | 0 | 0 | 0 | 0 | 26 | 26 | 26 | 0 | 0 | 0 | 0 | 0 | 0
3117 | 87 | 87 | 771 | 16 | 25 | 其它 | 静置 | 2023-12-05 14:59:35.914 | 完成 | 3.9586 | 3.9637 | 3.9637 | 0 | 0 | 0 | 0 | 0 | 0 | 0 | 0 | 0 | 0 | 00:00:01.500 | 00:00:01.500 | 2023-12-05 14:59:37.414 | 0 | 0 | 0 | 0 | 0 | 0 | 0 | 0 | 0 | 26 | 26 | 26 | 0 | 0 | 0 | 0 | 0 | 0
3118 | 88 | 88 | 772 | 16 | 25 | 充电 | 充电 CC | 2023-12-05 14:59:37.626 | 完成 | 3.9804 | 3.9821 | 3.9821 | 10.4995 | 10.5006 | 0.0008 | 0 | -0.0008 | 0.0008 | 0.0034 | 0 | -0.0034 | 0.0034 | 00:00:00.300 | 00:00:00.300 | 2023-12-05 14:59:37.926 | 3.9813 | 0 | 0 | 0 | 0 | 0 | 0 | 0 | 0 | 26 | 26 | 26 | 0 | 0 | 0 | 0 | 0 | 0
3119 | 89 | 89 | 772 | 16 | 25 | 其它 | 静置 | 2023-12-05 14:59:38.314 | 完成 | 3.9662 | 3.9662 | 3.9649 | 0 | 0 | 0 | 0 | 0 | 0 | 0 | 0 | 0 | 0 | 00:00:04.500 | 00:00:04.500 | 2023-12-05 14:59:42.814 | 0 | 0 | 0 | 0 | 0 | 0 | 0 | 0 | 0 | 26 | 26 | 26 | 0 | 0 | 0 | 0 | 0 | 0
3120 | 90 | 90 | 772 | 16 | 25 | 放电 | 放电 DC | 2023-12-05 14:59:43.011 | 完成 | 3.9484 | 3.9484 | 3.9467 | -10.5006 | -10.4993 | 0 | -0.0008 | 0.0008 | -0.0008 | 0 | -0.0034 | 0.0034 | -0.0034 | 00:00:00.300 | 00:00:00.300 | 2023-12-05 14:59:43.311 | 3.9474 | 0 | 0 | 0 | 0 | 0 | 0 | 0 | 0 | 26 | 25.9 | 26 | 0 | 0 | 0 | 0 | 0 | 0
3121 | 91 | 91 | 772 | 16 | 25 | 其它 | 静置 | 2023-12-05 14:59:43.715 | 完成 | 3.9625 | 3.9644 | 3.9644 | 0 | 0 | 0 | 0 | 0 | 0 | 0 | 0 | 0 | 0 | 00:00:04.500 | 00:00:04.500 | 2023-12-05 14:59:48.215 | 0 | 0 | 0 | 0 | 0 | 0 | 0 | 0 | 0 | 25.9 | 26 | 26 | 0 | 0 | 0 | 0 | 0 | 0
3122 | 92 | 92 | 773 | 16 | 25 | 充电 | 充电 CC | 2023-12-05 14:59:48.406 | 完成 | 3.9972 | 4.0006 | 4.0006 | 20.9958 | 20.9969 | 0.0017 | 0 | -0.0017 | 0.0017 | 0.0069 | 0 | -0.0069 | 0.0069 | 00:00:00.300 | 00:00:00.300 | 2023-12-05 14:59:48.706 | 3.9992 | 0 | 0 | 0 | 0 | 0 | 0 | 0 | 0 | 25.9 | 25.9 | 26 | 0 | 0 | 0 | 0 | 0 | 0
3123 | 93 | 93 | 773 | 16 | 25 | 其它 | 静置 | 2023-12-05 14:59:49.118 | 完成 | 3.9688 | 3.9688 | 3.9653 | 0 | 0 | 0 | 0 | 0 | 0 | 0 | 0 | 0 | 0 | 00:00:04.500 | 00:00:04.500 | 2023-12-05 14:59:53.618 | 0 | 0 | 0 | 0 | 0 | 0 | 0 | 0 | 0 | 26 | 26 | 26 | 0 | 0 | 0 | 0 | 0 | 0
3124 | 94 | 94 | 773 | 16 | 25 | 放电 | 放电 DC | 2023-12-05 14:59:53.807 | 完成 | 3.9324 | 3.9324 | 3.9291 | -20.9997 | -21.0014 | 0 | -0.0017 | 0.0017 | -0.0017 | 0 | -0.0068 | 0.0068 | -0.0068 | 00:00:00.300 | 00:00:00.300 | 2023-12-05 14:59:54.107 | 3.9305 | 0 | 0 | 0 | 0 | 0 | 0 | 0 | 0 | 25.9 | 25.9 | 25.9 | 0 | 0 | 0 | 0 | 0 | 0
3125 | 95 | 95 | 773 | 16 | 25 | 其它 | 静置 | 2023-12-05 14:59:54.512 | 完成 | 3.9609 | 3.9644 | 3.9644 | 0 | 0 | 0 | 0 | 0 | 0 | 0 | 0 | 0 | 0 | 00:00:04.500 | 00:00:04.500 | 2023-12-05 14:59:59.012 | 0 | 0 | 0 | 0 | 0 | 0 | 0 | 0 | 0 | 26 | 25.9 | 26 | 0 | 0 | 0 | 0 | 0 | 0
3126 | 96 | 96 | 774 | 16 | 25 | 充电 | 充电 CC | 2023-12-05 14:59:59.218 | 完成 | 4.0137 | 4.0185 | 4.0185 | 31.5046 | 31.4951 | 0.0026 | 0 | -0.0026 | 0.0026 | 0.0105 | 0 | -0.0105 | 0.0105 | 00:00:00.300 | 00:00:00.300 | 2023-12-05 14:59:59.518 | 4.0169 | 0 | 0 | 0 | 0 | 0 | 0 | 0 | 0 | 25.9 | 26 | 26 | 0 | 0 | 0 | 0 | 0 | 0
3127 | 97 | 97 | 774 | 16 | 25 | 其它 | 静置 | 2023-12-05 14:59:59.917 | 完成 | 3.9709 | 3.9709 | 3.9658 | 0 | 0 | 0 | 0 | 0 | 0 | 0 | 0 | 0 | 0 | 00:00:04.500 | 00:00:04.500 | 2023-12-05 15:00:04.417 | 0 | 0 | 0 | 0 | 0 | 0 | 0 | 0 | 0 | 25.9 | 25.9 | 26 | 0 | 0 | 0 | 0 | 0 | 0
3128 | 98 | 98 | 774 | 16 | 25 | 放电 | 放电 DC | 2023-12-05 15:00:04.611 | 完成 | 3.9165 | 3.9165 | 3.9114 | -31.531 | -31.4918 | 0 | -0.0026 | 0.0026 | -0.0026 | 0 | -0.0102 | 0.0102 | -0.0102 | 00:00:00.300 | 00:00:00.300 | 2023-12-05 15:00:04.911 | 3.9133 | 0 | 0 | 0 | 0 | 0 | 0 | 0 | 0 | 25.9 | 26 | 26 | 0 | 0 | 0 | 0 | 0 | 0
3129 | 99 | 99 | 774 | 16 | 25 | 其它 | 静置 | 2023-12-05 15:00:05.313 | 完成 | 3.9591 | 3.9642 | 3.9642 | 0 | 0 | 0 | 0 | 0 | 0 | 0 | 0 | 0 | 0 | 00:00:04.500 | 00:00:04.500 | 2023-12-05 15:00:09.813 | 0 | 0 | 0 | 0 | 0 | 0 | 0 | 0 | 0 | 25.9 | 26 | 26 | 0 | 0 | 0 | 0 | 0 | 0
3130 | 100 | 100 | 775 | 16 | 25 | 充电 | 充电 CC | 2023-12-05 15:00:10.019 | 完成 | 4.03 | 4.0364 | 4.0364 | 42.0265 | 41.9963 | 0.0034 | 0 | -0.0034 | 0.0034 | 0.0141 | 0 | -0.0141 | 0.0141 | 00:00:00.300 | 00:00:00.300 | 2023-12-05 15:00:10.319 | 4.0341 | 0 | 0 | 0 | 0 | 0 | 0 | 0 | 0 | 26 | 26 | 26 | 0 | 0 | 0 | 0 | 0 | 0
3131 | 101 | 101 | 775 | 16 | 25 | 其它 | 静置 | 2023-12-05 15:00:10.714 | 完成 | 3.973 | 3.973 | 3.9662 | 0 | 0 | 0 | 0 | 0 | 0 | 0 | 0 | 0 | 0 | 00:00:04.500 | 00:00:04.500 | 2023-12-05 15:00:15.214 | 0 | 0 | 0 | 0 | 0 | 0 | 0 | 0 | 0 | 26 | 26 | 26 | 0 | 0 | 0 | 0 | 0 | 0
3132 | 102 | 102 | 775 | 16 | 25 | 放电 | 放电 DC | 2023-12-05 15:00:15.414 | 完成 | 3.9003 | 3.9003 | 3.8938 | -42.0307 | -41.9948 | 0 | -0.0034 | 0.0034 | -0.0034 | 0 | -0.0136 | 0.0136 | -0.0136 | 00:00:00.300 | 00:00:00.300 | 2023-12-05 15:00:15.714 | 3.8961 | 0 | 0 | 0 | 0 | 0 | 0 | 0 | 0 | 26 | 25.9 | 26 | 0 | 0 | 0 | 0 | 0 | 0
3133 | 103 | 103 | 775 | 16 | 25 | 其它 | 静置 | 2023-12-05 15:00:16.111 | 完成 | 3.9572 | 3.9639 | 3.9639 | 0 | 0 | 0 | 0 | 0 | 0 | 0 | 0 | 0 | 0 | 00:00:04.500 | 00:00:04.500 | 2023-12-05 15:00:20.611 | 0 | 0 | 0 | 0 | 0 | 0 | 0 | 0 | 0 | 25.9 | 26 | 26 | 0 | 0 | 0 | 0 | 0 | 0
3134 | 104 | 104 | 776 | 16 | 25 | 充电 | 充电 CC | 2023-12-05 15:00:20.809 | 完成 | 4.0461 | 4.0542 | 4.0542 | 52.4291 | 52.5007 | 0.0043 | 0 | -0.0043 | 0.0043 | 0.0177 | 0 | -0.0177 | 0.0177 | 00:00:00.300 | 00:00:00.300 | 2023-12-05 15:00:21.109 | 4.051 | 0 | 0 | 0 | 0 | 0 | 0 | 0 | 0 | 25.9 | 26 | 26 | 0 | 0 | 0 | 0 | 0 | 0
3135 | 105 | 105 | 776 | 16 | 25 | 其它 | 静置 | 2023-12-05 15:00:21.511 | 完成 | 3.9749 | 3.9749 | 3.9663 | 0 | 0 | 0 | 0 | 0 | 0 | 0 | 0 | 0 | 0 | 00:00:04.500 | 00:00:04.500 | 2023-12-05 15:00:26.011 | 0 | 0 | 0 | 0 | 0 | 0 | 0 | 0 | 0 | 26 | 26 | 26 | 0 | 0 | 0 | 0 | 0 | 0
3136 | 106 | 106 | 776 | 16 | 25 | 放电 | 放电 DC | 2023-12-05 15:00:26.213 | 完成 | 3.8843 | 3.8843 | 3.8759 | -52.5117 | -52.582 | 0 | -0.0043 | 0.0043 | -0.0043 | 0 | -0.0168 | 0.0168 | -0.0168 | 00:00:00.300 | 00:00:00.300 | 2023-12-05 15:00:26.513 | 3.8794 | 0 | 0 | 0 | 0 | 0 | 0 | 0 | 0 | 25.9 | 25.9 | 25.9 | 0 | 0 | 0 | 0 | 0 | 0
3137 | 107 | 107 | 776 | 16 | 25 | 其它 | 静置 | 2023-12-05 15:00:26.915 | 完成 | 3.9551 | 3.9637 | 3.9637 | 0 | 0 | 0 | 0 | 0 | 0 | 0 | 0 | 0 | 0 | 00:00:04.500 | 00:00:04.500 | 2023-12-05 15:00:31.415 | 0 | 0 | 0 | 0 | 0 | 0 | 0 | 0 | 0 | 25.9 | 26 | 26 | 0 | 0 | 0 | 0 | 0 | 0
3138 | 108 | 108 | 777 | 16 | 25 | 充电 | 充电 CC | 2023-12-05 15:00:31.614 | 完成 | 3.9802 | 3.9825 | 3.9825 | 10.4961 | 10.4946 | 0.0014 | 0 | -0.0014 | 0.0014 | 0.0057 | 0 | -0.0057 | 0.0057 | 00:00:00.500 | 00:00:00.500 | 2023-12-05 15:00:32.114 | 3.9816 | 0 | 0 | 0 | 0 | 0 | 0 | 0 | 0 | 26 | 25.9 | 26 | 0 | 0 | 0 | 0 | 0 | 0
3139 | 109 | 109 | 777 | 16 | 25 | 其它 | 静置 | 2023-12-05 15:00:32.508 | 完成 | 3.9665 | 3.9665 | 3.9646 | 0 | 0 | 0 | 0 | 0 | 0 | 0 | 0 | 0 | 0 | 00:00:07.500 | 00:00:07.500 | 2023-12-05 15:00:40.008 | 0 | 0 | 0 | 0 | 0 | 0 | 0 | 0 | 0 | 26 | 26 | 26 | 0 | 0 | 0 | 0 | 0 | 0
3140 | 110 | 110 | 777 | 16 | 25 | 放电 | 放电 DC | 2023-12-05 15:00:40.209 | 完成 | 3.9482 | 3.9482 | 3.9458 | -10.5041 | -10.5018 | 0 | -0.0014 | 0.0014 | -0.0014 | 0 | -0.0057 | 0.0057 | -0.0057 | 00:00:00.500 | 00:00:00.500 | 2023-12-05 15:00:40.709 | 3.9468 | 0 | 0 | 0 | 0 | 0 | 0 | 0 | 0 | 25.9 | 25.9 | 25.9 | 0 | 0 | 0 | 0 | 0 | 0
3141 | 111 | 111 | 777 | 16 | 25 | 其它 | 静置 | 2023-12-05 15:00:41.106 | 完成 | 3.9618 | 3.9642 | 3.9642 | 0 | 0 | 0 | 0 | 0 | 0 | 0 | 0 | 0 | 0 | 00:00:07.500 | 00:00:07.500 | 2023-12-05 15:00:48.606 | 0 | 0 | 0 | 0 | 0 | 0 | 0 | 0 | 0 | 26 | 26 | 26 | 0 | 0 | 0 | 0 | 0 | 0
3142 | 112 | 112 | 778 | 16 | 25 | 充电 | 充电 CC | 2023-12-05 15:00:48.811 | 完成 | 3.9969 | 4.0016 | 4.0016 | 20.9964 | 21.0006 | 0.0028 | 0 | -0.0028 | 0.0028 | 0.0115 | 0 | -0.0115 | 0.0115 | 00:00:00.500 | 00:00:00.500 | 2023-12-05 15:00:49.311 | 3.9999 | 0 | 0 | 0 | 0 | 0 | 0 | 0 | 0 | 25.9 | 25.9 | 26 | 0 | 0 | 0 | 0 | 0 | 0
3143 | 113 | 113 | 778 | 16 | 25 | 其它 | 静置 | 2023-12-05 15:00:49.715 | 完成 | 3.9697 | 3.9697 | 3.9653 | 0 | 0 | 0 | 0 | 0 | 0 | 0 | 0 | 0 | 0 | 00:00:07.500 | 00:00:07.500 | 2023-12-05 15:00:57.215 | 0 | 0 | 0 | 0 | 0 | 0 | 0 | 0 | 0 | 26 | 26 | 26 | 0 | 0 | 0 | 0 | 0 | 0
3144 | 114 | 114 | 778 | 16 | 25 | 放电 | 放电 DC | 2023-12-05 15:00:57.406 | 完成 | 3.9323 | 3.9323 | 3.9277 | -21.0002 | -21.0006 | 0 | -0.0028 | 0.0028 | -0.0028 | 0 | -0.0114 | 0.0114 | -0.0114 | 00:00:00.500 | 00:00:00.500 | 2023-12-05 15:00:57.906 | 3.9296 | 0 | 0 | 0 | 0 | 0 | 0 | 0 | 0 | 26 | 26 | 26 | 0 | 0 | 0 | 0 | 0 | 0
3145 | 115 | 115 | 778 | 16 | 25 | 其它 | 静置 | 2023-12-05 15:00:58.314 | 完成 | 3.9595 | 3.964 | 3.9639 | 0 | 0 | 0 | 0 | 0 | 0 | 0 | 0 | 0 | 0 | 00:00:07.500 | 00:00:07.500 | 2023-12-05 15:01:05.814 | 0 | 0 | 0 | 0 | 0 | 0 | 0 | 0 | 0 | 26 | 26 | 26 | 0 | 0 | 0 | 0 | 0 | 0
3146 | 116 | 116 | 779 | 16 | 25 | 充电 | 充电 CC | 2023-12-05 15:01:06.015 | 完成 | 4.0134 | 4.0201 | 4.0201 | 31.5041 | 31.4965 | 0.0043 | 0 | -0.0043 | 0.0043 | 0.0175 | 0 | -0.0175 | 0.0175 | 00:00:00.500 | 00:00:00.500 | 2023-12-05 15:01:06.515 | 4.0176 | 0 | 0 | 0 | 0 | 0 | 0 | 0 | 0 | 25.9 | 25.9 | 26 | 0 | 0 | 0 | 0 | 0 | 0
3147 | 117 | 117 | 779 | 16 | 25 | 其它 | 静置 | 2023-12-05 15:01:06.923 | 完成 | 3.9725 | 3.9725 | 3.9656 | 0 | 0 | 0 | 0 | 0 | 0 | 0 | 0 | 0 | 0 | 00:00:07.500 | 00:00:07.500 | 2023-12-05 15:01:14.423 | 0 | 0 | 0 | 0 | 0 | 0 | 0 | 0 | 0 | 26 | 26 | 26 | 0 | 0 | 0 | 0 | 0 | 0
3148 | 118 | 118 | 779 | 16 | 25 | 放电 | 放电 DC | 2023-12-05 15:01:14.619 | 完成 | 3.9165 | 3.9165 | 3.9094 | -31.5144 | -31.5016 | 0 | -0.0043 | 0.0043 | -0.0043 | 0 | -0.0171 | 0.0171 | -0.0171 | 00:00:00.500 | 00:00:00.500 | 2023-12-05 15:01:15.119 | 3.9123 | 0 | 0 | 0 | 0 | 0 | 0 | 0 | 0 | 26 | 26 | 26 | 0 | 0 | 0 | 0 | 0 | 0
3149 | 119 | 119 | 779 | 16 | 25 | 其它 | 静置 | 2023-12-05 15:01:15.512 | 完成 | 3.9574 | 3.9639 | 3.9639 | 0 | 0 | 0 | 0 | 0 | 0 | 0 | 0 | 0 | 0 | 00:00:07.500 | 00:00:07.500 | 2023-12-05 15:01:23.012 | 0 | 0 | 0 | 0 | 0 | 0 | 0 | 0 | 0 | 26 | 26 | 26 | 0 | 0 | 0 | 0 | 0 | 0
3150 | 120 | 120 | 780 | 16 | 25 | 充电 | 充电 CC | 2023-12-05 15:01:23.210 | 完成 | 4.0297 | 4.0387 | 4.0387 | 42.043 | 42 | 0.0057 | 0 | -0.0057 | 0.0057 | 0.0235 | 0 | -0.0235 | 0.0235 | 00:00:00.500 | 00:00:00.500 | 2023-12-05 15:01:23.710 | 4.0352 | 0 | 0 | 0 | 0 | 0 | 0 | 0 | 0 | 25.9 | 26 | 26 | 0 | 0 | 0 | 0 | 0 | 0
3151 | 121 | 121 | 780 | 16 | 25 | 其它 | 静置 | 2023-12-05 15:01:24.112 | 完成 | 3.9746 | 3.9746 | 3.966 | 0 | 0 | 0 | 0 | 0 | 0 | 0 | 0 | 0 | 0 | 00:00:07.500 | 00:00:07.500 | 2023-12-05 15:01:31.612 | 0 | 0 | 0 | 0 | 0 | 0 | 0 | 0 | 0 | 25.9 | 26 | 26 | 0 | 0 | 0 | 0 | 0 | 0
3152 | 122 | 122 | 780 | 16 | 25 | 放电 | 放电 DC | 2023-12-05 15:01:31.813 | 完成 | 3.9003 | 3.9003 | 3.891 | -42.028 | -42.0004 | 0 | -0.0057 | 0.0057 | -0.0057 | 0 | -0.0227 | 0.0227 | -0.0227 | 00:00:00.500 | 00:00:00.500 | 2023-12-05 15:01:32.313 | 3.8947 | 0 | 0 | 0 | 0 | 0 | 0 | 0 | 0 | 25.9 | 25.9 | 26 | 0 | 0 | 0 | 0 | 0 | 0
3153 | 123 | 123 | 780 | 16 | 25 | 其它 | 静置 | 2023-12-05 15:01:32.706 | 完成 | 3.9549 | 3.9637 | 3.9635 | 0 | 0 | 0 | 0 | 0 | 0 | 0 | 0 | 0 | 0 | 00:00:07.500 | 00:00:07.500 | 2023-12-05 15:01:40.206 | 0 | 0 | 0 | 0 | 0 | 0 | 0 | 0 | 0 | 25.9 | 26 | 26 | 0 | 0 | 0 | 0 | 0 | 0
3154 | 124 | 124 | 781 | 16 | 25 | 充电 | 充电 CC | 2023-12-05 15:01:40.411 | 完成 | 4.0457 | 4.057 | 4.057 | 52.4193 | 52.4977 | 0.0072 | 0 | -0.0072 | 0.0072 | 0.0295 | 0 | -0.0295 | 0.0295 | 00:00:00.500 | 00:00:00.500 | 2023-12-05 15:01:40.911 | 4.0528 | 0 | 0 | 0 | 0 | 0 | 0 | 0 | 0 | 26 | 25.9 | 26 | 0 | 0 | 0 | 0 | 0 | 0
3155 | 125 | 125 | 781 | 16 | 25 | 其它 | 静置 | 2023-12-05 15:01:41.313 | 完成 | 3.9772 | 3.9772 | 3.9663 | 0 | 0 | 0 | 0 | 0 | 0 | 0 | 0 | 0 | 0 | 00:00:07.500 | 00:00:07.500 | 2023-12-05 15:01:48.813 | 0 | 0 | 0 | 0 | 0 | 0 | 0 | 0 | 0 | 26 | 26 | 26 | 0 | 0 | 0 | 0 | 0 | 0
3156 | 126 | 126 | 781 | 16 | 25 | 放电 | 放电 DC | 2023-12-05 15:01:49.006 | 完成 | 3.8845 | 3.8845 | 3.8726 | -52.3664 | -52.4998 | 0 | -0.0072 | 0.0072 | -0.0072 | 0 | -0.0282 | 0.0282 | -0.0282 | 00:00:00.500 | 00:00:00.500 | 2023-12-05 15:01:49.506 | 3.877 | 0 | 0 | 0 | 0 | 0 | 0 | 0 | 0 | 25.9 | 25.9 | 26 | 0 | 0 | 0 | 0 | 0 | 0
3157 | 127 | 127 | 781 | 16 | 25 | 其它 | 静置 | 2023-12-05 15:01:49.913 | 完成 | 3.9526 | 3.9633 | 3.9633 | 0 | 0 | 0 | 0 | 0 | 0 | 0 | 0 | 0 | 0 | 00:00:07.500 | 00:00:07.500 | 2023-12-05 15:01:57.413 | 0 | 0 | 0 | 0 | 0 | 0 | 0 | 0 | 0 | 26 | 26 | 26 | 0 | 0 | 0 | 0 | 0 | 0
3158 | 128 | 128 | 782 | 16 | 25 | 充电 | 充电 CC | 2023-12-05 15:01:57.628 | 完成 | 3.9798 | 3.9828 | 3.9828 | 10.4902 | 10.4995 | 0.002 | 0 | -0.002 | 0.002 | 0.0081 | 0 | -0.0081 | 0.0081 | 00:00:00.700 | 00:00:00.700 | 2023-12-05 15:01:58.328 | 3.9818 | 0 | 0 | 0 | 0 | 0 | 0 | 0 | 0 | 26 | 26 | 26 | 0 | 0 | 0 | 0 | 0 | 0
3159 | 129 | 129 | 782 | 16 | 25 | 其它 | 静置 | 2023-12-05 15:01:58.713 | 完成 | 3.9667 | 3.9667 | 3.9644 | 0 | 0 | 0 | 0 | 0 | 0 | 0 | 0 | 0 | 0 | 00:00:10.500 | 00:00:10.500 | 2023-12-05 15:02:09.213 | 0 | 0 | 0 | 0 | 0 | 0 | 0 | 0 | 0 | 26 | 26 | 26 | 0 | 0 | 0 | 0 | 0 | 0
3160 | 130 | 130 | 782 | 16 | 25 | 放电 | 放电 DC | 2023-12-05 15:02:09.419 | 完成 | 3.9479 | 3.9479 | 3.9449 | -10.497 | -10.5006 | 0 | -0.002 | 0.002 | -0.002 | 0 | -0.008 | 0.008 | -0.008 | 00:00:00.700 | 00:00:00.700 | 2023-12-05 15:02:10.119 | 3.946 | 0 | 0 | 0 | 0 | 0 | 0 | 0 | 0 | 26 | 25.9 | 26 | 0 | 0 | 0 | 0 | 0 | 0
3161 | 131 | 131 | 782 | 16 | 25 | 其它 | 静置 | 2023-12-05 15:02:10.506 | 完成 | 3.9611 | 3.9637 | 3.9637 | 0 | 0 | 0 | 0 | 0 | 0 | 0 | 0 | 0 | 0 | 00:00:10.500 | 00:00:10.500 | 2023-12-05 15:02:21.006 | 0 | 0 | 0 | 0 | 0 | 0 | 0 | 0 | 0 | 26 | 26 | 26 | 0 | 0 | 0 | 0 | 0 | 0
3162 | 132 | 132 | 783 | 16 | 25 | 充电 | 充电 CC | 2023-12-05 15:02:21.213 | 完成 | 3.9967 | 4.0023 | 4.0023 | 21.0018 | 21.0013 | 0.004 | 0 | -0.004 | 0.004 | 0.0162 | 0 | -0.0162 | 0.0162 | 00:00:00.700 | 00:00:00.700 | 2023-12-05 15:02:21.913 | 4.0004 | 0 | 0 | 0 | 0 | 0 | 0 | 0 | 0 | 26 | 26 | 26 | 0 | 0 | 0 | 0 | 0 | 0
3163 | 133 | 133 | 783 | 16 | 25 | 其它 | 静置 | 2023-12-05 15:02:22.314 | 完成 | 3.9702 | 3.9702 | 3.9649 | 0 | 0 | 0 | 0 | 0 | 0 | 0 | 0 | 0 | 0 | 00:00:10.500 | 00:00:10.500 | 2023-12-05 15:02:32.814 | 0 | 0 | 0 | 0 | 0 | 0 | 0 | 0 | 0 | 26 | 26 | 26 | 0 | 0 | 0 | 0 | 0 | 0
3164 | 134 | 134 | 783 | 16 | 25 | 放电 | 放电 DC | 2023-12-05 15:02:33.010 | 完成 | 3.9321 | 3.9321 | 3.9263 | -21.002 | -21.0016 | 0 | -0.004 | 0.004 | -0.004 | 0 | -0.016 | 0.016 | -0.016 | 00:00:00.700 | 00:00:00.700 | 2023-12-05 15:02:33.710 | 3.9284 | 0 | 0 | 0 | 0 | 0 | 0 | 0 | 0 | 26 | 26 | 26 | 0 | 0 | 0 | 0 | 0 | 0
3165 | 135 | 135 | 783 | 16 | 25 | 其它 | 静置 | 2023-12-05 15:02:34.120 | 完成 | 3.9584 | 3.9637 | 3.9635 | 0 | 0 | 0 | 0 | 0 | 0 | 0 | 0 | 0 | 0 | 00:00:10.500 | 00:00:10.500 | 2023-12-05 15:02:44.620 | 0 | 0 | 0 | 0 | 0 | 0 | 0 | 0 | 0 | 26 | 26 | 26 | 0 | 0 | 0 | 0 | 0 | 0
3166 | 136 | 136 | 784 | 16 | 25 | 充电 | 充电 CC | 2023-12-05 15:02:44.812 | 完成 | 4.0131 | 4.0214 | 4.0214 | 31.52 | 31.4981 | 0.0061 | 0 | -0.0061 | 0.0061 | 0.0246 | 0 | -0.0246 | 0.0246 | 00:00:00.700 | 00:00:00.700 | 2023-12-05 15:02:45.512 | 4.0184 | 0 | 0 | 0 | 0 | 0 | 0 | 0 | 0 | 26 | 26 | 26 | 0 | 0 | 0 | 0 | 0 | 0
3167 | 137 | 137 | 784 | 16 | 25 | 其它 | 静置 | 2023-12-05 15:02:45.909 | 完成 | 3.9734 | 3.9734 | 3.9655 | 0 | 0 | 0 | 0 | 0 | 0 | 0 | 0 | 0 | 0 | 00:00:10.500 | 00:00:10.500 | 2023-12-05 15:02:56.409 | 0 | 0 | 0 | 0 | 0 | 0 | 0 | 0 | 0 | 26 | 26 | 26 | 0 | 0 | 0 | 0 | 0 | 0
3168 | 138 | 138 | 784 | 16 | 25 | 放电 | 放电 DC | 2023-12-05 15:02:56.614 | 完成 | 3.9163 | 3.9163 | 3.9075 | -31.5275 | -31.5004 | 0 | -0.0061 | 0.0061 | -0.0061 | 0 | -0.0239 | 0.0239 | -0.0239 | 00:00:00.700 | 00:00:00.700 | 2023-12-05 15:02:57.314 | 3.9107 | 0 | 0 | 0 | 0 | 0 | 0 | 0 | 0 | 25.9 | 25.9 | 26 | 0 | 0 | 0 | 0 | 0 | 0
3169 | 139 | 139 | 784 | 16 | 25 | 其它 | 静置 | 2023-12-05 15:02:57.707 | 完成 | 3.9558 | 3.9635 | 3.9635 | 0 | 0 | 0 | 0 | 0 | 0 | 0 | 0 | 0 | 0 | 00:00:10.500 | 00:00:10.500 | 2023-12-05 15:03:08.207 | 0 | 0 | 0 | 0 | 0 | 0 | 0 | 0 | 0 | 26 | 26 | 26 | 0 | 0 | 0 | 0 | 0 | 0
3170 | 140 | 140 | 785 | 16 | 25 | 充电 | 充电 CC | 2023-12-05 15:03:08.413 | 完成 | 4.0293 | 4.0404 | 4.0404 | 42.0299 | 41.9936 | 0.0081 | 0 | -0.0081 | 0.0081 | 0.0329 | 0 | -0.0329 | 0.0329 | 00:00:00.700 | 00:00:00.700 | 2023-12-05 15:03:09.113 | 4.0364 | 0 | 0 | 0 | 0 | 0 | 0 | 0 | 0 | 25.9 | 25.9 | 26 | 0 | 0 | 0 | 0 | 0 | 0
3171 | 141 | 141 | 785 | 16 | 25 | 其它 | 静置 | 2023-12-05 15:03:09.511 | 完成 | 3.9763 | 3.9763 | 3.966 | 0 | 0 | 0 | 0 | 0 | 0 | 0 | 0 | 0 | 0 | 00:00:10.500 | 00:00:10.500 | 2023-12-05 15:03:20.011 | 0 | 0 | 0 | 0 | 0 | 0 | 0 | 0 | 0 | 25.9 | 25.9 | 26 | 0 | 0 | 0 | 0 | 0 | 0
3172 | 142 | 142 | 785 | 16 | 25 | 放电 | 放电 DC | 2023-12-05 15:03:20.207 | 完成 | 3.9003 | 3.9003 | 3.8887 | -42.0119 | -42.0001 | 0 | -0.0081 | 0.0081 | -0.0081 | 0 | -0.0317 | 0.0317 | -0.0317 | 00:00:00.700 | 00:00:00.700 | 2023-12-05 15:03:20.907 | 3.8928 | 0 | 0 | 0 | 0 | 0 | 0 | 0 | 0 | 26 | 25.9 | 26 | 0 | 0 | 0 | 0 | 0 | 0
3173 | 143 | 143 | 785 | 16 | 25 | 其它 | 静置 | 2023-12-05 15:03:21.316 | 完成 | 3.9528 | 3.9632 | 3.9632 | 0 | 0 | 0 | 0 | 0 | 0 | 0 | 0 | 0 | 0 | 00:00:10.500 | 00:00:10.500 | 2023-12-05 15:03:31.816 | 0 | 0 | 0 | 0 | 0 | 0 | 0 | 0 | 0 | 26 | 26 | 26 | 0 | 0 | 0 | 0 | 0 | 0
3174 | 144 | 144 | 786 | 16 | 25 | 充电 | 充电 CC | 2023-12-05 15:03:32.012 | 完成 | 4.0454 | 4.0592 | 4.0592 | 52.4992 | 52.5046 | 0.0102 | 0 | -0.0102 | 0.0102 | 0.0413 | 0 | -0.0413 | 0.0413 | 00:00:00.700 | 00:00:00.700 | 2023-12-05 15:03:32.712 | 4.0542 | 0 | 0 | 0 | 0 | 0 | 0 | 0 | 0 | 26 | 25.9 | 26 | 0 | 0 | 0 | 0 | 0 | 0
3175 | 145 | 145 | 786 | 16 | 25 | 其它 | 静置 | 2023-12-05 15:03:33.116 | 完成 | 3.9791 | 3.9791 | 3.9663 | 0 | 0 | 0 | 0 | 0 | 0 | 0 | 0 | 0 | 0 | 00:00:10.500 | 00:00:10.500 | 2023-12-05 15:03:43.616 | 0 | 0 | 0 | 0 | 0 | 0 | 0 | 0 | 0 | 26 | 26 | 26 | 0 | 0 | 0 | 0 | 0 | 0
3176 | 146 | 146 | 786 | 16 | 25 | 放电 | 放电 DC | 2023-12-05 15:03:43.804 | 完成 | 3.8845 | 3.8845 | 3.8698 | -52.4992 | -52.5 | 0 | -0.0102 | 0.0102 | -0.0102 | 0 | -0.0395 | 0.0395 | -0.0395 | 00:00:00.700 | 00:00:00.700 | 2023-12-05 15:03:44.504 | 3.875 | 0 | 0 | 0 | 0 | 0 | 0 | 0 | 0 | 25.9 | 25.9 | 26 | 0 | 0 | 0 | 0 | 0 | 0
3177 | 147 | 147 | 786 | 16 | 25 | 其它 | 静置 | 2023-12-05 15:03:44.918 | 完成 | 3.95 | 3.963 | 3.9628 | 0 | 0 | 0 | 0 | 0 | 0 | 0 | 0 | 0 | 0 | 00:00:10.500 | 00:00:10.500 | 2023-12-05 15:03:55.418 | 0 | 0 | 0 | 0 | 0 | 0 | 0 | 0 | 0 | 26 | 26 | 26 | 0 | 0 | 0 | 0 | 0 | 0
3178 | 148 | 148 | 787 | 16 | 25 | 充电 | 充电 CC | 2023-12-05 15:03:55.613 | 完成 | 3.9793 | 3.983 | 3.983 | 10.4934 | 10.4993 | 0.0028 | 0 | -0.0028 | 0.0028 | 0.0115 | 0 | -0.0115 | 0.0115 | 00:00:01.000 | 00:00:01.000 | 2023-12-05 15:03:56.613 | 3.9816 | 0 | 0 | 0 | 0 | 0 | 0 | 0 | 0 | 26 | 26 | 26 | 0 | 0 | 0 | 0 | 0 | 0
3179 | 149 | 149 | 787 | 16 | 25 | 其它 | 静置 | 2023-12-05 15:03:57.012 | 完成 | 3.9669 | 3.9669 | 3.964 | 0 | 0 | 0 | 0 | 0 | 0 | 0 | 0 | 0 | 0 | 00:00:15.000 | 00:00:15.000 | 2023-12-05 15:04:12.012 | 0 | 0 | 0 | 0 | 0 | 0 | 0 | 0 | 0 | 26 | 26 | 26.1 | 0 | 0 | 0 | 0 | 0 | 0
3180 | 150 | 150 | 787 | 16 | 25 | 放电 | 放电 DC | 2023-12-05 15:04:12.212 | 完成 | 3.9477 | 3.9477 | 3.944 | -10.4979 | -10.5003 | 0 | -0.0028 | 0.0028 | -0.0028 | 0 | -0.0115 | 0.0115 | -0.0115 | 00:00:01.000 | 00:00:01.000 | 2023-12-05 15:04:13.212 | 3.9453 | 0 | 0 | 0 | 0 | 0 | 0 | 0 | 0 | 26 | 26 | 26 | 0 | 0 | 0 | 0 | 0 | 0
3181 | 151 | 151 | 787 | 16 | 25 | 其它 | 静置 | 2023-12-05 15:04:13.625 | 完成 | 3.96 | 3.9635 | 3.9635 | 0 | 0 | 0 | 0 | 0 | 0 | 0 | 0 | 0 | 0 | 00:00:15.000 | 00:00:15.000 | 2023-12-05 15:04:28.625 | 0 | 0 | 0 | 0 | 0 | 0 | 0 | 0 | 0 | 26 | 26 | 26.1 | 0 | 0 | 0 | 0 | 0 | 0
3182 | 152 | 152 | 788 | 16 | 25 | 充电 | 充电 CC | 2023-12-05 15:04:28.817 | 完成 | 3.9964 | 4.0033 | 4.0033 | 20.9967 | 21.0014 | 0.0057 | 0 | -0.0057 | 0.0057 | 0.0233 | 0 | -0.0233 | 0.0233 | 00:00:01.000 | 00:00:01.000 | 2023-12-05 15:04:29.817 | 4.0008 | 0 | 0 | 0 | 0 | 0 | 0 | 0 | 0 | 26 | 26 | 26 | 0 | 0 | 0 | 0 | 0 | 0
3183 | 153 | 153 | 788 | 16 | 25 | 其它 | 静置 | 2023-12-05 15:04:30.216 | 完成 | 3.9712 | 3.9712 | 3.9649 | 0 | 0 | 0 | 0 | 0 | 0 | 0 | 0 | 0 | 0 | 00:00:15.000 | 00:00:15.000 | 2023-12-05 15:04:45.216 | 0 | 0 | 0 | 0 | 0 | 0 | 0 | 0 | 0 | 26 | 26 | 26 | 0 | 0 | 0 | 0 | 0 | 0
3184 | 154 | 154 | 788 | 16 | 25 | 放电 | 放电 DC | 2023-12-05 15:04:45.415 | 完成 | 3.9321 | 3.9321 | 3.9249 | -21.0204 | -21.0004 | 0 | -0.0057 | 0.0057 | -0.0057 | 0 | -0.0229 | 0.0229 | -0.0229 | 00:00:01.000 | 00:00:01.000 | 2023-12-05 15:04:46.415 | 3.9277 | 0 | 0 | 0 | 0 | 0 | 0 | 0 | 0 | 26 | 26 | 26 | 0 | 0 | 0 | 0 | 0 | 0
3185 | 155 | 155 | 788 | 16 | 25 | 其它 | 静置 | 2023-12-05 15:04:46.810 | 完成 | 3.9572 | 3.9633 | 3.9633 | 0 | 0 | 0 | 0 | 0 | 0 | 0 | 0 | 0 | 0 | 00:00:15.000 | 00:00:15.000 | 2023-12-05 15:05:01.810 | 0 | 0 | 0 | 0 | 0 | 0 | 0 | 0 | 0 | 26 | 26 | 26 | 0 | 0 | 0 | 0 | 0 | 0
3186 | 156 | 156 | 789 | 16 | 25 | 充电 | 充电 CC | 2023-12-05 15:05:02.010 | 完成 | 4.0128 | 4.0232 | 4.0232 | 31.5347 | 31.4993 | 0.0087 | 0 | -0.0087 | 0.0087 | 0.0351 | 0 | -0.0351 | 0.0351 | 00:00:01.000 | 00:00:01.000 | 2023-12-05 15:05:03.010 | 4.0195 | 0 | 0 | 0 | 0 | 0 | 0 | 0 | 0 | 26 | 25.9 | 26 | 0 | 0 | 0 | 0 | 0 | 0
3187 | 157 | 157 | 789 | 16 | 25 | 其它 | 静置 | 2023-12-05 15:05:03.419 | 完成 | 3.9749 | 3.9749 | 3.9655 | 0 | 0 | 0 | 0 | 0 | 0 | 0 | 0 | 0 | 0 | 00:00:15.000 | 00:00:15.000 | 2023-12-05 15:05:18.419 | 0 | 0 | 0 | 0 | 0 | 0 | 0 | 0 | 0 | 26 | 26 | 26 | 0 | 0 | 0 | 0 | 0 | 0
3188 | 158 | 158 | 789 | 16 | 25 | 放电 | 放电 DC | 2023-12-05 15:05:18.626 | 完成 | 3.9161 | 3.9161 | 3.9054 | -31.5683 | -31.4992 | 0 | -0.0087 | 0.0087 | -0.0087 | 0 | -0.0342 | 0.0342 | -0.0342 | 00:00:01.000 | 00:00:01.000 | 2023-12-05 15:05:19.626 | 3.9093 | 0 | 0 | 0 | 0 | 0 | 0 | 0 | 0 | 25.9 | 25.9 | 26 | 0 | 0 | 0 | 0 | 0 | 0
3189 | 159 | 159 | 789 | 16 | 25 | 其它 | 静置 | 2023-12-05 15:05:20.015 | 完成 | 3.9539 | 3.963 | 3.963 | 0 | 0 | 0 | 0 | 0 | 0 | 0 | 0 | 0 | 0 | 00:00:15.000 | 00:00:15.000 | 2023-12-05 15:05:35.015 | 0 | 0 | 0 | 0 | 0 | 0 | 0 | 0 | 0 | 26 | 26 | 26 | 0 | 0 | 0 | 0 | 0 | 0
3190 | 160 | 160 | 790 | 16 | 25 | 充电 | 充电 CC | 2023-12-05 15:05:35.211 | 完成 | 4.0289 | 4.0427 | 4.0427 | 42.0269 | 41.9962 | 0.0115 | 0 | -0.0115 | 0.0115 | 0.0471 | 0 | -0.0471 | 0.0471 | 00:00:01.000 | 00:00:01.000 | 2023-12-05 15:05:36.211 | 4.0378 | 0 | 0 | 0 | 0 | 0 | 0 | 0 | 0 | 25.9 | 25.9 | 25.9 | 0 | 0 | 0 | 0 | 0 | 0
3191 | 161 | 161 | 790 | 16 | 25 | 其它 | 静置 | 2023-12-05 15:05:36.624 | 完成 | 3.9784 | 3.9784 | 3.966 | 0 | 0 | 0 | 0 | 0 | 0 | 0 | 0 | 0 | 0 | 00:00:15.000 | 00:00:15.000 | 2023-12-05 15:05:51.624 | 0 | 0 | 0 | 0 | 0 | 0 | 0 | 0 | 0 | 25.9 | 26 | 26 | 0 | 0 | 0 | 0 | 0 | 0
3192 | 162 | 162 | 790 | 16 | 25 | 放电 | 放电 DC | 2023-12-05 15:05:51.810 | 完成 | 3.9003 | 3.9003 | 3.8859 | -41.999 | -42.005 | 0 | -0.0115 | 0.0115 | -0.0115 | 0 | -0.0454 | 0.0454 | -0.0454 | 00:00:01.000 | 00:00:01.000 | 2023-12-05 15:05:52.810 | 3.891 | 0 | 0 | 0 | 0 | 0 | 0 | 0 | 0 | 25.9 | 25.9 | 26 | 0 | 0 | 0 | 0 | 0 | 0
3193 | 163 | 163 | 790 | 16 | 25 | 其它 | 静置 | 2023-12-05 15:05:53.223 | 完成 | 3.9502 | 3.9628 | 3.9628 | 0 | 0 | 0 | 0 | 0 | 0 | 0 | 0 | 0 | 0 | 00:00:15.000 | 00:00:15.000 | 2023-12-05 15:06:08.223 | 0 | 0 | 0 | 0 | 0 | 0 | 0 | 0 | 0 | 26 | 26 | 26 | 0 | 0 | 0 | 0 | 0 | 0
3194 | 164 | 164 | 791 | 16 | 25 | 充电 | 充电 CC | 2023-12-05 15:06:08.413 | 完成 | 4.045 | 4.062 | 4.062 | 52.5124 | 52.5046 | 0.0145 | 0 | -0.0145 | 0.0145 | 0.0591 | 0 | -0.0591 | 0.0591 | 00:00:01.000 | 00:00:01.000 | 2023-12-05 15:06:09.413 | 4.056 | 0 | 0 | 0 | 0 | 0 | 0 | 0 | 0 | 25.9 | 26 | 26 | 0 | 0 | 0 | 0 | 0 | 0
3195 | 165 | 165 | 791 | 16 | 25 | 其它 | 静置 | 2023-12-05 15:06:09.816 | 完成 | 3.982 | 3.982 | 3.9665 | 0 | 0 | 0 | 0 | 0 | 0 | 0 | 0 | 0 | 0 | 00:00:15.000 | 00:00:15.000 | 2023-12-05 15:06:24.816 | 0 | 0 | 0 | 0 | 0 | 0 | 0 | 0 | 0 | 26 | 26 | 26 | 0 | 0 | 0 | 0 | 0 | 0
3196 | 166 | 166 | 791 | 16 | 25 | 放电 | 放电 DC | 2023-12-05 15:06:25.014 | 完成 | 3.8845 | 3.8845 | 3.8664 | -52.4739 | -52.515 | 0 | -0.0145 | 0.0145 | -0.0145 | 0 | -0.0564 | 0.0564 | -0.0564 | 00:00:01.000 | 00:00:01.000 | 2023-12-05 15:06:26.014 | 3.8729 | 0 | 0 | 0 | 0 | 0 | 0 | 0 | 0 | 25.9 | 25.9 | 26 | 0 | 0 | 0 | 0 | 0 | 0
3197 | 167 | 167 | 791 | 16 | 25 | 其它 | 静置 | 2023-12-05 15:06:26.414 | 完成 | 3.947 | 3.9625 | 3.9625 | 0 | 0 | 0 | 0 | 0 | 0 | 0 | 0 | 0 | 0 | 00:00:15.000 | 00:00:15.000 | 2023-12-05 15:06:41.414 | 0 | 0 | 0 | 0 | 0 | 0 | 0 | 0 | 0 | 26 | 26 | 26 | 0 | 0 | 0 | 0 | 0 | 0
3198 | 168 | 168 | 792 | 16 | 25 | 充电 | 充电 CC | 2023-12-05 15:06:41.613 | 完成 | 3.9788 | 3.9855 | 3.9855 | 10.497 | 10.4982 | 0.0087 | 0 | -0.0087 | 0.0087 | 0.0348 | 0 | -0.0348 | 0.0348 | 00:00:03.000 | 00:00:03.000 | 2023-12-05 15:06:44.613 | 3.9835 | 0 | 0 | 0 | 0 | 0 | 0 | 0 | 0 | 25.9 | 25.9 | 26 | 0 | 0 | 0 | 0 | 0 | 0
3199 | 169 | 169 | 792 | 16 | 25 | 其它 | 静置 | 2023-12-05 15:06:45.010 | 完成 | 3.9693 | 3.9693 | 3.9642 | 0 | 0 | 0 | 0 | 0 | 0 | 0 | 0 | 0 | 0 | 00:00:45.000 | 00:00:45.000 | 2023-12-05 15:07:30.010 | 0 | 0 | 0 | 0 | 0 | 0 | 0 | 0 | 0 | 26 | 26 | 26 | 0 | 0 | 0 | 0 | 0 | 0
3200 | 170 | 170 | 792 | 16 | 25 | 放电 | 放电 DC | 2023-12-05 15:07:30.209 | 完成 | 3.9479 | 3.9479 | 3.9412 | -10.4998 | -10.5003 | 0 | -0.0087 | 0.0087 | -0.0087 | 0 | -0.0345 | 0.0345 | -0.0345 | 00:00:03.000 | 00:00:03.000 | 2023-12-05 15:07:33.209 | 3.9433 | 0 | 0 | 0 | 0 | 0 | 0 | 0 | 0 | 25.9 | 26 | 26 | 0 | 0 | 0 | 0 | 0 | 0
3201 | 171 | 171 | 792 | 16 | 25 | 其它 | 静置 | 2023-12-05 15:07:33.615 | 完成 | 3.9574 | 3.963 | 3.963 | 0 | 0 | 0 | 0 | 0 | 0 | 0 | 0 | 0 | 0 | 00:00:45.000 | 00:00:45.000 | 2023-12-05 15:08:18.615 | 0 | 0 | 0 | 0 | 0 | 0 | 0 | 0 | 0 | 26 | 26 | 26 | 0 | 0 | 0 | 0 | 0 | 0
3202 | 172 | 172 | 793 | 16 | 25 | 充电 | 充电 CC | 2023-12-05 15:08:18.818 | 完成 | 3.996 | 4.009 | 4.009 | 20.9981 | 21.0018 | 0.0174 | 0 | -0.0174 | 0.0174 | 0.07 | 0 | -0.07 | 0.07 | 00:00:03.000 | 00:00:03.000 | 2023-12-05 15:08:21.818 | 4.005 | 0 | 0 | 0 | 0 | 0 | 0 | 0 | 0 | 25.9 | 25.9 | 26 | 0 | 0 | 0 | 0 | 0 | 0
3203 | 173 | 173 | 793 | 16 | 25 | 其它 | 静置 | 2023-12-05 15:08:22.220 | 完成 | 3.9765 | 3.9765 | 3.9653 | 0 | 0 | 0 | 0 | 0 | 0 | 0 | 0 | 0 | 0 | 00:00:45.000 | 00:00:45.000 | 2023-12-05 15:09:07.220 | 0 | 0 | 0 | 0 | 0 | 0 | 0 | 0 | 0 | 25.9 | 26 | 26 | 0 | 0 | 0 | 0 | 0 | 0
3204 | 174 | 174 | 793 | 16 | 25 | 放电 | 放电 DC | 2023-12-05 15:09:07.416 | 完成 | 3.9323 | 3.9323 | 3.9191 | -21.0056 | -20.9993 | 0 | -0.0175 | 0.0175 | -0.0175 | 0 | -0.0686 | 0.0686 | -0.0686 | 00:00:03.000 | 00:00:03.000 | 2023-12-05 15:09:10.416 | 3.9233 | 0 | 0 | 0 | 0 | 0 | 0 | 0 | 0 | 25.9 | 25.9 | 25.9 | 0 | 0 | 0 | 0 | 0 | 0
3205 | 175 | 175 | 793 | 16 | 25 | 其它 | 静置 | 2023-12-05 15:09:10.818 | 完成 | 3.9516 | 3.9626 | 3.9625 | 0 | 0 | 0 | 0 | 0 | 0 | 0 | 0 | 0 | 0 | 00:00:45.000 | 00:00:45.000 | 2023-12-05 15:09:55.818 | 0 | 0 | 0 | 0 | 0 | 0 | 0 | 0 | 0 | 25.9 | 25.9 | 26 | 0 | 0 | 0 | 0 | 0 | 0
3206 | 176 | 176 | 794 | 16 | 25 | 充电 | 充电 CC | 2023-12-05 15:09:56.013 | 完成 | 4.0121 | 4.0315 | 4.0315 | 31.5284 | 31.5002 | 0.0262 | 0 | -0.0262 | 0.0262 | 0.1056 | 0 | -0.1056 | 0.1056 | 00:00:03.000 | 00:00:03.000 | 2023-12-05 15:09:59.013 | 4.0254 | 0 | 0 | 0 | 0 | 0 | 0 | 0 | 0 | 25.9 | 25.9 | 25.9 | 0 | 0 | 0 | 0 | 0 | 0
3207 | 177 | 177 | 794 | 16 | 25 | 其它 | 静置 | 2023-12-05 15:09:59.415 | 完成 | 3.9828 | 3.9828 | 3.966 | 0 | 0 | 0 | 0 | 0 | 0 | 0 | 0 | 0 | 0 | 00:00:45.000 | 00:00:45.000 | 2023-12-05 15:10:44.415 | 0 | 0 | 0 | 0 | 0 | 0 | 0 | 0 | 0 | 25.9 | 25.9 | 26 | 0 | 0 | 0 | 0 | 0 | 0
3208 | 178 | 178 | 794 | 16 | 25 | 放电 | 放电 DC | 2023-12-05 15:10:44.620 | 完成 | 3.9166 | 3.9166 | 3.8966 | -31.5251 | -31.5062 | 0 | -0.0262 | 0.0262 | -0.0262 | 0 | -0.1024 | 0.1024 | -0.1024 | 00:00:03.000 | 00:00:03.000 | 2023-12-05 15:10:47.620 | 3.9028 | 0 | 0 | 0 | 0 | 0 | 0 | 0 | 0 | 25.9 | 25.8 | 25.9 | 0 | 0 | 0 | 0 | 0 | 0
3209 | 179 | 179 | 794 | 16 | 25 | 其它 | 静置 | 2023-12-05 15:10:48.011 | 完成 | 3.9458 | 3.9623 | 3.9623 | 0 | 0 | 0 | 0 | 0 | 0 | 0 | 0 | 0 | 0 | 00:00:45.000 | 00:00:45.000 | 2023-12-05 15:11:33.011 | 0 | 0 | 0 | 0 | 0 | 0 | 0 | 0 | 0 | 25.8 | 25.9 | 25.9 | 0 | 0 | 0 | 0 | 0 | 0
3210 | 180 | 180 | 795 | 16 | 25 | 充电 | 充电 CC | 2023-12-05 15:11:33.215 | 完成 | 4.0285 | 4.0538 | 4.0538 | 42.0092 | 41.9947 | 0.0349 | 0 | -0.0349 | 0.0349 | 0.1414 | 0 | -0.1414 | 0.1414 | 00:00:03.000 | 00:00:03.000 | 2023-12-05 15:11:36.215 | 4.0458 | 0 | 0 | 0 | 0 | 0 | 0 | 0 | 0 | 25.9 | 25.8 | 25.9 | 0 | 0 | 0 | 0 | 0 | 0
3211 | 181 | 181 | 795 | 16 | 25 | 其它 | 静置 | 2023-12-05 15:11:36.627 | 完成 | 3.989 | 3.989 | 3.9669 | 0 | 0 | 0 | 0 | 0 | 0 | 0 | 0 | 0 | 0 | 00:00:45.000 | 00:00:45.000 | 2023-12-05 15:12:21.627 | 0 | 0 | 0 | 0 | 0 | 0 | 0 | 0 | 0 | 25.8 | 25.8 | 25.9 | 0 | 0 | 0 | 0 | 0 | 0
3212 | 182 | 182 | 795 | 16 | 25 | 放电 | 放电 DC | 2023-12-05 15:12:21.817 | 完成 | 3.9008 | 3.9008 | 3.8745 | -42.0073 | -41.985 | 0 | -0.035 | 0.035 | -0.035 | 0 | -0.1359 | 0.1359 | -0.1359 | 00:00:03.000 | 00:00:03.000 | 2023-12-05 15:12:24.817 | 3.8826 | 0 | 0 | 0 | 0 | 0 | 0 | 0 | 0 | 25.9 | 25.8 | 25.9 | 0 | 0 | 0 | 0 | 0 | 0
3213 | 183 | 183 | 795 | 16 | 25 | 其它 | 静置 | 2023-12-05 15:12:25.216 | 完成 | 3.94 | 3.9618 | 3.9618 | 0 | 0 | 0 | 0 | 0 | 0 | 0 | 0 | 0 | 0 | 00:00:45.000 | 00:00:45.000 | 2023-12-05 15:13:10.216 | 0 | 0 | 0 | 0 | 0 | 0 | 0 | 0 | 0 | 25.9 | 25.9 | 25.9 | 0 | 0 | 0 | 0 | 0 | 0
3214 | 184 | 184 | 796 | 16 | 25 | 充电 | 充电 CC | 2023-12-05 15:13:10.406 | 完成 | 4.0444 | 4.0759 | 4.0759 | 52.5131 | 52.499 | 0.0437 | 0 | -0.0437 | 0.0437 | 0.1778 | 0 | -0.1778 | 0.1778 | 00:00:03.000 | 00:00:03.000 | 2023-12-05 15:13:13.406 | 4.0658 | 0 | 0 | 0 | 0 | 0 | 0 | 0 | 0 | 25.8 | 25.8 | 25.9 | 0 | 0 | 0 | 0 | 0 | 0
3215 | 185 | 185 | 796 | 16 | 25 | 其它 | 静置 | 2023-12-05 15:13:13.815 | 完成 | 3.9951 | 3.9951 | 3.9676 | 0 | 0 | 0 | 0 | 0 | 0 | 0 | 0 | 0 | 0 | 00:00:45.000 | 00:00:45.000 | 2023-12-05 15:13:58.815 | 0 | 0 | 0 | 0 | 0 | 0 | 0 | 0 | 0 | 25.9 | 25.9 | 25.9 | 0 | 0 | 0 | 0 | 0 | 0
3216 | 186 | 186 | 796 | 16 | 25 | 放电 | 放电 DC | 2023-12-05 15:13:59.004 | 完成 | 3.8854 | 3.8854 | 3.8524 | -52.4999 | -52.5005 | 0 | -0.0437 | 0.0437 | -0.0437 | 0 | -0.169 | 0.169 | -0.169 | 00:00:03.000 | 00:00:03.000 | 2023-12-05 15:14:02.004 | 3.8626 | 0 | 0 | 0 | 0 | 0 | 0 | 0 | 0 | 25.8 | 25.9 | 25.9 | 0 | 0 | 0 | 0 | 0 | 0
3217 | 187 | 187 | 796 | 16 | 25 | 其它 | 静置 | 2023-12-05 15:14:02.423 | 完成 | 3.9344 | 3.9612 | 3.9612 | 0 | 0 | 0 | 0 | 0 | 0 | 0 | 0 | 0 | 0 | 00:00:45.000 | 00:00:45.000 | 2023-12-05 15:14:47.423 | 0 | 0 | 0 | 0 | 0 | 0 | 0 | 0 | 0 | 25.9 | 25.9 | 26 | 0 | 0 | 0 | 0 | 0 | 0
3218 | 188 | 188 | 797 | 16 | 25 | 充电 | 充电 CC | 2023-12-05 15:14:47.623 | 完成 | 3.9777 | 3.9865 | 3.9865 | 10.4965 | 10.4959 | 0.0145 | 0 | -0.0145 | 0.0145 | 0.058 | 0 | -0.058 | 0.058 | 00:00:05.000 | 00:00:05.000 | 2023-12-05 15:14:52.623 | 3.9837 | 0 | 0 | 0 | 0 | 0 | 0 | 0 | 0 | 25.9 | 25.9 | 25.9 | 0 | 0 | 0 | 0 | 0 | 0
3219 | 189 | 189 | 797 | 16 | 25 | 其它 | 静置 | 2023-12-05 15:14:53.012 | 完成 | 3.97 | 3.97 | 3.9637 | 0 | 0 | 0 | 0 | 0 | 0 | 0 | 0 | 0 | 0 | 00:01:15.000 | 00:01:15.000 | 2023-12-05 15:16:08.012 | 0 | 0 | 0 | 0 | 0 | 0 | 0 | 0 | 0 | 25.9 | 25.9 | 26 | 0 | 0 | 0 | 0 | 0 | 0
3220 | 190 | 190 | 797 | 16 | 25 | 放电 | 放电 DC | 2023-12-05 15:16:08.214 | 完成 | 3.9472 | 3.9472 | 3.9384 | -10.5024 | -10.4995 | 0 | -0.0145 | 0.0145 | -0.0145 | 0 | -0.0574 | 0.0574 | -0.0574 | 00:00:05.000 | 00:00:05.000 | 2023-12-05 15:16:13.214 | 3.9412 | 0 | 0 | 0 | 0 | 0 | 0 | 0 | 0 | 25.9 | 25.8 | 25.9 | 0 | 0 | 0 | 0 | 0 | 0
3221 | 191 | 191 | 797 | 16 | 25 | 其它 | 静置 | 2023-12-05 15:16:13.607 | 完成 | 3.9549 | 3.9623 | 3.9623 | 0 | 0 | 0 | 0 | 0 | 0 | 0 | 0 | 0 | 0 | 00:01:15.000 | 00:01:15.000 | 2023-12-05 15:17:28.607 | 0 | 0 | 0 | 0 | 0 | 0 | 0 | 0 | 0 | 25.8 | 25.9 | 25.9 | 0 | 0 | 0 | 0 | 0 | 0
3222 | 192 | 192 | 798 | 16 | 25 | 充电 | 充电 CC | 2023-12-05 15:17:28.813 | 完成 | 3.9955 | 4.0124 | 4.0124 | 20.995 | 20.9997 | 0.0291 | 0 | -0.0291 | 0.0291 | 0.1168 | 0 | -0.1168 | 0.1168 | 00:00:05.000 | 00:00:05.000 | 2023-12-05 15:17:33.813 | 4.0072 | 0 | 0 | 0 | 0 | 0 | 0 | 0 | 0 | 25.8 | 25.8 | 25.8 | 0 | 0 | 0 | 0 | 0 | 0
3223 | 193 | 193 | 798 | 16 | 25 | 其它 | 静置 | 2023-12-05 15:17:34.216 | 完成 | 3.9797 | 3.9797 | 3.9649 | 0 | 0 | 0 | 0 | 0 | 0 | 0 | 0 | 0 | 0 | 00:01:15.000 | 00:01:15.000 | 2023-12-05 15:18:49.216 | 0 | 0 | 0 | 0 | 0 | 0 | 0 | 0 | 0 | 25.8 | 25.8 | 25.9 | 0 | 0 | 0 | 0 | 0 | 0
3224 | 194 | 194 | 798 | 16 | 25 | 放电 | 放电 DC | 2023-12-05 15:18:49.412 | 完成 | 3.9317 | 3.9317 | 3.9144 | -20.995 | -20.9999 | 0 | -0.0291 | 0.0291 | -0.0291 | 0 | -0.1143 | 0.1143 | -0.1143 | 00:00:05.000 | 00:00:05.000 | 2023-12-05 15:18:54.412 | 3.9198 | 0 | 0 | 0 | 0 | 0 | 0 | 0 | 0 | 25.8 | 25.7 | 25.8 | 0 | 0 | 0 | 0 | 0 | 0
3225 | 195 | 195 | 798 | 16 | 25 | 其它 | 静置 | 2023-12-05 15:18:54.814 | 完成 | 3.9474 | 3.9619 | 3.9618 | 0 | 0 | 0 | 0 | 0 | 0 | 0 | 0 | 0 | 0 | 00:01:15.000 | 00:01:15.000 | 2023-12-05 15:20:09.814 | 0 | 0 | 0 | 0 | 0 | 0 | 0 | 0 | 0 | 25.7 | 25.7 | 25.8 | 0 | 0 | 0 | 0 | 0 | 0
3226 | 196 | 196 | 799 | 16 | 25 | 充电 | 充电 CC | 2023-12-05 15:20:10.004 | 完成 | 4.0118 | 4.0373 | 4.0373 | 31.4937 | 31.5006 | 0.0437 | 0 | -0.0437 | 0.0437 | 0.1762 | 0 | -0.1762 | 0.1762 | 00:00:05.000 | 00:00:05.000 | 2023-12-05 15:20:15.004 | 4.0295 | 0 | 0 | 0 | 0 | 0 | 0 | 0 | 0 | 25.7 | 25.7 | 25.7 | 0 | 0 | 0 | 0 | 0 | 0
3227 | 197 | 197 | 799 | 16 | 25 | 其它 | 静置 | 2023-12-05 15:20:15.412 | 完成 | 3.9881 | 3.9881 | 3.966 | 0 | 0 | 0 | 0 | 0 | 0 | 0 | 0 | 0 | 0 | 00:01:15.000 | 00:01:15.000 | 2023-12-05 15:21:30.412 | 0 | 0 | 0 | 0 | 0 | 0 | 0 | 0 | 0 | 25.7 | 25.7 | 25.8 | 0 | 0 | 0 | 0 | 0 | 0
3228 | 198 | 198 | 799 | 16 | 25 | 放电 | 放电 DC | 2023-12-05 15:21:30.614 | 完成 | 3.9163 | 3.9163 | 3.8903 | -31.5077 | -31.5011 | 0 | -0.0437 | 0.0437 | -0.0437 | 0 | -0.1705 | 0.1705 | -0.1705 | 00:00:05.000 | 00:00:05.000 | 2023-12-05 15:21:35.614 | 3.898 | 0 | 0 | 0 | 0 | 0 | 0 | 0 | 0 | 25.7 | 25.6 | 25.7 | 0 | 0 | 0 | 0 | 0 | 0
3229 | 199 | 199 | 799 | 16 | 25 | 其它 | 静置 | 2023-12-05 15:21:36.019 | 完成 | 3.94 | 3.9616 | 3.9614 | 0 | 0 | 0 | 0 | 0 | 0 | 0 | 0 | 0 | 0 | 00:01:15.000 | 00:01:15.000 | 2023-12-05 15:22:51.019 | 0 | 0 | 0 | 0 | 0 | 0 | 0 | 0 | 0 | 25.7 | 25.6 | 25.7 | 0 | 0 | 0 | 0 | 0 | 0
3230 | 200 | 200 | 800 | 16 | 25 | 充电 | 充电 CC | 2023-12-05 15:22:51.213 | 完成 | 4.0282 | 4.0618 | 4.0618 | 42.02 | 42.0036 | 0.0583 | 0 | -0.0583 | 0.0583 | 0.2362 | 0 | -0.2362 | 0.2362 | 00:00:05.000 | 00:00:05.000 | 2023-12-05 15:22:56.213 | 4.0514 | 0 | 0 | 0 | 0 | 0 | 0 | 0 | 0 | 25.7 | 25.6 | 25.7 | 0 | 0 | 0 | 0 | 0 | 0
3231 | 201 | 201 | 800 | 16 | 25 | 其它 | 静置 | 2023-12-05 15:22:56.620 | 完成 | 3.9964 | 3.9964 | 3.967 | 0 | 0 | 0 | 0 | 0 | 0 | 0 | 0 | 0 | 0 | 00:01:15.000 | 00:01:15.000 | 2023-12-05 15:24:11.620 | 0 | 0 | 0 | 0 | 0 | 0 | 0 | 0 | 0 | 25.6 | 25.6 | 25.7 | 0 | 0 | 0 | 0 | 0 | 0
3232 | 202 | 202 | 800 | 16 | 25 | 放电 | 放电 DC | 2023-12-05 15:24:11.817 | 完成 | 3.9007 | 3.9007 | 3.8661 | -41.9977 | -41.9998 | 0 | -0.0583 | 0.0583 | -0.0583 | 0 | -0.2262 | 0.2262 | -0.2262 | 00:00:05.000 | 00:00:05.000 | 2023-12-05 15:24:16.817 | 3.8764 | 0 | 0 | 0 | 0 | 0 | 0 | 0 | 0 | 25.6 | 25.6 | 25.7 | 0 | 0 | 0 | 0 | 0 | 0
3233 | 203 | 203 | 800 | 16 | 25 | 其它 | 静置 | 2023-12-05 15:24:17.208 | 完成 | 3.9326 | 3.9611 | 3.9609 | 0 | 0 | 0 | 0 | 0 | 0 | 0 | 0 | 0 | 0 | 00:01:15.000 | 00:01:15.000 | 2023-12-05 15:25:32.208 | 0 | 0 | 0 | 0 | 0 | 0 | 0 | 0 | 0 | 25.7 | 25.7 | 25.8 | 0 | 0 | 0 | 0 | 0 | 0
3234 | 204 | 204 | 801 | 16 | 25 | 充电 | 充电 CC | 2023-12-05 15:25:32.410 | 完成 | 4.0441 | 4.0859 | 4.0859 | 52.4762 | 52.5004 | 0.0729 | 0 | -0.0729 | 0.0729 | 0.2968 | 0 | -0.2968 | 0.2968 | 00:00:05.000 | 00:00:05.000 | 2023-12-05 15:25:37.410 | 4.0728 | 0 | 0 | 0 | 0 | 0 | 0 | 0 | 0 | 25.7 | 25.7 | 25.7 | 0 | 0 | 0 | 0 | 0 | 0
3235 | 205 | 205 | 801 | 16 | 25 | 其它 | 静置 | 2023-12-05 15:25:37.817 | 完成 | 4.0046 | 4.0046 | 3.9681 | 0 | 0 | 0 | 0 | 0 | 0 | 0 | 0 | 0 | 0 | 00:01:15.000 | 00:01:15.000 | 2023-12-05 15:26:52.817 | 0 | 0 | 0 | 0 | 0 | 0 | 0 | 0 | 0 | 25.7 | 25.8 | 25.8 | 0 | 0 | 0 | 0 | 0 | 0
3236 | 206 | 206 | 801 | 16 | 25 | 放电 | 放电 DC | 2023-12-05 15:26:53.014 | 完成 | 3.8854 | 3.8854 | 3.8426 | -52.5051 | -52.5031 | 0 | -0.0729 | 0.0729 | -0.0729 | 0 | -0.2812 | 0.2812 | -0.2812 | 00:00:05.000 | 00:00:05.000 | 2023-12-05 15:26:58.014 | 3.8554 | 0 | 0 | 0 | 0 | 0 | 0 | 0 | 0 | 25.7 | 25.7 | 25.8 | 0 | 0 | 0 | 0 | 0 | 0
3237 | 207 | 207 | 801 | 16 | 25 | 其它 | 静置 | 2023-12-05 15:26:58.410 | 完成 | 3.9254 | 3.9605 | 3.9605 | 0 | 0 | 0 | 0 | 0 | 0 | 0 | 0 | 0 | 0 | 00:01:15.000 | 00:01:15.000 | 2023-12-05 15:28:13.410 | 0 | 0 | 0 | 0 | 0 | 0 | 0 | 0 | 0 | 25.7 | 25.8 | 25.9 | 0 | 0 | 0 | 0 | 0 | 0
3238 | 6 | 6 | 802 | 17 | 25 | 充电 | 充电 CC | 2023-12-05 15:28:13.627 | 完成 | 3.9953 | 4.1128 | 4.1128 | 20.9983 | 20.9983 | 1.0499 | 0 | -1.0499 | 1.0499 | 4.2751 | 0 | -4.2751 | 4.2751 | 00:03:00.000 | 00:03:00.000 | 2023-12-05 15:31:13.627 | 4.0766 | 0 | 0 | 0 | 0 | 0 | 0 | 0 | 0 | 25.8 | 26.5 | 26.5 | 0 | 0 | 0 | 0 | 0 | 0
3239 | 7 | 7 | 802 | 17 | 25 | 其它 | 静置 | 2023-12-05 15:31:14.107 | 完成 | 4.0801 | 4.0801 | 4.0173 | 0 | 0 | 0 | 0 | 0 | 0 | 0 | 0 | 0 | 0 | 00:10:00.000 | 00:10:00.000 | 2023-12-05 15:41:14.107 | 0 | 0 | 0 | 0 | 0 | 0 | 0 | 0 | 0 | 26.5 | 25.9 | 26.8 | 0 | 0 | 0 | 0 | 0 | 0
3240 | 8 | 8 | 802 | 17 | 25 | 充电 | 充电 CC | 2023-12-05 15:41:14.394 | 完成 | 4.0338 | 4.034 | 4.034 | 10.4993 | 10.5002 | 0 | 0 | 0 | 0 | 0.0002 | 0 | -0.0002 | 0.0002 | 00:00:00.030 | 00:00:00.030 | 2023-12-05 15:41:14.424 | 0 | 0 | 0 | 0 | 0 | 0 | 0 | 0 | 0 | 25.9 | 25.9 | 25.9 | 0 | 0 | 0 | 0 | 0 | 0
3241 | 9 | 9 | 802 | 17 | 25 | 其它 | 静置 | 2023-12-05 15:41:14.808 | 完成 | 4.0187 | 4.0187 | 4.018 | 0 | 0 | 0 | 0 | 0 | 0 | 0 | 0 | 0 | 0 | 00:00:00.450 | 00:00:00.450 | 2023-12-05 15:41:15.258 | 0 | 0 | 0 | 0 | 0 | 0 | 0 | 0 | 0 | 25.9 | 25.9 | 25.9 | 0 | 0 | 0 | 0 | 0 | 0
3242 | 10 | 10 | 802 | 17 | 25 | 放电 | 放电 DC | 2023-12-05 15:41:15.412 | 完成 | 4.0015 | 4.0015 | 4.0012 | -10.5033 | -10.5033 | 0 | 0 | 0 | 0 | 0 | -0.0002 | 0.0002 | -0.0002 | 00:00:00.030 | 00:00:00.030 | 2023-12-05 15:41:15.442 | 0 | 0 | 0 | 0 | 0 | 0 | 0 | 0 | 0 | 25.9 | 25.9 | 25.9 | 0 | 0 | 0 | 0 | 0 | 0
3243 | 11 | 11 | 802 | 17 | 25 | 其它 | 静置 | 2023-12-05 15:41:15.805 | 完成 | 4.0166 | 4.0173 | 4.0173 | 0 | 0 | 0 | 0 | 0 | 0 | 0 | 0 | 0 | 0 | 00:00:00.450 | 00:00:00.450 | 2023-12-05 15:41:16.255 | 0 | 0 | 0 | 0 | 0 | 0 | 0 | 0 | 0 | 25.9 | 25.9 | 25.9 | 0 | 0 | 0 | 0 | 0 | 0
3244 | 12 | 12 | 803 | 17 | 25 | 充电 | 充电 CC | 2023-12-05 15:41:16.411 | 完成 | 4.05 | 4.0507 | 4.0507 | 21.0062 | 21.0216 | 0.0001 | 0 | -0.0001 | 0.0001 | 0.0007 | 0 | -0.0007 | 0.0007 | 00:00:00.030 | 00:00:00.030 | 2023-12-05 15:41:16.441 | 4.0503 | 0 | 0 | 0 | 0 | 0 | 0 | 0 | 0 | 25.9 | 25.9 | 25.9 | 0 | 0 | 0 | 0 | 0 | 0
3245 | 13 | 13 | 803 | 17 | 25 | 其它 | 静置 | 2023-12-05 15:41:16.810 | 完成 | 4.0197 | 4.0197 | 4.0184 | 0 | 0 | 0 | 0 | 0 | 0 | 0 | 0 | 0 | 0 | 00:00:00.450 | 00:00:00.450 | 2023-12-05 15:41:17.260 | 0 | 0 | 0 | 0 | 0 | 0 | 0 | 0 | 0 | 25.9 | 25.9 | 25.9 | 0 | 0 | 0 | 0 | 0 | 0
3246 | 14 | 14 | 803 | 17 | 25 | 放电 | 放电 DC | 2023-12-05 15:41:17.408 | 完成 | 3.9853 | 3.9853 | 3.9848 | -21.0049 | -21.0156 | 0 | -0.0001 | 0.0001 | -0.0001 | 0 | -0.0005 | 0.0005 | -0.0005 | 00:00:00.030 | 00:00:00.030 | 2023-12-05 15:41:17.438 | 3.9851 | 0 | 0 | 0 | 0 | 0 | 0 | 0 | 0 | 25.9 | 25.9 | 25.9 | 0 | 0 | 0 | 0 | 0 | 0
3247 | 15 | 15 | 803 | 17 | 25 | 其它 | 静置 | 2023-12-05 15:41:17.811 | 完成 | 4.0157 | 4.017 | 4.017 | 0 | 0 | 0 | 0 | 0 | 0 | 0 | 0 | 0 | 0 | 00:00:00.450 | 00:00:00.450 | 2023-12-05 15:41:18.261 | 0 | 0 | 0 | 0 | 0 | 0 | 0 | 0 | 0 | 25.9 | 25.9 | 25.9 | 0 | 0 | 0 | 0 | 0 | 0
3248 | 16 | 16 | 804 | 17 | 25 | 充电 | 充电 CC | 2023-12-05 15:41:18.413 | 完成 | 4.0664 | 4.0672 | 4.0672 | 31.5417 | 31.5174 | 0.0002 | 0 | -0.0002 | 0.0002 | 0.001 | 0 | -0.001 | 0.001 | 00:00:00.030 | 00:00:00.030 | 2023-12-05 15:41:18.443 | 4.0666 | 0 | 0 | 0 | 0 | 0 | 0 | 0 | 0 | 25.9 | 25.9 | 25.9 | 0 | 0 | 0 | 0 | 0 | 0
3249 | 17 | 17 | 804 | 17 | 25 | 其它 | 静置 | 2023-12-05 15:41:18.819 | 完成 | 4.0205 | 4.0205 | 4.0187 | 0 | 0 | 0 | 0 | 0 | 0 | 0 | 0 | 0 | 0 | 00:00:00.450 | 00:00:00.450 | 2023-12-05 15:41:19.269 | 0 | 0 | 0 | 0 | 0 | 0 | 0 | 0 | 0 | 25.9 | 25.9 | 25.9 | 0 | 0 | 0 | 0 | 0 | 0
3250 | 18 | 18 | 804 | 17 | 25 | 放电 | 放电 DC | 2023-12-05 15:41:19.419 | 完成 | 3.9693 | 3.9693 | 3.9684 | -31.5401 | -31.5041 | 0 | -0.0002 | 0.0002 | -0.0002 | 0 | -0.001 | 0.001 | -0.001 | 00:00:00.030 | 00:00:00.030 | 2023-12-05 15:41:19.449 | 3.9688 | 0 | 0 | 0 | 0 | 0 | 0 | 0 | 0 | 25.9 | 25.9 | 25.9 | 0 | 0 | 0 | 0 | 0 | 0
3251 | 19 | 19 | 804 | 17 | 25 | 其它 | 静置 | 2023-12-05 15:41:19.810 | 完成 | 4.0149 | 4.0166 | 4.0166 | 0 | 0 | 0 | 0 | 0 | 0 | 0 | 0 | 0 | 0 | 00:00:00.450 | 00:00:00.450 | 2023-12-05 15:41:20.260 | 0 | 0 | 0 | 0 | 0 | 0 | 0 | 0 | 0 | 25.9 | 25.9 | 25.9 | 0 | 0 | 0 | 0 | 0 | 0
3252 | 20 | 20 | 805 | 17 | 25 | 充电 | 充电 CC | 2023-12-05 15:41:20.407 | 完成 | 4.0824 | 4.0837 | 4.0837 | 42.0563 | 42.0149 | 0.0002 | 0 | -0.0002 | 0.0002 | 0.0014 | 0 | -0.0014 | 0.0014 | 00:00:00.030 | 00:00:00.030 | 2023-12-05 15:41:20.437 | 4.0824 | 0 | 0 | 0 | 0 | 0 | 0 | 0 | 0 | 25.9 | 25.9 | 25.9 | 0 | 0 | 0 | 0 | 0 | 0
3253 | 21 | 21 | 805 | 17 | 25 | 其它 | 静置 | 2023-12-05 15:41:20.818 | 完成 | 4.0214 | 4.0214 | 4.019 | 0 | 0 | 0 | 0 | 0 | 0 | 0 | 0 | 0 | 0 | 00:00:00.450 | 00:00:00.450 | 2023-12-05 15:41:21.268 | 0 | 0 | 0 | 0 | 0 | 0 | 0 | 0 | 0 | 25.9 | 25.9 | 25.9 | 0 | 0 | 0 | 0 | 0 | 0
3254 | 22 | 22 | 805 | 17 | 25 | 放电 | 放电 DC | 2023-12-05 15:41:21.415 | 完成 | 3.9532 | 3.9532 | 3.9519 | -42.0485 | -42.0172 | 0 | -0.0002 | 0.0002 | -0.0002 | 0 | -0.0013 | 0.0013 | -0.0013 | 00:00:00.030 | 00:00:00.030 | 2023-12-05 15:41:21.445 | 3.9532 | 0 | 0 | 0 | 0 | 0 | 0 | 0 | 0 | 25.9 | 25.9 | 25.9 | 0 | 0 | 0 | 0 | 0 | 0
3255 | 23 | 23 | 805 | 17 | 25 | 其它 | 静置 | 2023-12-05 15:41:21.812 | 完成 | 4.0141 | 4.0164 | 4.0164 | 0 | 0 | 0 | 0 | 0 | 0 | 0 | 0 | 0 | 0 | 00:00:00.450 | 00:00:00.450 | 2023-12-05 15:41:22.262 | 0 | 0 | 0 | 0 | 0 | 0 | 0 | 0 | 0 | 25.9 | 25.9 | 25.9 | 0 | 0 | 0 | 0 | 0 | 0
3256 | 24 | 24 | 806 | 17 | 25 | 充电 | 充电 CC | 2023-12-05 15:41:22.415 | 完成 | 4.0984 | 4.1002 | 4.1002 | 52.5609 | 52.518 | 0.0004 | 0 | -0.0004 | 0.0004 | 0.0017 | 0 | -0.0017 | 0.0017 | 00:00:00.030 | 00:00:00.030 | 2023-12-05 15:41:22.445 | 4.0991 | 0 | 0 | 0 | 0 | 0 | 0 | 0 | 0 | 25.9 | 25.9 | 25.9 | 0 | 0 | 0 | 0 | 0 | 0
3257 | 25 | 25 | 806 | 17 | 25 | 其它 | 静置 | 2023-12-05 15:41:22.822 | 完成 | 4.0227 | 4.0227 | 4.0195 | 0 | 0 | 0 | 0 | 0 | 0 | 0 | 0 | 0 | 0 | 00:00:00.450 | 00:00:00.450 | 2023-12-05 15:41:23.272 | 0 | 0 | 0 | 0 | 0 | 0 | 0 | 0 | 0 | 25.9 | 25.9 | 25.9 | 0 | 0 | 0 | 0 | 0 | 0
3258 | 26 | 26 | 806 | 17 | 25 | 放电 | 放电 DC | 2023-12-05 15:41:23.422 | 完成 | 3.9372 | 3.9372 | 3.9356 | -52.6044 | -52.526 | 0 | -0.0004 | 0.0004 | -0.0004 | 0 | -0.0017 | 0.0017 | -0.0017 | 00:00:00.030 | 00:00:00.030 | 2023-12-05 15:41:23.452 | 3.9365 | 0 | 0 | 0 | 0 | 0 | 0 | 0 | 0 | 25.9 | 25.9 | 25.9 | 0 | 0 | 0 | 0 | 0 | 0
3259 | 27 | 27 | 806 | 17 | 25 | 其它 | 静置 | 2023-12-05 15:41:23.808 | 完成 | 4.0134 | 4.0163 | 4.0163 | 0 | 0 | 0 | 0 | 0 | 0 | 0 | 0 | 0 | 0 | 00:00:00.450 | 00:00:00.450 | 2023-12-05 15:41:24.258 | 0 | 0 | 0 | 0 | 0 | 0 | 0 | 0 | 0 | 25.9 | 25.9 | 25.9 | 0 | 0 | 0 | 0 | 0 | 0
3260 | 28 | 28 | 807 | 17 | 25 | 充电 | 充电 CC | 2023-12-05 15:41:24.414 | 完成 | 4.0331 | 4.0335 | 4.0335 | 10.4948 | 10.4982 | 0.0001 | 0 | -0.0001 | 0.0001 | 0.0005 | 0 | -0.0005 | 0.0005 | 00:00:00.050 | 00:00:00.050 | 2023-12-05 15:41:24.464 | 4.0335 | 0 | 0 | 0 | 0 | 0 | 0 | 0 | 0 | 25.9 | 25.9 | 25.9 | 0 | 0 | 0 | 0 | 0 | 0
3261 | 29 | 29 | 807 | 17 | 25 | 其它 | 静置 | 2023-12-05 15:41:24.818 | 完成 | 4.018 | 4.018 | 4.0174 | 0 | 0 | 0 | 0 | 0 | 0 | 0 | 0 | 0 | 0 | 00:00:00.750 | 00:00:00.750 | 2023-12-05 15:41:25.568 | 0 | 0 | 0 | 0 | 0 | 0 | 0 | 0 | 0 | 25.9 | 25.9 | 25.9 | 0 | 0 | 0 | 0 | 0 | 0
3262 | 30 | 30 | 807 | 17 | 25 | 放电 | 放电 DC | 2023-12-05 15:41:25.704 | 完成 | 4.0012 | 4.0012 | 4.0006 | -10.4735 | -10.4968 | 0 | -0.0001 | 0.0001 | -0.0001 | 0 | -0.0005 | 0.0005 | -0.0005 | 00:00:00.050 | 00:00:00.050 | 2023-12-05 15:41:25.754 | 4.0008 | 0 | 0 | 0 | 0 | 0 | 0 | 0 | 0 | 25.9 | 25.9 | 25.9 | 0 | 0 | 0 | 0 | 0 | 0
3263 | 31 | 31 | 807 | 17 | 25 | 其它 | 静置 | 2023-12-05 15:41:26.114 | 完成 | 4.0163 | 4.017 | 4.017 | 0 | 0 | 0 | 0 | 0 | 0 | 0 | 0 | 0 | 0 | 00:00:00.750 | 00:00:00.750 | 2023-12-05 15:41:26.864 | 0 | 0 | 0 | 0 | 0 | 0 | 0 | 0 | 0 | 25.9 | 25.9 | 25.9 | 0 | 0 | 0 | 0 | 0 | 0
3264 | 32 | 32 | 808 | 17 | 25 | 充电 | 充电 CC | 2023-12-05 15:41:27.013 | 完成 | 4.0499 | 4.0508 | 4.0508 | 21.0034 | 21.0011 | 0.0002 | 0 | -0.0002 | 0.0002 | 0.0011 | 0 | -0.0011 | 0.0011 | 00:00:00.050 | 00:00:00.050 | 2023-12-05 15:41:27.063 | 4.0501 | 0 | 0 | 0 | 0 | 0 | 0 | 0 | 0 | 25.9 | 25.9 | 25.9 | 0 | 0 | 0 | 0 | 0 | 0
3265 | 33 | 33 | 808 | 17 | 25 | 其它 | 静置 | 2023-12-05 15:41:27.416 | 完成 | 4.0194 | 4.0194 | 4.018 | 0 | 0 | 0 | 0 | 0 | 0 | 0 | 0 | 0 | 0 | 00:00:00.750 | 00:00:00.750 | 2023-12-05 15:41:28.166 | 0 | 0 | 0 | 0 | 0 | 0 | 0 | 0 | 0 | 25.9 | 25.9 | 25.9 | 0 | 0 | 0 | 0 | 0 | 0
3266 | 34 | 34 | 808 | 17 | 25 | 放电 | 放电 DC | 2023-12-05 15:41:28.315 | 完成 | 3.9851 | 3.9851 | 3.9842 | -21.002 | -21.0018 | 0 | -0.0002 | 0.0002 | -0.0002 | 0 | -0.0011 | 0.0011 | -0.0011 | 00:00:00.050 | 00:00:00.050 | 2023-12-05 15:41:28.365 | 3.9849 | 0 | 0 | 0 | 0 | 0 | 0 | 0 | 0 | 25.9 | 25.9 | 25.9 | 0 | 0 | 0 | 0 | 0 | 0
3267 | 35 | 35 | 808 | 17 | 25 | 其它 | 静置 | 2023-12-05 15:41:28.718 | 完成 | 4.0156 | 4.017 | 4.017 | 0 | 0 | 0 | 0 | 0 | 0 | 0 | 0 | 0 | 0 | 00:00:00.750 | 00:00:00.750 | 2023-12-05 15:41:29.468 | 0 | 0 | 0 | 0 | 0 | 0 | 0 | 0 | 0 | 25.9 | 25.9 | 25.9 | 0 | 0 | 0 | 0 | 0 | 0
3268 | 36 | 36 | 809 | 17 | 25 | 充电 | 充电 CC | 2023-12-05 15:41:29.620 | 完成 | 4.0662 | 4.0676 | 4.0676 | 31.5256 | 31.4974 | 0.0004 | 0 | -0.0004 | 0.0004 | 0.0017 | 0 | -0.0017 | 0.0017 | 00:00:00.050 | 00:00:00.050 | 2023-12-05 15:41:29.670 | 4.0669 | 0 | 0 | 0 | 0 | 0 | 0 | 0 | 0 | 25.9 | 25.9 | 25.9 | 0 | 0 | 0 | 0 | 0 | 0
3269 | 37 | 37 | 809 | 17 | 25 | 其它 | 静置 | 2023-12-05 15:41:30.113 | 完成 | 4.0214 | 4.0214 | 4.0188 | 0 | 0 | 0 | 0 | 0 | 0 | 0 | 0 | 0 | 0 | 00:00:00.750 | 00:00:00.750 | 2023-12-05 15:41:30.863 | 0 | 0 | 0 | 0 | 0 | 0 | 0 | 0 | 0 | 25.9 | 25.9 | 25.9 | 0 | 0 | 0 | 0 | 0 | 0
3270 | 38 | 38 | 809 | 17 | 25 | 放电 | 放电 DC | 2023-12-05 15:41:31.012 | 完成 | 3.9695 | 3.9695 | 3.9681 | -31.5515 | -31.5097 | 0 | -0.0004 | 0.0004 | -0.0004 | 0 | -0.0017 | 0.0017 | -0.0017 | 00:00:00.050 | 00:00:00.050 | 2023-12-05 15:41:31.062 | 3.9688 | 0 | 0 | 0 | 0 | 0 | 0 | 0 | 0 | 25.8 | 25.9 | 25.9 | 0 | 0 | 0 | 0 | 0 | 0
3271 | 39 | 39 | 809 | 17 | 25 | 其它 | 静置 | 2023-12-05 15:41:31.418 | 完成 | 4.0151 | 4.017 | 4.017 | 0 | 0 | 0 | 0 | 0 | 0 | 0 | 0 | 0 | 0 | 00:00:00.750 | 00:00:00.750 | 2023-12-05 15:41:32.168 | 0 | 0 | 0 | 0 | 0 | 0 | 0 | 0 | 0 | 25.9 | 25.8 | 25.9 | 0 | 0 | 0 | 0 | 0 | 0
3272 | 40 | 40 | 810 | 17 | 25 | 充电 | 充电 CC | 2023-12-05 15:41:32.311 | 完成 | 4.0826 | 4.0845 | 4.0845 | 42.0233 | 42.0055 | 0.0005 | 0 | -0.0005 | 0.0005 | 0.0023 | 0 | -0.0023 | 0.0023 | 00:00:00.050 | 00:00:00.050 | 2023-12-05 15:41:32.361 | 4.0831 | 0 | 0 | 0 | 0 | 0 | 0 | 0 | 0 | 25.9 | 25.8 | 25.9 | 0 | 0 | 0 | 0 | 0 | 0
3273 | 41 | 41 | 810 | 17 | 25 | 其它 | 静置 | 2023-12-05 15:41:32.719 | 完成 | 4.022 | 4.022 | 4.0191 | 0 | 0 | 0 | 0 | 0 | 0 | 0 | 0 | 0 | 0 | 00:00:00.750 | 00:00:00.750 | 2023-12-05 15:41:33.469 | 0 | 0 | 0 | 0 | 0 | 0 | 0 | 0 | 0 | 25.9 | 25.9 | 25.9 | 0 | 0 | 0 | 0 | 0 | 0
3274 | 42 | 42 | 810 | 17 | 25 | 放电 | 放电 DC | 2023-12-05 15:41:33.619 | 完成 | 3.9532 | 3.9532 | 3.9514 | -42.1073 | -41.9191 | 0 | -0.0005 | 0.0005 | -0.0005 | 0 | -0.0023 | 0.0023 | -0.0023 | 00:00:00.050 | 00:00:00.050 | 2023-12-05 15:41:33.669 | 3.9528 | 0 | 0 | 0 | 0 | 0 | 0 | 0 | 0 | 25.8 | 25.8 | 25.8 | 0 | 0 | 0 | 0 | 0 | 0
3275 | 43 | 43 | 810 | 17 | 25 | 其它 | 静置 | 2023-12-05 15:41:34.016 | 完成 | 4.0141 | 4.0169 | 4.0167 | 0 | 0 | 0 | 0 | 0 | 0 | 0 | 0 | 0 | 0 | 00:00:00.750 | 00:00:00.750 | 2023-12-05 15:41:34.766 | 0 | 0 | 0 | 0 | 0 | 0 | 0 | 0 | 0 | 25.9 | 25.9 | 25.9 | 0 | 0 | 0 | 0 | 0 | 0
3276 | 44 | 44 | 811 | 17 | 25 | 充电 | 充电 CC | 2023-12-05 15:41:34.915 | 完成 | 4.0987 | 4.1012 | 4.1012 | 52.5008 | 52.5098 | 0.0007 | 0 | -0.0007 | 0.0007 | 0.0028 | 0 | -0.0028 | 0.0028 | 00:00:00.050 | 00:00:00.050 | 2023-12-05 15:41:34.965 | 4.1001 | 0 | 0 | 0 | 0 | 0 | 0 | 0 | 0 | 25.8 | 25.9 | 25.9 | 0 | 0 | 0 | 0 | 0 | 0
3277 | 45 | 45 | 811 | 17 | 25 | 其它 | 静置 | 2023-12-05 15:41:35.315 | 完成 | 4.0227 | 4.0227 | 4.0194 | 0 | 0 | 0 | 0 | 0 | 0 | 0 | 0 | 0 | 0 | 00:00:00.750 | 00:00:00.750 | 2023-12-05 15:41:36.065 | 0 | 0 | 0 | 0 | 0 | 0 | 0 | 0 | 0 | 25.9 | 25.9 | 25.9 | 0 | 0 | 0 | 0 | 0 | 0
3278 | 46 | 46 | 811 | 17 | 25 | 放电 | 放电 DC | 2023-12-05 15:41:36.211 | 完成 | 3.9372 | 3.9372 | 3.9347 | -52.505 | -52.4626 | 0 | -0.0007 | 0.0007 | -0.0007 | 0 | -0.0028 | 0.0028 | -0.0028 | 00:00:00.050 | 00:00:00.050 | 2023-12-05 15:41:36.261 | 3.9361 | 0 | 0 | 0 | 0 | 0 | 0 | 0 | 0 | 25.8 | 25.8 | 25.9 | 0 | 0 | 0 | 0 | 0 | 0
3279 | 47 | 47 | 811 | 17 | 25 | 其它 | 静置 | 2023-12-05 15:41:36.621 | 完成 | 4.0131 | 4.0166 | 4.0166 | 0 | 0 | 0 | 0 | 0 | 0 | 0 | 0 | 0 | 0 | 00:00:00.750 | 00:00:00.750 | 2023-12-05 15:41:37.371 | 0 | 0 | 0 | 0 | 0 | 0 | 0 | 0 | 0 | 25.9 | 25.9 | 25.9 | 0 | 0 | 0 | 0 | 0 | 0
3280 | 48 | 48 | 812 | 17 | 25 | 充电 | 充电 CC | 2023-12-05 15:41:37.507 | 完成 | 4.0331 | 4.0338 | 4.0338 | 10.4883 | 10.4979 | 0.0002 | 0 | -0.0002 | 0.0002 | 0.0008 | 0 | -0.0008 | 0.0008 | 00:00:00.070 | 00:00:00.070 | 2023-12-05 15:41:37.577 | 4.0335 | 0 | 0 | 0 | 0 | 0 | 0 | 0 | 0 | 25.9 | 25.8 | 25.9 | 0 | 0 | 0 | 0 | 0 | 0
3281 | 49 | 49 | 812 | 17 | 25 | 其它 | 静置 | 2023-12-05 15:41:38.014 | 完成 | 4.0185 | 4.0185 | 4.0176 | 0 | 0 | 0 | 0 | 0 | 0 | 0 | 0 | 0 | 0 | 00:00:01.050 | 00:00:01.050 | 2023-12-05 15:41:39.064 | 0 | 0 | 0 | 0 | 0 | 0 | 0 | 0 | 0 | 25.8 | 25.9 | 25.9 | 0 | 0 | 0 | 0 | 0 | 0
3282 | 50 | 50 | 812 | 17 | 25 | 放电 | 放电 DC | 2023-12-05 15:41:39.210 | 完成 | 4.0015 | 4.0015 | 4.0008 | -10.4619 | -10.5023 | 0 | -0.0002 | 0.0002 | -0.0002 | 0 | -0.0008 | 0.0008 | -0.0008 | 00:00:00.070 | 00:00:00.070 | 2023-12-05 15:41:39.280 | 4.0011 | 0 | 0 | 0 | 0 | 0 | 0 | 0 | 0 | 25.8 | 25.8 | 25.8 | 0 | 0 | 0 | 0 | 0 | 0
3283 | 51 | 51 | 812 | 17 | 25 | 其它 | 静置 | 2023-12-05 15:41:39.719 | 完成 | 4.0162 | 4.0171 | 4.0171 | 0 | 0 | 0 | 0 | 0 | 0 | 0 | 0 | 0 | 0 | 00:00:01.050 | 00:00:01.050 | 2023-12-05 15:41:40.769 | 0 | 0 | 0 | 0 | 0 | 0 | 0 | 0 | 0 | 25.8 | 25.9 | 25.9 | 0 | 0 | 0 | 0 | 0 | 0
3284 | 52 | 52 | 813 | 17 | 25 | 充电 | 充电 CC | 2023-12-05 15:41:40.911 | 完成 | 4.0499 | 4.0511 | 4.0511 | 21.0067 | 20.9991 | 0.0004 | 0 | -0.0004 | 0.0004 | 0.0016 | 0 | -0.0016 | 0.0016 | 00:00:00.070 | 00:00:00.070 | 2023-12-05 15:41:40.981 | 4.0506 | 0 | 0 | 0 | 0 | 0 | 0 | 0 | 0 | 25.9 | 25.9 | 25.9 | 0 | 0 | 0 | 0 | 0 | 0
3285 | 53 | 53 | 813 | 17 | 25 | 其它 | 静置 | 2023-12-05 15:41:41.415 | 完成 | 4.0205 | 4.0205 | 4.0184 | 0 | 0 | 0 | 0 | 0 | 0 | 0 | 0 | 0 | 0 | 00:00:01.050 | 00:00:01.050 | 2023-12-05 15:41:42.465 | 0 | 0 | 0 | 0 | 0 | 0 | 0 | 0 | 0 | 25.8 | 25.9 | 25.9 | 0 | 0 | 0 | 0 | 0 | 0
3286 | 54 | 54 | 813 | 17 | 25 | 放电 | 放电 DC | 2023-12-05 15:41:42.644 | 完成 | 3.9855 | 3.9855 | 3.9842 | -21.0088 | -21.0006 | 0 | -0.0004 | 0.0004 | -0.0004 | 0 | -0.0016 | 0.0016 | -0.0016 | 00:00:00.070 | 00:00:00.070 | 2023-12-05 15:41:42.714 | 3.9848 | 0 | 0 | 0 | 0 | 0 | 0 | 0 | 0 | 25.9 | 25.9 | 25.9 | 0 | 0 | 0 | 0 | 0 | 0
3287 | 55 | 55 | 813 | 17 | 25 | 其它 | 静置 | 2023-12-05 15:41:43.118 | 完成 | 4.0156 | 4.0171 | 4.0171 | 0 | 0 | 0 | 0 | 0 | 0 | 0 | 0 | 0 | 0 | 00:00:01.050 | 00:00:01.050 | 2023-12-05 15:41:44.168 | 0 | 0 | 0 | 0 | 0 | 0 | 0 | 0 | 0 | 25.9 | 25.9 | 25.9 | 0 | 0 | 0 | 0 | 0 | 0
3288 | 56 | 56 | 814 | 17 | 25 | 充电 | 充电 CC | 2023-12-05 15:41:44.316 | 完成 | 4.0664 | 4.0682 | 4.0682 | 31.524 | 31.5004 | 0.0005 | 0 | -0.0005 | 0.0005 | 0.0023 | 0 | -0.0023 | 0.0023 | 00:00:00.070 | 00:00:00.070 | 2023-12-05 15:41:44.386 | 4.0671 | 0 | 0 | 0 | 0 | 0 | 0 | 0 | 0 | 25.9 | 25.9 | 25.9 | 0 | 0 | 0 | 0 | 0 | 0
3289 | 57 | 57 | 814 | 17 | 25 | 其它 | 静置 | 2023-12-05 15:41:44.811 | 完成 | 4.0218 | 4.0218 | 4.019 | 0 | 0 | 0 | 0 | 0 | 0 | 0 | 0 | 0 | 0 | 00:00:01.050 | 00:00:01.050 | 2023-12-05 15:41:45.861 | 0 | 0 | 0 | 0 | 0 | 0 | 0 | 0 | 0 | 25.9 | 25.9 | 25.9 | 0 | 0 | 0 | 0 | 0 | 0
3290 | 58 | 58 | 814 | 17 | 25 | 放电 | 放电 DC | 2023-12-05 15:41:46.011 | 完成 | 3.9697 | 3.9697 | 3.9679 | -31.5251 | -31.4186 | 0 | -0.0005 | 0.0005 | -0.0005 | 0 | -0.0023 | 0.0023 | -0.0023 | 00:00:00.070 | 00:00:00.070 | 2023-12-05 15:41:46.081 | 3.969 | 0 | 0 | 0 | 0 | 0 | 0 | 0 | 0 | 25.8 | 25.8 | 25.9 | 0 | 0 | 0 | 0 | 0 | 0
3291 | 59 | 59 | 814 | 17 | 25 | 其它 | 静置 | 2023-12-05 15:41:46.506 | 完成 | 4.0141 | 4.0169 | 4.0167 | 0 | 0 | 0 | 0 | 0 | 0 | 0 | 0 | 0 | 0 | 00:00:01.050 | 00:00:01.050 | 2023-12-05 15:41:47.556 | 0 | 0 | 0 | 0 | 0 | 0 | 0 | 0 | 0 | 25.9 | 25.9 | 25.9 | 0 | 0 | 0 | 0 | 0 | 0
3292 | 60 | 60 | 815 | 17 | 25 | 充电 | 充电 CC | 2023-12-05 15:41:47.711 | 完成 | 4.0823 | 4.0847 | 4.0847 | 41.9379 | 41.9814 | 0.0008 | 0 | -0.0008 | 0.0008 | 0.0033 | 0 | -0.0033 | 0.0033 | 00:00:00.070 | 00:00:00.070 | 2023-12-05 15:41:47.781 | 4.0836 | 0 | 0 | 0 | 0 | 0 | 0 | 0 | 0 | 25.8 | 25.9 | 25.9 | 0 | 0 | 0 | 0 | 0 | 0
3293 | 61 | 61 | 815 | 17 | 25 | 其它 | 静置 | 2023-12-05 15:41:48.205 | 完成 | 4.0232 | 4.0232 | 4.0194 | 0 | 0 | 0 | 0 | 0 | 0 | 0 | 0 | 0 | 0 | 00:00:01.050 | 00:00:01.050 | 2023-12-05 15:41:49.255 | 0 | 0 | 0 | 0 | 0 | 0 | 0 | 0 | 0 | 25.9 | 25.9 | 25.9 | 0 | 0 | 0 | 0 | 0 | 0
3294 | 62 | 62 | 815 | 17 | 25 | 放电 | 放电 DC | 2023-12-05 15:41:49.411 | 完成 | 3.9537 | 3.9537 | 3.9512 | -41.9673 | -41.997 | 0 | -0.0008 | 0.0008 | -0.0008 | 0 | -0.0032 | 0.0032 | -0.0032 | 00:00:00.070 | 00:00:00.070 | 2023-12-05 15:41:49.481 | 3.9526 | 0 | 0 | 0 | 0 | 0 | 0 | 0 | 0 | 25.9 | 25.8 | 25.9 | 0 | 0 | 0 | 0 | 0 | 0
3295 | 63 | 63 | 815 | 17 | 25 | 其它 | 静置 | 2023-12-05 15:41:49.916 | 完成 | 4.0127 | 4.0164 | 4.0164 | 0 | 0 | 0 | 0 | 0 | 0 | 0 | 0 | 0 | 0 | 00:00:01.050 | 00:00:01.050 | 2023-12-05 15:41:50.966 | 0 | 0 | 0 | 0 | 0 | 0 | 0 | 0 | 0 | 25.9 | 25.9 | 25.9 | 0 | 0 | 0 | 0 | 0 | 0
3296 | 64 | 64 | 816 | 17 | 25 | 充电 | 充电 CC | 2023-12-05 15:41:51.107 | 完成 | 4.0982 | 4.1013 | 4.1013 | 52.47 | 52.4928 | 0.001 | 0 | -0.001 | 0.001 | 0.0041 | 0 | -0.0041 | 0.0041 | 00:00:00.070 | 00:00:00.070 | 2023-12-05 15:41:51.177 | 4.1002 | 0 | 0 | 0 | 0 | 0 | 0 | 0 | 0 | 25.8 | 25.8 | 25.9 | 0 | 0 | 0 | 0 | 0 | 0
3297 | 65 | 65 | 816 | 17 | 25 | 其它 | 静置 | 2023-12-05 15:41:51.618 | 完成 | 4.0244 | 4.0244 | 4.0198 | 0 | 0 | 0 | 0 | 0 | 0 | 0 | 0 | 0 | 0 | 00:00:01.050 | 00:00:01.050 | 2023-12-05 15:41:52.668 | 0 | 0 | 0 | 0 | 0 | 0 | 0 | 0 | 0 | 25.9 | 25.9 | 25.9 | 0 | 0 | 0 | 0 | 0 | 0
3298 | 66 | 66 | 816 | 17 | 25 | 放电 | 放电 DC | 2023-12-05 15:41:52.811 | 完成 | 3.9377 | 3.9377 | 3.9346 | -52.5015 | -52.4986 | 0 | -0.001 | 0.001 | -0.001 | 0 | -0.004 | 0.004 | -0.004 | 00:00:00.070 | 00:00:00.070 | 2023-12-05 15:41:52.881 | 3.9356 | 0 | 0 | 0 | 0 | 0 | 0 | 0 | 0 | 25.9 | 25.9 | 25.9 | 0 | 0 | 0 | 0 | 0 | 0
3299 | 67 | 67 | 816 | 17 | 25 | 其它 | 静置 | 2023-12-05 15:41:53.309 | 完成 | 4.0115 | 4.0162 | 4.0162 | 0 | 0 | 0 | 0 | 0 | 0 | 0 | 0 | 0 | 0 | 00:00:01.050 | 00:00:01.050 | 2023-12-05 15:41:54.359 | 0 | 0 | 0 | 0 | 0 | 0 | 0 | 0 | 0 | 25.9 | 25.9 | 25.9 | 0 | 0 | 0 | 0 | 0 | 0
3300 | 68 | 68 | 817 | 17 | 25 | 充电 | 充电 CC | 2023-12-05 15:41:54.512 | 完成 | 4.0328 | 4.0338 | 4.0338 | 10.4905 | 10.5018 | 0.0002 | 0 | -0.0002 | 0.0002 | 0.0011 | 0 | -0.0011 | 0.0011 | 00:00:00.100 | 00:00:00.100 | 2023-12-05 15:41:54.612 | 4.0331 | 0 | 0 | 0 | 0 | 0 | 0 | 0 | 0 | 25.8 | 25.8 | 25.9 | 0 | 0 | 0 | 0 | 0 | 0
3301 | 69 | 69 | 817 | 17 | 25 | 其它 | 静置 | 2023-12-05 15:41:55.017 | 完成 | 4.018 | 4.018 | 4.0174 | 0 | 0 | 0 | 0 | 0 | 0 | 0 | 0 | 0 | 0 | 00:00:01.500 | 00:00:01.500 | 2023-12-05 15:41:56.517 | 0 | 0 | 0 | 0 | 0 | 0 | 0 | 0 | 0 | 25.9 | 25.9 | 25.9 | 0 | 0 | 0 | 0 | 0 | 0
3302 | 70 | 70 | 817 | 17 | 25 | 放电 | 放电 DC | 2023-12-05 15:41:56.709 | 完成 | 4.0012 | 4.0012 | 4.0002 | -10.4743 | -10.5003 | 0 | -0.0002 | 0.0002 | -0.0002 | 0 | -0.0011 | 0.0011 | -0.0011 | 00:00:00.100 | 00:00:00.100 | 2023-12-05 15:41:56.809 | 4.0008 | 0 | 0 | 0 | 0 | 0 | 0 | 0 | 0 | 25.9 | 25.8 | 25.9 | 0 | 0 | 0 | 0 | 0 | 0
3303 | 71 | 71 | 817 | 17 | 25 | 其它 | 静置 | 2023-12-05 15:41:57.221 | 完成 | 4.0159 | 4.017 | 4.017 | 0 | 0 | 0 | 0 | 0 | 0 | 0 | 0 | 0 | 0 | 00:00:01.500 | 00:00:01.500 | 2023-12-05 15:41:58.721 | 0 | 0 | 0 | 0 | 0 | 0 | 0 | 0 | 0 | 25.9 | 25.9 | 25.9 | 0 | 0 | 0 | 0 | 0 | 0
3304 | 72 | 72 | 818 | 17 | 25 | 充电 | 充电 CC | 2023-12-05 15:41:58.912 | 完成 | 4.0499 | 4.0514 | 4.0514 | 21.0204 | 21.0011 | 0.0005 | 0 | -0.0005 | 0.0005 | 0.0023 | 0 | -0.0023 | 0.0023 | 00:00:00.100 | 00:00:00.100 | 2023-12-05 15:41:59.012 | 4.0504 | 0 | 0 | 0 | 0 | 0 | 0 | 0 | 0 | 25.8 | 25.8 | 25.9 | 0 | 0 | 0 | 0 | 0 | 0
3305 | 73 | 73 | 818 | 17 | 25 | 其它 | 静置 | 2023-12-05 15:41:59.416 | 完成 | 4.0201 | 4.0201 | 4.018 | 0 | 0 | 0 | 0 | 0 | 0 | 0 | 0 | 0 | 0 | 00:00:01.500 | 00:00:01.500 | 2023-12-05 15:42:00.916 | 0 | 0 | 0 | 0 | 0 | 0 | 0 | 0 | 0 | 25.9 | 25.9 | 25.9 | 0 | 0 | 0 | 0 | 0 | 0
3306 | 74 | 74 | 818 | 17 | 25 | 放电 | 放电 DC | 2023-12-05 15:42:01.110 | 完成 | 3.9853 | 3.9853 | 3.9837 | -21.0161 | -21.0006 | 0 | -0.0005 | 0.0005 | -0.0005 | 0 | -0.0023 | 0.0023 | -0.0023 | 00:00:00.100 | 00:00:00.100 | 2023-12-05 15:42:01.210 | 3.9846 | 0 | 0 | 0 | 0 | 0 | 0 | 0 | 0 | 25.8 | 25.8 | 25.9 | 0 | 0 | 0 | 0 | 0 | 0
3307 | 75 | 75 | 818 | 17 | 25 | 其它 | 静置 | 2023-12-05 15:42:01.619 | 完成 | 4.0149 | 4.017 | 4.017 | 0 | 0 | 0 | 0 | 0 | 0 | 0 | 0 | 0 | 0 | 00:00:01.500 | 00:00:01.500 | 2023-12-05 15:42:03.119 | 0 | 0 | 0 | 0 | 0 | 0 | 0 | 0 | 0 | 25.9 | 25.9 | 25.9 | 0 | 0 | 0 | 0 | 0 | 0
3308 | 76 | 76 | 819 | 17 | 25 | 充电 | 充电 CC | 2023-12-05 15:42:03.306 | 完成 | 4.066 | 4.0685 | 4.0685 | 31.5356 | 31.4974 | 0.0008 | 0 | -0.0008 | 0.0008 | 0.0035 | 0 | -0.0035 | 0.0035 | 00:00:00.100 | 00:00:00.100 | 2023-12-05 15:42:03.406 | 4.0673 | 0 | 0 | 0 | 0 | 0 | 0 | 0 | 0 | 25.8 | 25.8 | 25.9 | 0 | 0 | 0 | 0 | 0 | 0
3309 | 77 | 77 | 819 | 17 | 25 | 其它 | 静置 | 2023-12-05 15:42:03.815 | 完成 | 4.0218 | 4.0218 | 4.0185 | 0 | 0 | 0 | 0 | 0 | 0 | 0 | 0 | 0 | 0 | 00:00:01.500 | 00:00:01.500 | 2023-12-05 15:42:05.315 | 0 | 0 | 0 | 0 | 0 | 0 | 0 | 0 | 0 | 25.9 | 25.9 | 25.9 | 0 | 0 | 0 | 0 | 0 | 0
3310 | 78 | 78 | 819 | 17 | 25 | 放电 | 放电 DC | 2023-12-05 15:42:05.515 | 完成 | 3.9693 | 3.9693 | 3.9669 | -31.5268 | -31.4915 | 0 | -0.0008 | 0.0008 | -0.0008 | 0 | -0.0034 | 0.0034 | -0.0034 | 00:00:00.100 | 00:00:00.100 | 2023-12-05 15:42:05.615 | 3.9681 | 0 | 0 | 0 | 0 | 0 | 0 | 0 | 0 | 25.8 | 25.9 | 25.9 | 0 | 0 | 0 | 0 | 0 | 0
3311 | 79 | 79 | 819 | 17 | 25 | 其它 | 静置 | 2023-12-05 15:42:06.015 | 完成 | 4.0137 | 4.0167 | 4.0167 | 0 | 0 | 0 | 0 | 0 | 0 | 0 | 0 | 0 | 0 | 00:00:01.500 | 00:00:01.500 | 2023-12-05 15:42:07.515 | 0 | 0 | 0 | 0 | 0 | 0 | 0 | 0 | 0 | 25.8 | 25.8 | 25.9 | 0 | 0 | 0 | 0 | 0 | 0
3312 | 80 | 80 | 820 | 17 | 25 | 充电 | 充电 CC | 2023-12-05 15:42:07.708 | 完成 | 4.0822 | 4.0854 | 4.0854 | 41.979 | 42.0094 | 0.0011 | 0 | -0.0011 | 0.0011 | 0.0047 | 0 | -0.0047 | 0.0047 | 00:00:00.100 | 00:00:00.100 | 2023-12-05 15:42:07.808 | 4.084 | 0 | 0 | 0 | 0 | 0 | 0 | 0 | 0 | 25.9 | 25.9 | 25.9 | 0 | 0 | 0 | 0 | 0 | 0
3313 | 81 | 81 | 820 | 17 | 25 | 其它 | 静置 | 2023-12-05 15:42:08.216 | 完成 | 4.023 | 4.023 | 4.0188 | 0 | 0 | 0 | 0 | 0 | 0 | 0 | 0 | 0 | 0 | 00:00:01.500 | 00:00:01.500 | 2023-12-05 15:42:09.716 | 0 | 0 | 0 | 0 | 0 | 0 | 0 | 0 | 0 | 25.9 | 25.8 | 25.9 | 0 | 0 | 0 | 0 | 0 | 0
3314 | 82 | 82 | 820 | 17 | 25 | 放电 | 放电 DC | 2023-12-05 15:42:09.914 | 完成 | 3.9533 | 3.9533 | 3.95 | -41.9598 | -41.9972 | 0 | -0.0011 | 0.0011 | -0.0011 | 0 | -0.0046 | 0.0046 | -0.0046 | 00:00:00.100 | 00:00:00.100 | 2023-12-05 15:42:10.014 | 3.9514 | 0 | 0 | 0 | 0 | 0 | 0 | 0 | 0 | 25.8 | 25.9 | 25.9 | 0 | 0 | 0 | 0 | 0 | 0
3315 | 83 | 83 | 820 | 17 | 25 | 其它 | 静置 | 2023-12-05 15:42:10.410 | 完成 | 4.0124 | 4.0166 | 4.0166 | 0 | 0 | 0 | 0 | 0 | 0 | 0 | 0 | 0 | 0 | 00:00:01.500 | 00:00:01.500 | 2023-12-05 15:42:11.910 | 0 | 0 | 0 | 0 | 0 | 0 | 0 | 0 | 0 | 25.9 | 25.9 | 25.9 | 0 | 0 | 0 | 0 | 0 | 0
3316 | 84 | 84 | 821 | 17 | 25 | 充电 | 充电 CC | 2023-12-05 15:42:12.106 | 完成 | 4.0984 | 4.1022 | 4.1022 | 52.4687 | 52.4984 | 0.0014 | 0 | -0.0014 | 0.0014 | 0.0059 | 0 | -0.0059 | 0.0059 | 00:00:00.100 | 00:00:00.100 | 2023-12-05 15:42:12.206 | 4.1003 | 0 | 0 | 0 | 0 | 0 | 0 | 0 | 0 | 25.9 | 25.8 | 25.9 | 0 | 0 | 0 | 0 | 0 | 0
3317 | 85 | 85 | 821 | 17 | 25 | 其它 | 静置 | 2023-12-05 15:42:12.628 | 完成 | 4.025 | 4.025 | 4.0194 | 0 | 0 | 0 | 0 | 0 | 0 | 0 | 0 | 0 | 0 | 00:00:01.500 | 00:00:01.500 | 2023-12-05 15:42:14.128 | 0 | 0 | 0 | 0 | 0 | 0 | 0 | 0 | 0 | 25.9 | 25.9 | 25.9 | 0 | 0 | 0 | 0 | 0 | 0
3318 | 86 | 86 | 821 | 17 | 25 | 放电 | 放电 DC | 2023-12-05 15:42:14.310 | 完成 | 3.9377 | 3.9377 | 3.9337 | -52.4658 | -52.4634 | 0 | -0.0014 | 0.0014 | -0.0014 | 0 | -0.0057 | 0.0057 | -0.0057 | 00:00:00.100 | 00:00:00.100 | 2023-12-05 15:42:14.410 | 3.9356 | 0 | 0 | 0 | 0 | 0 | 0 | 0 | 0 | 25.8 | 25.8 | 25.9 | 0 | 0 | 0 | 0 | 0 | 0
3319 | 87 | 87 | 821 | 17 | 25 | 其它 | 静置 | 2023-12-05 15:42:14.816 | 完成 | 4.0113 | 4.0163 | 4.0163 | 0 | 0 | 0 | 0 | 0 | 0 | 0 | 0 | 0 | 0 | 00:00:01.500 | 00:00:01.500 | 2023-12-05 15:42:16.316 | 0 | 0 | 0 | 0 | 0 | 0 | 0 | 0 | 0 | 25.9 | 25.9 | 25.9 | 0 | 0 | 0 | 0 | 0 | 0
3320 | 88 | 88 | 822 | 17 | 25 | 充电 | 充电 CC | 2023-12-05 15:42:16.507 | 完成 | 4.0329 | 4.0348 | 4.0348 | 10.4941 | 10.4972 | 0.0008 | 0 | -0.0008 | 0.0008 | 0.0035 | 0 | -0.0035 | 0.0035 | 00:00:00.300 | 00:00:00.300 | 2023-12-05 15:42:16.807 | 4.0339 | 0 | 0 | 0 | 0 | 0 | 0 | 0 | 0 | 25.9 | 25.8 | 25.9 | 0 | 0 | 0 | 0 | 0 | 0
3321 | 89 | 89 | 822 | 17 | 25 | 其它 | 静置 | 2023-12-05 15:42:17.220 | 完成 | 4.019 | 4.019 | 4.0176 | 0 | 0 | 0 | 0 | 0 | 0 | 0 | 0 | 0 | 0 | 00:00:04.500 | 00:00:04.500 | 2023-12-05 15:42:21.720 | 0 | 0 | 0 | 0 | 0 | 0 | 0 | 0 | 0 | 25.8 | 25.9 | 25.9 | 0 | 0 | 0 | 0 | 0 | 0
3322 | 90 | 90 | 822 | 17 | 25 | 放电 | 放电 DC | 2023-12-05 15:42:21.907 | 完成 | 4.0012 | 4.0012 | 3.9995 | -10.4639 | -10.5017 | 0 | -0.0008 | 0.0008 | -0.0008 | 0 | -0.0035 | 0.0035 | -0.0035 | 00:00:00.300 | 00:00:00.300 | 2023-12-05 15:42:22.207 | 4.0002 | 0 | 0 | 0 | 0 | 0 | 0 | 0 | 0 | 25.8 | 25.8 | 25.9 | 0 | 0 | 0 | 0 | 0 | 0
3323 | 91 | 91 | 822 | 17 | 25 | 其它 | 静置 | 2023-12-05 15:42:22.643 | 完成 | 4.0152 | 4.017 | 4.017 | 0 | 0 | 0 | 0 | 0 | 0 | 0 | 0 | 0 | 0 | 00:00:04.500 | 00:00:04.500 | 2023-12-05 15:42:27.143 | 0 | 0 | 0 | 0 | 0 | 0 | 0 | 0 | 0 | 25.9 | 25.8 | 25.9 | 0 | 0 | 0 | 0 | 0 | 0
3324 | 92 | 92 | 823 | 17 | 25 | 充电 | 充电 CC | 2023-12-05 15:42:27.321 | 完成 | 4.0496 | 4.0531 | 4.0531 | 21.0049 | 20.9941 | 0.0017 | 0 | -0.0017 | 0.0017 | 0.007 | 0 | -0.007 | 0.007 | 00:00:00.300 | 00:00:00.300 | 2023-12-05 15:42:27.621 | 4.0517 | 0 | 0 | 0 | 0 | 0 | 0 | 0 | 0 | 25.8 | 25.8 | 25.8 | 0 | 0 | 0 | 0 | 0 | 0
3325 | 93 | 93 | 823 | 17 | 25 | 其它 | 静置 | 2023-12-05 15:42:28.012 | 完成 | 4.0214 | 4.0214 | 4.018 | 0 | 0 | 0 | 0 | 0 | 0 | 0 | 0 | 0 | 0 | 00:00:04.500 | 00:00:04.500 | 2023-12-05 15:42:32.512 | 0 | 0 | 0 | 0 | 0 | 0 | 0 | 0 | 0 | 25.8 | 25.9 | 25.9 | 0 | 0 | 0 | 0 | 0 | 0
3326 | 94 | 94 | 823 | 17 | 25 | 放电 | 放电 DC | 2023-12-05 15:42:32.710 | 完成 | 3.9853 | 3.9853 | 3.9818 | -21.0128 | -21.0018 | 0 | -0.0017 | 0.0017 | -0.0017 | 0 | -0.0069 | 0.0069 | -0.0069 | 00:00:00.300 | 00:00:00.300 | 2023-12-05 15:42:33.010 | 3.9834 | 0 | 0 | 0 | 0 | 0 | 0 | 0 | 0 | 25.8 | 25.8 | 25.9 | 0 | 0 | 0 | 0 | 0 | 0
3327 | 95 | 95 | 823 | 17 | 25 | 其它 | 静置 | 2023-12-05 15:42:33.415 | 完成 | 4.0134 | 4.017 | 4.0169 | 0 | 0 | 0 | 0 | 0 | 0 | 0 | 0 | 0 | 0 | 00:00:04.500 | 00:00:04.500 | 2023-12-05 15:42:37.915 | 0 | 0 | 0 | 0 | 0 | 0 | 0 | 0 | 0 | 25.8 | 25.9 | 25.9 | 0 | 0 | 0 | 0 | 0 | 0
3328 | 96 | 96 | 824 | 17 | 25 | 充电 | 充电 CC | 2023-12-05 15:42:38.110 | 完成 | 4.0659 | 4.0707 | 4.0707 | 31.5386 | 31.4953 | 0.0026 | 0 | -0.0026 | 0.0026 | 0.0106 | 0 | -0.0106 | 0.0106 | 00:00:00.300 | 00:00:00.300 | 2023-12-05 15:42:38.410 | 4.069 | 0 | 0 | 0 | 0 | 0 | 0 | 0 | 0 | 25.8 | 25.8 | 25.9 | 0 | 0 | 0 | 0 | 0 | 0
3329 | 97 | 97 | 824 | 17 | 25 | 其它 | 静置 | 2023-12-05 15:42:38.812 | 完成 | 4.0236 | 4.0236 | 4.0184 | 0 | 0 | 0 | 0 | 0 | 0 | 0 | 0 | 0 | 0 | 00:00:04.500 | 00:00:04.500 | 2023-12-05 15:42:43.312 | 0 | 0 | 0 | 0 | 0 | 0 | 0 | 0 | 0 | 25.8 | 25.9 | 25.9 | 0 | 0 | 0 | 0 | 0 | 0
3330 | 98 | 98 | 824 | 17 | 25 | 放电 | 放电 DC | 2023-12-05 15:42:43.506 | 完成 | 3.9691 | 3.9691 | 3.9642 | -31.5601 | -31.5044 | 0 | -0.0026 | 0.0026 | -0.0026 | 0 | -0.0104 | 0.0104 | -0.0104 | 00:00:00.300 | 00:00:00.300 | 2023-12-05 15:42:43.806 | 3.9662 | 0 | 0 | 0 | 0 | 0 | 0 | 0 | 0 | 25.8 | 25.8 | 25.8 | 0 | 0 | 0 | 0 | 0 | 0
3331 | 99 | 99 | 824 | 17 | 25 | 其它 | 静置 | 2023-12-05 15:42:44.212 | 完成 | 4.0115 | 4.0167 | 4.0167 | 0 | 0 | 0 | 0 | 0 | 0 | 0 | 0 | 0 | 0 | 00:00:04.500 | 00:00:04.500 | 2023-12-05 15:42:48.712 | 0 | 0 | 0 | 0 | 0 | 0 | 0 | 0 | 0 | 25.8 | 25.9 | 25.9 | 0 | 0 | 0 | 0 | 0 | 0
3332 | 100 | 100 | 825 | 17 | 25 | 充电 | 充电 CC | 2023-12-05 15:42:48.904 | 完成 | 4.0819 | 4.0885 | 4.0885 | 41.9716 | 42.0041 | 0.0034 | 0 | -0.0034 | 0.0034 | 0.0142 | 0 | -0.0142 | 0.0142 | 00:00:00.300 | 00:00:00.300 | 2023-12-05 15:42:49.204 | 4.0862 | 0 | 0 | 0 | 0 | 0 | 0 | 0 | 0 | 25.8 | 25.8 | 25.8 | 0 | 0 | 0 | 0 | 0 | 0
3333 | 101 | 101 | 825 | 17 | 25 | 其它 | 静置 | 2023-12-05 15:42:49.627 | 完成 | 4.0256 | 4.0256 | 4.0187 | 0 | 0 | 0 | 0 | 0 | 0 | 0 | 0 | 0 | 0 | 00:00:04.500 | 00:00:04.500 | 2023-12-05 15:42:54.127 | 0 | 0 | 0 | 0 | 0 | 0 | 0 | 0 | 0 | 25.8 | 25.9 | 25.9 | 0 | 0 | 0 | 0 | 0 | 0
3334 | 102 | 102 | 825 | 17 | 25 | 放电 | 放电 DC | 2023-12-05 15:42:54.313 | 完成 | 3.9533 | 3.9533 | 3.9465 | -41.9253 | -41.9919 | 0 | -0.0035 | 0.0035 | -0.0035 | 0 | -0.0138 | 0.0138 | -0.0138 | 00:00:00.300 | 00:00:00.300 | 2023-12-05 15:42:54.613 | 3.9491 | 0 | 0 | 0 | 0 | 0 | 0 | 0 | 0 | 25.8 | 25.8 | 25.8 | 0 | 0 | 0 | 0 | 0 | 0
3335 | 103 | 103 | 825 | 17 | 25 | 其它 | 静置 | 2023-12-05 15:42:55.017 | 完成 | 4.0096 | 4.0166 | 4.0164 | 0 | 0 | 0 | 0 | 0 | 0 | 0 | 0 | 0 | 0 | 00:00:04.500 | 00:00:04.500 | 2023-12-05 15:42:59.517 | 0 | 0 | 0 | 0 | 0 | 0 | 0 | 0 | 0 | 25.8 | 25.9 | 25.9 | 0 | 0 | 0 | 0 | 0 | 0
3336 | 104 | 104 | 826 | 17 | 25 | 充电 | 充电 CC | 2023-12-05 15:42:59.711 | 完成 | 4.098 | 4.1062 | 4.1062 | 52.4767 | 52.4822 | 0.0043 | 0 | -0.0043 | 0.0043 | 0.0179 | 0 | -0.0179 | 0.0179 | 00:00:00.300 | 00:00:00.300 | 2023-12-05 15:43:00.011 | 4.103 | 0 | 0 | 0 | 0 | 0 | 0 | 0 | 0 | 25.8 | 25.8 | 25.8 | 0 | 0 | 0 | 0 | 0 | 0
3337 | 105 | 105 | 826 | 17 | 25 | 其它 | 静置 | 2023-12-05 15:43:00.411 | 完成 | 4.0275 | 4.0275 | 4.019 | 0 | 0 | 0 | 0 | 0 | 0 | 0 | 0 | 0 | 0 | 00:00:04.500 | 00:00:04.500 | 2023-12-05 15:43:04.911 | 0 | 0 | 0 | 0 | 0 | 0 | 0 | 0 | 0 | 25.8 | 25.9 | 25.9 | 0 | 0 | 0 | 0 | 0 | 0
3338 | 106 | 106 | 826 | 17 | 25 | 放电 | 放电 DC | 2023-12-05 15:43:05.116 | 完成 | 3.9372 | 3.9372 | 3.9289 | -52.4996 | -52.5088 | 0 | -0.0043 | 0.0043 | -0.0043 | 0 | -0.0172 | 0.0172 | -0.0172 | 00:00:00.300 | 00:00:00.300 | 2023-12-05 15:43:05.416 | 3.9323 | 0 | 0 | 0 | 0 | 0 | 0 | 0 | 0 | 25.8 | 25.8 | 25.8 | 0 | 0 | 0 | 0 | 0 | 0
3339 | 107 | 107 | 826 | 17 | 25 | 其它 | 静置 | 2023-12-05 15:43:05.811 | 完成 | 4.0077 | 4.0163 | 4.0162 | 0 | 0 | 0 | 0 | 0 | 0 | 0 | 0 | 0 | 0 | 00:00:04.500 | 00:00:04.500 | 2023-12-05 15:43:10.311 | 0 | 0 | 0 | 0 | 0 | 0 | 0 | 0 | 0 | 25.9 | 25.9 | 25.9 | 0 | 0 | 0 | 0 | 0 | 0
3340 | 108 | 108 | 827 | 17 | 25 | 充电 | 充电 CC | 2023-12-05 15:43:10.512 | 完成 | 4.0327 | 4.035 | 4.035 | 10.4923 | 10.4991 | 0.0014 | 0 | -0.0014 | 0.0014 | 0.0057 | 0 | -0.0057 | 0.0057 | 00:00:00.500 | 00:00:00.500 | 2023-12-05 15:43:11.012 | 4.0342 | 0 | 0 | 0 | 0 | 0 | 0 | 0 | 0 | 25.8 | 25.8 | 25.9 | 0 | 0 | 0 | 0 | 0 | 0
3341 | 109 | 109 | 827 | 17 | 25 | 其它 | 静置 | 2023-12-05 15:43:11.419 | 完成 | 4.0191 | 4.0191 | 4.0173 | 0 | 0 | 0 | 0 | 0 | 0 | 0 | 0 | 0 | 0 | 00:00:07.500 | 00:00:07.500 | 2023-12-05 15:43:18.919 | 0 | 0 | 0 | 0 | 0 | 0 | 0 | 0 | 0 | 25.8 | 25.8 | 25.9 | 0 | 0 | 0 | 0 | 0 | 0
3342 | 110 | 110 | 827 | 17 | 25 | 放电 | 放电 DC | 2023-12-05 15:43:19.117 | 完成 | 4.0009 | 4.0009 | 3.9986 | -10.467 | -10.5001 | 0 | -0.0014 | 0.0014 | -0.0014 | 0 | -0.0057 | 0.0057 | -0.0057 | 00:00:00.500 | 00:00:00.500 | 2023-12-05 15:43:19.617 | 3.9995 | 0 | 0 | 0 | 0 | 0 | 0 | 0 | 0 | 25.8 | 25.8 | 25.9 | 0 | 0 | 0 | 0 | 0 | 0
3343 | 111 | 111 | 827 | 17 | 25 | 其它 | 静置 | 2023-12-05 15:43:20.020 | 完成 | 4.0144 | 4.0166 | 4.0166 | 0 | 0 | 0 | 0 | 0 | 0 | 0 | 0 | 0 | 0 | 00:00:07.500 | 00:00:07.500 | 2023-12-05 15:43:27.520 | 0 | 0 | 0 | 0 | 0 | 0 | 0 | 0 | 0 | 25.9 | 25.8 | 25.9 | 0 | 0 | 0 | 0 | 0 | 0
3344 | 112 | 112 | 828 | 17 | 25 | 充电 | 充电 CC | 2023-12-05 15:43:27.714 | 完成 | 4.0493 | 4.0538 | 4.0538 | 21.0044 | 20.9986 | 0.0028 | 0 | -0.0028 | 0.0028 | 0.0118 | 0 | -0.0118 | 0.0118 | 00:00:00.500 | 00:00:00.500 | 2023-12-05 15:43:28.214 | 4.0522 | 0 | 0 | 0 | 0 | 0 | 0 | 0 | 0 | 25.8 | 25.8 | 25.8 | 0 | 0 | 0 | 0 | 0 | 0
3345 | 113 | 113 | 828 | 17 | 25 | 其它 | 静置 | 2023-12-05 15:43:28.614 | 完成 | 4.0222 | 4.0222 | 4.0176 | 0 | 0 | 0 | 0 | 0 | 0 | 0 | 0 | 0 | 0 | 00:00:07.500 | 00:00:07.500 | 2023-12-05 15:43:36.114 | 0 | 0 | 0 | 0 | 0 | 0 | 0 | 0 | 0 | 25.8 | 25.8 | 25.9 | 0 | 0 | 0 | 0 | 0 | 0
3346 | 114 | 114 | 828 | 17 | 25 | 放电 | 放电 DC | 2023-12-05 15:43:36.311 | 完成 | 3.9851 | 3.9851 | 3.9804 | -20.9843 | -21.0013 | 0 | -0.0028 | 0.0028 | -0.0028 | 0 | -0.0115 | 0.0115 | -0.0115 | 00:00:00.500 | 00:00:00.500 | 2023-12-05 15:43:36.811 | 3.9821 | 0 | 0 | 0 | 0 | 0 | 0 | 0 | 0 | 25.8 | 25.8 | 25.8 | 0 | 0 | 0 | 0 | 0 | 0
3347 | 115 | 115 | 828 | 17 | 25 | 其它 | 静置 | 2023-12-05 15:43:37.217 | 完成 | 4.0121 | 4.0166 | 4.0166 | 0 | 0 | 0 | 0 | 0 | 0 | 0 | 0 | 0 | 0 | 00:00:07.500 | 00:00:07.500 | 2023-12-05 15:43:44.717 | 0 | 0 | 0 | 0 | 0 | 0 | 0 | 0 | 0 | 25.8 | 25.9 | 25.9 | 0 | 0 | 0 | 0 | 0 | 0
3348 | 116 | 116 | 829 | 17 | 25 | 充电 | 充电 CC | 2023-12-05 15:43:44.912 | 完成 | 4.0657 | 4.0724 | 4.0724 | 31.5261 | 31.495 | 0.0043 | 0 | -0.0043 | 0.0043 | 0.0178 | 0 | -0.0178 | 0.0178 | 00:00:00.500 | 00:00:00.500 | 2023-12-05 15:43:45.412 | 4.0699 | 0 | 0 | 0 | 0 | 0 | 0 | 0 | 0 | 25.8 | 25.8 | 25.8 | 0 | 0 | 0 | 0 | 0 | 0
3349 | 117 | 117 | 829 | 17 | 25 | 其它 | 静置 | 2023-12-05 15:43:45.805 | 完成 | 4.0247 | 4.0247 | 4.018 | 0 | 0 | 0 | 0 | 0 | 0 | 0 | 0 | 0 | 0 | 00:00:07.500 | 00:00:07.500 | 2023-12-05 15:43:53.305 | 0 | 0 | 0 | 0 | 0 | 0 | 0 | 0 | 0 | 25.9 | 25.8 | 25.9 | 0 | 0 | 0 | 0 | 0 | 0
3350 | 118 | 118 | 829 | 17 | 25 | 放电 | 放电 DC | 2023-12-05 15:43:53.509 | 完成 | 3.969 | 3.969 | 3.9621 | -31.5522 | -31.4948 | 0 | -0.0043 | 0.0043 | -0.0043 | 0 | -0.0173 | 0.0173 | -0.0173 | 00:00:00.500 | 00:00:00.500 | 2023-12-05 15:43:54.009 | 3.9647 | 0 | 0 | 0 | 0 | 0 | 0 | 0 | 0 | 25.8 | 25.8 | 25.8 | 0 | 0 | 0 | 0 | 0 | 0
3351 | 119 | 119 | 829 | 17 | 25 | 其它 | 静置 | 2023-12-05 15:43:54.409 | 完成 | 4.0096 | 4.0163 | 4.0163 | 0 | 0 | 0 | 0 | 0 | 0 | 0 | 0 | 0 | 0 | 00:00:07.500 | 00:00:07.500 | 2023-12-05 15:44:01.909 | 0 | 0 | 0 | 0 | 0 | 0 | 0 | 0 | 0 | 25.8 | 25.9 | 25.9 | 0 | 0 | 0 | 0 | 0 | 0
3352 | 120 | 120 | 830 | 17 | 25 | 充电 | 充电 CC | 2023-12-05 15:44:02.115 | 完成 | 4.0817 | 4.0907 | 4.0907 | 42.0215 | 41.9938 | 0.0057 | 0 | -0.0057 | 0.0057 | 0.0238 | 0 | -0.0238 | 0.0238 | 00:00:00.500 | 00:00:00.500 | 2023-12-05 15:44:02.615 | 4.0872 | 0 | 0 | 0 | 0 | 0 | 0 | 0 | 0 | 25.8 | 25.8 | 25.9 | 0 | 0 | 0 | 0 | 0 | 0
3353 | 121 | 121 | 830 | 17 | 25 | 其它 | 静置 | 2023-12-05 15:44:03.013 | 完成 | 4.0272 | 4.0272 | 4.0184 | 0 | 0 | 0 | 0 | 0 | 0 | 0 | 0 | 0 | 0 | 00:00:07.500 | 00:00:07.500 | 2023-12-05 15:44:10.513 | 0 | 0 | 0 | 0 | 0 | 0 | 0 | 0 | 0 | 25.8 | 25.8 | 25.9 | 0 | 0 | 0 | 0 | 0 | 0
3354 | 122 | 122 | 830 | 17 | 25 | 放电 | 放电 DC | 2023-12-05 15:44:10.715 | 完成 | 3.953 | 3.953 | 3.9437 | -42.0112 | -42.0017 | 0 | -0.0057 | 0.0057 | -0.0057 | 0 | -0.023 | 0.023 | -0.023 | 00:00:00.500 | 00:00:00.500 | 2023-12-05 15:44:11.215 | 3.9474 | 0 | 0 | 0 | 0 | 0 | 0 | 0 | 0 | 25.8 | 25.8 | 25.8 | 0 | 0 | 0 | 0 | 0 | 0
3355 | 123 | 123 | 830 | 17 | 25 | 其它 | 静置 | 2023-12-05 15:44:11.622 | 完成 | 4.0072 | 4.016 | 4.016 | 0 | 0 | 0 | 0 | 0 | 0 | 0 | 0 | 0 | 0 | 00:00:07.500 | 00:00:07.500 | 2023-12-05 15:44:19.122 | 0 | 0 | 0 | 0 | 0 | 0 | 0 | 0 | 0 | 25.8 | 25.9 | 25.9 | 0 | 0 | 0 | 0 | 0 | 0
3356 | 124 | 124 | 831 | 17 | 25 | 充电 | 充电 CC | 2023-12-05 15:44:19.312 | 完成 | 4.0977 | 4.109 | 4.109 | 52.4721 | 52.5085 | 0.0072 | 0 | -0.0072 | 0.0072 | 0.0299 | 0 | -0.0299 | 0.0299 | 00:00:00.500 | 00:00:00.500 | 2023-12-05 15:44:19.812 | 4.1047 | 0 | 0 | 0 | 0 | 0 | 0 | 0 | 0 | 25.8 | 25.8 | 25.8 | 0 | 0 | 0 | 0 | 0 | 0
3357 | 125 | 125 | 831 | 17 | 25 | 其它 | 静置 | 2023-12-05 15:44:20.202 | 完成 | 4.0297 | 4.0297 | 4.0188 | 0 | 0 | 0 | 0 | 0 | 0 | 0 | 0 | 0 | 0 | 00:00:07.500 | 00:00:07.500 | 2023-12-05 15:44:27.702 | 0 | 0 | 0 | 0 | 0 | 0 | 0 | 0 | 0 | 25.8 | 25.9 | 25.9 | 0 | 0 | 0 | 0 | 0 | 0
3358 | 126 | 126 | 831 | 17 | 25 | 放电 | 放电 DC | 2023-12-05 15:44:27.915 | 完成 | 3.937 | 3.937 | 3.9254 | -52.4836 | -52.5041 | 0 | -0.0072 | 0.0072 | -0.0072 | 0 | -0.0286 | 0.0286 | -0.0286 | 00:00:00.500 | 00:00:00.500 | 2023-12-05 15:44:28.415 | 3.93 | 0 | 0 | 0 | 0 | 0 | 0 | 0 | 0 | 25.8 | 25.8 | 25.8 | 0 | 0 | 0 | 0 | 0 | 0
3359 | 127 | 127 | 831 | 17 | 25 | 其它 | 静置 | 2023-12-05 15:44:28.811 | 完成 | 4.005 | 4.0159 | 4.0157 | 0 | 0 | 0 | 0 | 0 | 0 | 0 | 0 | 0 | 0 | 00:00:07.500 | 00:00:07.500 | 2023-12-05 15:44:36.311 | 0 | 0 | 0 | 0 | 0 | 0 | 0 | 0 | 0 | 25.8 | 25.8 | 25.9 | 0 | 0 | 0 | 0 | 0 | 0
3360 | 128 | 128 | 832 | 17 | 25 | 充电 | 充电 CC | 2023-12-05 15:44:36.509 | 完成 | 4.0321 | 4.0352 | 4.0352 | 10.4883 | 10.501 | 0.002 | 0 | -0.002 | 0.002 | 0.0082 | 0 | -0.0082 | 0.0082 | 00:00:00.700 | 00:00:00.700 | 2023-12-05 15:44:37.209 | 4.0342 | 0 | 0 | 0 | 0 | 0 | 0 | 0 | 0 | 25.8 | 25.8 | 25.8 | 0 | 0 | 0 | 0 | 0 | 0
3361 | 129 | 129 | 832 | 17 | 25 | 其它 | 静置 | 2023-12-05 15:44:37.629 | 完成 | 4.0191 | 4.0191 | 4.0169 | 0 | 0 | 0 | 0 | 0 | 0 | 0 | 0 | 0 | 0 | 00:00:10.500 | 00:00:10.500 | 2023-12-05 15:44:48.129 | 0 | 0 | 0 | 0 | 0 | 0 | 0 | 0 | 0 | 25.8 | 25.9 | 25.9 | 0 | 0 | 0 | 0 | 0 | 0
3362 | 130 | 130 | 832 | 17 | 25 | 放电 | 放电 DC | 2023-12-05 15:44:48.310 | 完成 | 4.0005 | 4.0005 | 3.9976 | -10.4612 | -10.501 | 0 | -0.002 | 0.002 | -0.002 | 0 | -0.0081 | 0.0081 | -0.0081 | 00:00:00.700 | 00:00:00.700 | 2023-12-05 15:44:49.010 | 3.9986 | 0 | 0 | 0 | 0 | 0 | 0 | 0 | 0 | 25.8 | 25.8 | 25.8 | 0 | 0 | 0 | 0 | 0 | 0
3363 | 131 | 131 | 832 | 17 | 25 | 其它 | 静置 | 2023-12-05 15:44:49.416 | 完成 | 4.0134 | 4.0163 | 4.0162 | 0 | 0 | 0 | 0 | 0 | 0 | 0 | 0 | 0 | 0 | 00:00:10.500 | 00:00:10.500 | 2023-12-05 15:44:59.916 | 0 | 0 | 0 | 0 | 0 | 0 | 0 | 0 | 0 | 25.8 | 25.9 | 25.9 | 0 | 0 | 0 | 0 | 0 | 0
3364 | 132 | 132 | 833 | 17 | 25 | 充电 | 充电 CC | 2023-12-05 15:45:00.109 | 完成 | 4.0489 | 4.0546 | 4.0546 | 21.006 | 20.9997 | 0.004 | 0 | -0.004 | 0.004 | 0.0165 | 0 | -0.0165 | 0.0165 | 00:00:00.700 | 00:00:00.700 | 2023-12-05 15:45:00.809 | 4.0528 | 0 | 0 | 0 | 0 | 0 | 0 | 0 | 0 | 25.8 | 25.8 | 25.8 | 0 | 0 | 0 | 0 | 0 | 0
3365 | 133 | 133 | 833 | 17 | 25 | 其它 | 静置 | 2023-12-05 15:45:01.210 | 完成 | 4.0227 | 4.0227 | 4.0176 | 0 | 0 | 0 | 0 | 0 | 0 | 0 | 0 | 0 | 0 | 00:00:10.500 | 00:00:10.500 | 2023-12-05 15:45:11.710 | 0 | 0 | 0 | 0 | 0 | 0 | 0 | 0 | 0 | 25.8 | 25.9 | 25.9 | 0 | 0 | 0 | 0 | 0 | 0
3366 | 134 | 134 | 833 | 17 | 25 | 放电 | 放电 DC | 2023-12-05 15:45:11.911 | 完成 | 3.9848 | 3.9848 | 3.979 | -21.0034 | -21 | 0 | -0.004 | 0.004 | -0.004 | 0 | -0.0162 | 0.0162 | -0.0162 | 00:00:00.700 | 00:00:00.700 | 2023-12-05 15:45:12.611 | 3.9811 | 0 | 0 | 0 | 0 | 0 | 0 | 0 | 0 | 25.8 | 25.8 | 25.8 | 0 | 0 | 0 | 0 | 0 | 0
3367 | 135 | 135 | 833 | 17 | 25 | 其它 | 静置 | 2023-12-05 15:45:13.013 | 完成 | 4.0109 | 4.0162 | 4.016 | 0 | 0 | 0 | 0 | 0 | 0 | 0 | 0 | 0 | 0 | 00:00:10.500 | 00:00:10.500 | 2023-12-05 15:45:23.513 | 0 | 0 | 0 | 0 | 0 | 0 | 0 | 0 | 0 | 25.8 | 25.8 | 25.9 | 0 | 0 | 0 | 0 | 0 | 0
3368 | 136 | 136 | 834 | 17 | 25 | 充电 | 充电 CC | 2023-12-05 15:45:23.713 | 完成 | 4.0652 | 4.0735 | 4.0735 | 31.5184 | 31.4967 | 0.0061 | 0 | -0.0061 | 0.0061 | 0.0248 | 0 | -0.0248 | 0.0248 | 00:00:00.700 | 00:00:00.700 | 2023-12-05 15:45:24.413 | 4.0707 | 0 | 0 | 0 | 0 | 0 | 0 | 0 | 0 | 25.8 | 25.8 | 25.8 | 0 | 0 | 0 | 0 | 0 | 0
3369 | 137 | 137 | 834 | 17 | 25 | 其它 | 静置 | 2023-12-05 15:45:24.815 | 完成 | 4.0258 | 4.0258 | 4.018 | 0 | 0 | 0 | 0 | 0 | 0 | 0 | 0 | 0 | 0 | 00:00:10.500 | 00:00:10.500 | 2023-12-05 15:45:35.315 | 0 | 0 | 0 | 0 | 0 | 0 | 0 | 0 | 0 | 25.8 | 25.9 | 25.9 | 0 | 0 | 0 | 0 | 0 | 0
3370 | 138 | 138 | 834 | 17 | 25 | 放电 | 放电 DC | 2023-12-05 15:45:35.507 | 完成 | 3.969 | 3.969 | 3.9602 | -31.472 | -31.4778 | 0 | -0.0061 | 0.0061 | -0.0061 | 0 | -0.0242 | 0.0242 | -0.0242 | 00:00:00.700 | 00:00:00.700 | 2023-12-05 15:45:36.207 | 3.9633 | 0 | 0 | 0 | 0 | 0 | 0 | 0 | 0 | 25.8 | 25.8 | 25.8 | 0 | 0 | 0 | 0 | 0 | 0
3371 | 139 | 139 | 834 | 17 | 25 | 其它 | 静置 | 2023-12-05 15:45:36.619 | 完成 | 4.0079 | 4.0159 | 4.0159 | 0 | 0 | 0 | 0 | 0 | 0 | 0 | 0 | 0 | 0 | 00:00:10.500 | 00:00:10.500 | 2023-12-05 15:45:47.119 | 0 | 0 | 0 | 0 | 0 | 0 | 0 | 0 | 0 | 25.8 | 25.9 | 25.9 | 0 | 0 | 0 | 0 | 0 | 0
3372 | 140 | 140 | 835 | 17 | 25 | 充电 | 充电 CC | 2023-12-05 15:45:47.310 | 完成 | 4.0812 | 4.0925 | 4.0925 | 41.9578 | 41.9944 | 0.0081 | 0 | -0.0081 | 0.0081 | 0.0333 | 0 | -0.0333 | 0.0333 | 00:00:00.700 | 00:00:00.700 | 2023-12-05 15:45:48.010 | 4.0885 | 0 | 0 | 0 | 0 | 0 | 0 | 0 | 0 | 25.8 | 25.8 | 25.8 | 0 | 0 | 0 | 0 | 0 | 0
3373 | 141 | 141 | 835 | 17 | 25 | 其它 | 静置 | 2023-12-05 15:45:48.421 | 完成 | 4.0289 | 4.0289 | 4.0184 | 0 | 0 | 0 | 0 | 0 | 0 | 0 | 0 | 0 | 0 | 00:00:10.500 | 00:00:10.500 | 2023-12-05 15:45:58.921 | 0 | 0 | 0 | 0 | 0 | 0 | 0 | 0 | 0 | 25.8 | 25.8 | 25.9 | 0 | 0 | 0 | 0 | 0 | 0
3374 | 142 | 142 | 835 | 17 | 25 | 放电 | 放电 DC | 2023-12-05 15:45:59.111 | 完成 | 3.953 | 3.953 | 3.9412 | -42.0261 | -42.0018 | 0 | -0.0081 | 0.0081 | -0.0081 | 0 | -0.0322 | 0.0322 | -0.0322 | 00:00:00.700 | 00:00:00.700 | 2023-12-05 15:45:59.811 | 3.9454 | 0 | 0 | 0 | 0 | 0 | 0 | 0 | 0 | 25.8 | 25.8 | 25.8 | 0 | 0 | 0 | 0 | 0 | 0
3375 | 143 | 143 | 835 | 17 | 25 | 其它 | 静置 | 2023-12-05 15:46:00.209 | 完成 | 4.0054 | 4.0156 | 4.0156 | 0 | 0 | 0 | 0 | 0 | 0 | 0 | 0 | 0 | 0 | 00:00:10.500 | 00:00:10.500 | 2023-12-05 15:46:10.709 | 0 | 0 | 0 | 0 | 0 | 0 | 0 | 0 | 0 | 25.8 | 25.8 | 25.9 | 0 | 0 | 0 | 0 | 0 | 0
3376 | 144 | 144 | 836 | 17 | 25 | 充电 | 充电 CC | 2023-12-05 15:46:10.912 | 完成 | 4.0974 | 4.1112 | 4.1112 | 52.4947 | 52.4929 | 0.0102 | 0 | -0.0102 | 0.0102 | 0.0419 | 0 | -0.0419 | 0.0419 | 00:00:00.700 | 00:00:00.700 | 2023-12-05 15:46:11.612 | 4.1064 | 0 | 0 | 0 | 0 | 0 | 0 | 0 | 0 | 25.8 | 25.8 | 25.8 | 0 | 0 | 0 | 0 | 0 | 0
3377 | 145 | 145 | 836 | 17 | 25 | 其它 | 静置 | 2023-12-05 15:46:12.018 | 完成 | 4.0317 | 4.0317 | 4.0188 | 0 | 0 | 0 | 0 | 0 | 0 | 0 | 0 | 0 | 0 | 00:00:10.500 | 00:00:10.500 | 2023-12-05 15:46:22.518 | 0 | 0 | 0 | 0 | 0 | 0 | 0 | 0 | 0 | 25.8 | 25.9 | 25.9 | 0 | 0 | 0 | 0 | 0 | 0
3378 | 146 | 146 | 836 | 17 | 25 | 放电 | 放电 DC | 2023-12-05 15:46:22.706 | 完成 | 3.937 | 3.937 | 3.9226 | -52.505 | -52.508 | 0 | -0.0102 | 0.0102 | -0.0102 | 0 | -0.04 | 0.04 | -0.04 | 00:00:00.700 | 00:00:00.700 | 2023-12-05 15:46:23.406 | 3.9279 | 0 | 0 | 0 | 0 | 0 | 0 | 0 | 0 | 25.8 | 25.8 | 25.8 | 0 | 0 | 0 | 0 | 0 | 0
3379 | 147 | 147 | 836 | 17 | 25 | 其它 | 静置 | 2023-12-05 15:46:23.804 | 完成 | 4.0026 | 4.0153 | 4.0153 | 0 | 0 | 0 | 0 | 0 | 0 | 0 | 0 | 0 | 0 | 00:00:10.500 | 00:00:10.500 | 2023-12-05 15:46:34.304 | 0 | 0 | 0 | 0 | 0 | 0 | 0 | 0 | 0 | 25.8 | 25.9 | 25.9 | 0 | 0 | 0 | 0 | 0 | 0
3380 | 148 | 148 | 837 | 17 | 25 | 充电 | 充电 CC | 2023-12-05 15:46:34.510 | 完成 | 4.0317 | 4.0353 | 4.0353 | 10.4919 | 10.499 | 0.0028 | 0 | -0.0028 | 0.0028 | 0.0117 | 0 | -0.0117 | 0.0117 | 00:00:01.000 | 00:00:01.000 | 2023-12-05 15:46:35.510 | 4.0341 | 0 | 0 | 0 | 0 | 0 | 0 | 0 | 0 | 25.8 | 25.8 | 25.8 | 0 | 0 | 0 | 0 | 0 | 0
3381 | 149 | 149 | 837 | 17 | 25 | 其它 | 静置 | 2023-12-05 15:46:35.915 | 完成 | 4.0194 | 4.0194 | 4.0166 | 0 | 0 | 0 | 0 | 0 | 0 | 0 | 0 | 0 | 0 | 00:00:15.000 | 00:00:15.000 | 2023-12-05 15:46:50.915 | 0 | 0 | 0 | 0 | 0 | 0 | 0 | 0 | 0 | 25.8 | 25.8 | 25.9 | 0 | 0 | 0 | 0 | 0 | 0
3382 | 150 | 150 | 837 | 17 | 25 | 放电 | 放电 DC | 2023-12-05 15:46:51.114 | 完成 | 4.0001 | 4.0001 | 3.9965 | -10.4722 | -10.5017 | 0 | -0.0028 | 0.0028 | -0.0028 | 0 | -0.0115 | 0.0115 | -0.0115 | 00:00:01.000 | 00:00:01.000 | 2023-12-05 15:46:52.114 | 3.9979 | 0 | 0 | 0 | 0 | 0 | 0 | 0 | 0 | 25.8 | 25.8 | 25.8 | 0 | 0 | 0 | 0 | 0 | 0
3383 | 151 | 151 | 837 | 17 | 25 | 其它 | 静置 | 2023-12-05 15:46:52.518 | 完成 | 4.0125 | 4.0159 | 4.0157 | 0 | 0 | 0 | 0 | 0 | 0 | 0 | 0 | 0 | 0 | 00:00:15.000 | 00:00:15.000 | 2023-12-05 15:47:07.518 | 0 | 0 | 0 | 0 | 0 | 0 | 0 | 0 | 0 | 25.8 | 25.8 | 25.9 | 0 | 0 | 0 | 0 | 0 | 0
3384 | 152 | 152 | 838 | 17 | 25 | 充电 | 充电 CC | 2023-12-05 15:47:07.711 | 完成 | 4.0486 | 4.0556 | 4.0556 | 21.0091 | 20.9972 | 0.0057 | 0 | -0.0057 | 0.0057 | 0.0236 | 0 | -0.0236 | 0.0236 | 00:00:01.000 | 00:00:01.000 | 2023-12-05 15:47:08.711 | 4.0531 | 0 | 0 | 0 | 0 | 0 | 0 | 0 | 0 | 25.8 | 25.8 | 25.8 | 0 | 0 | 0 | 0 | 0 | 0
3385 | 153 | 153 | 838 | 17 | 25 | 其它 | 静置 | 2023-12-05 15:47:09.118 | 完成 | 4.0237 | 4.0237 | 4.0173 | 0 | 0 | 0 | 0 | 0 | 0 | 0 | 0 | 0 | 0 | 00:00:15.000 | 00:00:15.000 | 2023-12-05 15:47:24.118 | 0 | 0 | 0 | 0 | 0 | 0 | 0 | 0 | 0 | 25.8 | 25.8 | 25.9 | 0 | 0 | 0 | 0 | 0 | 0
3386 | 154 | 154 | 838 | 17 | 25 | 放电 | 放电 DC | 2023-12-05 15:47:24.310 | 完成 | 3.9844 | 3.9844 | 3.9772 | -21.0161 | -20.9999 | 0 | -0.0057 | 0.0057 | -0.0057 | 0 | -0.0231 | 0.0231 | -0.0231 | 00:00:01.000 | 00:00:01.000 | 2023-12-05 15:47:25.310 | 3.98 | 0 | 0 | 0 | 0 | 0 | 0 | 0 | 0 | 25.8 | 25.8 | 25.8 | 0 | 0 | 0 | 0 | 0 | 0
3387 | 155 | 155 | 838 | 17 | 25 | 其它 | 静置 | 2023-12-05 15:47:25.707 | 完成 | 4.0093 | 4.0156 | 4.0156 | 0 | 0 | 0 | 0 | 0 | 0 | 0 | 0 | 0 | 0 | 00:00:15.000 | 00:00:15.000 | 2023-12-05 15:47:40.707 | 0 | 0 | 0 | 0 | 0 | 0 | 0 | 0 | 0 | 25.8 | 25.8 | 25.9 | 0 | 0 | 0 | 0 | 0 | 0
3388 | 156 | 156 | 839 | 17 | 25 | 充电 | 充电 CC | 2023-12-05 15:47:40.907 | 完成 | 4.065 | 4.0753 | 4.0753 | 31.5301 | 31.4995 | 0.0087 | 0 | -0.0087 | 0.0087 | 0.0356 | 0 | -0.0356 | 0.0356 | 00:00:01.000 | 00:00:01.000 | 2023-12-05 15:47:41.907 | 4.0717 | 0 | 0 | 0 | 0 | 0 | 0 | 0 | 0 | 25.8 | 25.8 | 25.8 | 0 | 0 | 0 | 0 | 0 | 0
3389 | 157 | 157 | 839 | 17 | 25 | 其它 | 静置 | 2023-12-05 15:47:42.318 | 完成 | 4.0274 | 4.0274 | 4.0178 | 0 | 0 | 0 | 0 | 0 | 0 | 0 | 0 | 0 | 0 | 00:00:15.000 | 00:00:15.000 | 2023-12-05 15:47:57.318 | 0 | 0 | 0 | 0 | 0 | 0 | 0 | 0 | 0 | 25.8 | 25.8 | 25.8 | 0 | 0 | 0 | 0 | 0 | 0
3390 | 158 | 158 | 839 | 17 | 25 | 放电 | 放电 DC | 2023-12-05 15:47:57.511 | 完成 | 3.9688 | 3.9688 | 3.9579 | -31.4967 | -31.4993 | 0 | -0.0087 | 0.0087 | -0.0087 | 0 | -0.0346 | 0.0346 | -0.0346 | 00:00:01.000 | 00:00:01.000 | 2023-12-05 15:47:58.511 | 3.9616 | 0 | 0 | 0 | 0 | 0 | 0 | 0 | 0 | 25.8 | 25.7 | 25.8 | 0 | 0 | 0 | 0 | 0 | 0
3391 | 159 | 159 | 839 | 17 | 25 | 其它 | 静置 | 2023-12-05 15:47:58.915 | 完成 | 4.0061 | 4.0155 | 4.0153 | 0 | 0 | 0 | 0 | 0 | 0 | 0 | 0 | 0 | 0 | 00:00:15.000 | 00:00:15.000 | 2023-12-05 15:48:13.915 | 0 | 0 | 0 | 0 | 0 | 0 | 0 | 0 | 0 | 25.8 | 25.8 | 25.8 | 0 | 0 | 0 | 0 | 0 | 0
3392 | 160 | 160 | 840 | 17 | 25 | 充电 | 充电 CC | 2023-12-05 15:48:14.113 | 完成 | 4.0809 | 4.0949 | 4.0949 | 41.9977 | 42.0004 | 0.0115 | 0 | -0.0115 | 0.0115 | 0.0477 | 0 | -0.0477 | 0.0477 | 00:00:01.000 | 00:00:01.000 | 2023-12-05 15:48:15.113 | 4.0899 | 0 | 0 | 0 | 0 | 0 | 0 | 0 | 0 | 25.8 | 25.7 | 25.8 | 0 | 0 | 0 | 0 | 0 | 0
3393 | 161 | 161 | 840 | 17 | 25 | 其它 | 静置 | 2023-12-05 15:48:15.518 | 完成 | 4.0309 | 4.0309 | 4.0184 | 0 | 0 | 0 | 0 | 0 | 0 | 0 | 0 | 0 | 0 | 00:00:15.000 | 00:00:15.000 | 2023-12-05 15:48:30.518 | 0 | 0 | 0 | 0 | 0 | 0 | 0 | 0 | 0 | 25.7 | 25.7 | 25.8 | 0 | 0 | 0 | 0 | 0 | 0
3394 | 162 | 162 | 840 | 17 | 25 | 放电 | 放电 DC | 2023-12-05 15:48:30.709 | 完成 | 3.9528 | 3.9528 | 3.9384 | -41.9742 | -42.0003 | 0 | -0.0115 | 0.0115 | -0.0115 | 0 | -0.046 | 0.046 | -0.046 | 00:00:01.000 | 00:00:01.000 | 2023-12-05 15:48:31.709 | 3.9435 | 0 | 0 | 0 | 0 | 0 | 0 | 0 | 0 | 25.7 | 25.7 | 25.8 | 0 | 0 | 0 | 0 | 0 | 0
3395 | 163 | 163 | 840 | 17 | 25 | 其它 | 静置 | 2023-12-05 15:48:32.112 | 完成 | 4.0027 | 4.0152 | 4.0151 | 0 | 0 | 0 | 0 | 0 | 0 | 0 | 0 | 0 | 0 | 00:00:15.000 | 00:00:15.000 | 2023-12-05 15:48:47.112 | 0 | 0 | 0 | 0 | 0 | 0 | 0 | 0 | 0 | 25.7 | 25.8 | 25.8 | 0 | 0 | 0 | 0 | 0 | 0
3396 | 164 | 164 | 841 | 17 | 25 | 充电 | 充电 CC | 2023-12-05 15:48:47.308 | 完成 | 4.0968 | 4.1142 | 4.1142 | 52.4813 | 52.5014 | 0.0145 | 0 | -0.0145 | 0.0145 | 0.0599 | 0 | -0.0599 | 0.0599 | 00:00:01.000 | 00:00:01.000 | 2023-12-05 15:48:48.308 | 4.108 | 0 | 0 | 0 | 0 | 0 | 0 | 0 | 0 | 25.7 | 25.7 | 25.8 | 0 | 0 | 0 | 0 | 0 | 0
3397 | 165 | 165 | 841 | 17 | 25 | 其它 | 静置 | 2023-12-05 15:48:48.712 | 完成 | 4.0342 | 4.0342 | 4.0187 | 0 | 0 | 0 | 0 | 0 | 0 | 0 | 0 | 0 | 0 | 00:00:15.000 | 00:00:15.000 | 2023-12-05 15:49:03.712 | 0 | 0 | 0 | 0 | 0 | 0 | 0 | 0 | 0 | 25.8 | 25.8 | 25.8 | 0 | 0 | 0 | 0 | 0 | 0
3398 | 166 | 166 | 841 | 17 | 25 | 放电 | 放电 DC | 2023-12-05 15:49:03.910 | 完成 | 3.937 | 3.937 | 3.9189 | -52.4809 | -52.4702 | 0 | -0.0145 | 0.0145 | -0.0145 | 0 | -0.0572 | 0.0572 | -0.0572 | 00:00:01.000 | 00:00:01.000 | 2023-12-05 15:49:04.910 | 3.9254 | 0 | 0 | 0 | 0 | 0 | 0 | 0 | 0 | 25.7 | 25.7 | 25.8 | 0 | 0 | 0 | 0 | 0 | 0
3399 | 167 | 167 | 841 | 17 | 25 | 其它 | 静置 | 2023-12-05 15:49:05.312 | 完成 | 3.9993 | 4.0148 | 4.0148 | 0 | 0 | 0 | 0 | 0 | 0 | 0 | 0 | 0 | 0 | 00:00:15.000 | 00:00:15.000 | 2023-12-05 15:49:20.312 | 0 | 0 | 0 | 0 | 0 | 0 | 0 | 0 | 0 | 25.8 | 25.8 | 25.8 | 0 | 0 | 0 | 0 | 0 | 0
3400 | 168 | 168 | 842 | 17 | 25 | 充电 | 充电 CC | 2023-12-05 15:49:20.438 | 完成 | 4.0311 | 4.038 | 4.038 | 10.4904 | 10.4994 | 0.0087 | 0 | -0.0087 | 0.0087 | 0.0353 | 0 | -0.0353 | 0.0353 | 00:00:03.000 | 00:00:03.000 | 2023-12-05 15:49:23.438 | 4.0357 | 0 | 0 | 0 | 0 | 0 | 0 | 0 | 0 | 25.7 | 25.7 | 25.8 | 0 | 0 | 0 | 0 | 0 | 0
3401 | 169 | 169 | 842 | 17 | 25 | 其它 | 静置 | 2023-12-05 15:49:23.848 | 完成 | 4.0218 | 4.0218 | 4.0166 | 0 | 0 | 0 | 0 | 0 | 0 | 0 | 0 | 0 | 0 | 00:00:45.000 | 00:00:45.000 | 2023-12-05 15:50:08.848 | 0 | 0 | 0 | 0 | 0 | 0 | 0 | 0 | 0 | 25.7 | 25.7 | 25.8 | 0 | 0 | 0 | 0 | 0 | 0
3402 | 170 | 170 | 842 | 17 | 25 | 放电 | 放电 DC | 2023-12-05 15:50:09.033 | 完成 | 4.0004 | 4.0004 | 3.9935 | -10.4631 | -10.4998 | 0 | -0.0087 | 0.0087 | -0.0087 | 0 | -0.0349 | 0.0349 | -0.0349 | 00:00:03.000 | 00:00:03.000 | 2023-12-05 15:50:12.033 | 3.9956 | 0 | 0 | 0 | 0 | 0 | 0 | 0 | 0 | 25.7 | 25.7 | 25.8 | 0 | 0 | 0 | 0 | 0 | 0
3403 | 171 | 171 | 842 | 17 | 25 | 其它 | 静置 | 2023-12-05 15:50:12.442 | 完成 | 4.0096 | 4.0153 | 4.0153 | 0 | 0 | 0 | 0 | 0 | 0 | 0 | 0 | 0 | 0 | 00:00:45.000 | 00:00:45.000 | 2023-12-05 15:50:57.442 | 0 | 0 | 0 | 0 | 0 | 0 | 0 | 0 | 0 | 25.8 | 25.7 | 25.8 | 0 | 0 | 0 | 0 | 0 | 0
3404 | 172 | 172 | 843 | 17 | 25 | 充电 | 充电 CC | 2023-12-05 15:50:57.633 | 完成 | 4.0481 | 4.0615 | 4.0615 | 21.0006 | 20.9975 | 0.0174 | 0 | -0.0174 | 0.0174 | 0.0709 | 0 | -0.0709 | 0.0709 | 00:00:03.000 | 00:00:03.000 | 2023-12-05 15:51:00.633 | 4.0574 | 0 | 0 | 0 | 0 | 0 | 0 | 0 | 0 | 25.7 | 25.7 | 25.7 | 0 | 0 | 0 | 0 | 0 | 0
3405 | 173 | 173 | 843 | 17 | 25 | 其它 | 静置 | 2023-12-05 15:51:01.044 | 完成 | 4.0289 | 4.0289 | 4.0176 | 0 | 0 | 0 | 0 | 0 | 0 | 0 | 0 | 0 | 0 | 00:00:45.000 | 00:00:45.000 | 2023-12-05 15:51:46.044 | 0 | 0 | 0 | 0 | 0 | 0 | 0 | 0 | 0 | 25.7 | 25.7 | 25.8 | 0 | 0 | 0 | 0 | 0 | 0
3406 | 174 | 174 | 843 | 17 | 25 | 放电 | 放电 DC | 2023-12-05 15:51:46.239 | 完成 | 3.9848 | 3.9848 | 3.9712 | -21.0036 | -21 | 0 | -0.0175 | 0.0175 | -0.0175 | 0 | -0.0695 | 0.0695 | -0.0695 | 00:00:03.000 | 00:00:03.000 | 2023-12-05 15:51:49.239 | 3.9755 | 0 | 0 | 0 | 0 | 0 | 0 | 0 | 0 | 25.7 | 25.7 | 25.7 | 0 | 0 | 0 | 0 | 0 | 0
3407 | 175 | 175 | 843 | 17 | 25 | 其它 | 静置 | 2023-12-05 15:51:49.641 | 完成 | 4.0039 | 4.0149 | 4.0149 | 0 | 0 | 0 | 0 | 0 | 0 | 0 | 0 | 0 | 0 | 00:00:45.000 | 00:00:45.000 | 2023-12-05 15:52:34.641 | 0 | 0 | 0 | 0 | 0 | 0 | 0 | 0 | 0 | 25.7 | 25.6 | 25.7 | 0 | 0 | 0 | 0 | 0 | 0
3408 | 176 | 176 | 844 | 17 | 25 | 充电 | 充电 CC | 2023-12-05 15:52:34.833 | 完成 | 4.0645 | 4.0839 | 4.0839 | 31.5191 | 31.4869 | 0.0262 | 0 | -0.0262 | 0.0262 | 0.107 | 0 | -0.107 | 0.107 | 00:00:03.000 | 00:00:03.000 | 2023-12-05 15:52:37.833 | 4.0778 | 0 | 0 | 0 | 0 | 0 | 0 | 0 | 0 | 25.6 | 25.6 | 25.6 | 0 | 0 | 0 | 0 | 0 | 0
3409 | 177 | 177 | 844 | 17 | 25 | 其它 | 静置 | 2023-12-05 15:52:38.235 | 完成 | 4.0352 | 4.0352 | 4.0184 | 0 | 0 | 0 | 0 | 0 | 0 | 0 | 0 | 0 | 0 | 00:00:45.000 | 00:00:45.000 | 2023-12-05 15:53:23.235 | 0 | 0 | 0 | 0 | 0 | 0 | 0 | 0 | 0 | 25.6 | 25.7 | 25.7 | 0 | 0 | 0 | 0 | 0 | 0
3410 | 178 | 178 | 844 | 17 | 25 | 放电 | 放电 DC | 2023-12-05 15:53:23.433 | 完成 | 3.9688 | 3.9688 | 3.9488 | -31.5407 | -31.5006 | 0 | -0.0262 | 0.0262 | -0.0262 | 0 | -0.1038 | 0.1038 | -0.1038 | 00:00:03.000 | 00:00:03.000 | 2023-12-05 15:53:26.433 | 3.9551 | 0 | 0 | 0 | 0 | 0 | 0 | 0 | 0 | 25.6 | 25.6 | 25.6 | 0 | 0 | 0 | 0 | 0 | 0
3411 | 179 | 179 | 844 | 17 | 25 | 其它 | 静置 | 2023-12-05 15:53:26.853 | 完成 | 3.9981 | 4.0145 | 4.0145 | 0 | 0 | 0 | 0 | 0 | 0 | 0 | 0 | 0 | 0 | 00:00:45.000 | 00:00:45.000 | 2023-12-05 15:54:11.853 | 0 | 0 | 0 | 0 | 0 | 0 | 0 | 0 | 0 | 25.6 | 25.6 | 25.7 | 0 | 0 | 0 | 0 | 0 | 0
3412 | 180 | 180 | 845 | 17 | 25 | 充电 | 充电 CC | 2023-12-05 15:54:12.038 | 完成 | 4.0805 | 4.1064 | 4.1064 | 41.9956 | 42.0032 | 0.0349 | 0 | -0.0349 | 0.0349 | 0.1433 | 0 | -0.1433 | 0.1433 | 00:00:03.000 | 00:00:03.000 | 2023-12-05 15:54:15.038 | 4.0981 | 0 | 0 | 0 | 0 | 0 | 0 | 0 | 0 | 25.6 | 25.5 | 25.6 | 0 | 0 | 0 | 0 | 0 | 0
3413 | 181 | 181 | 845 | 17 | 25 | 其它 | 静置 | 2023-12-05 15:54:15.441 | 完成 | 4.0415 | 4.0415 | 4.0194 | 0 | 0 | 0 | 0 | 0 | 0 | 0 | 0 | 0 | 0 | 00:00:45.000 | 00:00:45.000 | 2023-12-05 15:55:00.441 | 0 | 0 | 0 | 0 | 0 | 0 | 0 | 0 | 0 | 25.5 | 25.6 | 25.6 | 0 | 0 | 0 | 0 | 0 | 0
3414 | 182 | 182 | 845 | 17 | 25 | 放电 | 放电 DC | 2023-12-05 15:55:00.631 | 完成 | 3.9532 | 3.9532 | 3.9265 | -41.9962 | -42.0028 | 0 | -0.035 | 0.035 | -0.035 | 0 | -0.1377 | 0.1377 | -0.1377 | 00:00:03.000 | 00:00:03.000 | 2023-12-05 15:55:03.631 | 3.9349 | 0 | 0 | 0 | 0 | 0 | 0 | 0 | 0 | 25.5 | 25.5 | 25.6 | 0 | 0 | 0 | 0 | 0 | 0
3415 | 183 | 183 | 845 | 17 | 25 | 其它 | 静置 | 2023-12-05 15:55:04.045 | 完成 | 3.9923 | 4.0141 | 4.0138 | 0 | 0 | 0 | 0 | 0 | 0 | 0 | 0 | 0 | 0 | 00:00:45.000 | 00:00:45.000 | 2023-12-05 15:55:49.045 | 0 | 0 | 0 | 0 | 0 | 0 | 0 | 0 | 0 | 25.5 | 25.5 | 25.6 | 0 | 0 | 0 | 0 | 0 | 0
3416 | 184 | 184 | 846 | 17 | 25 | 充电 | 充电 CC | 2023-12-05 15:55:49.235 | 完成 | 4.0964 | 4.1285 | 4.1285 | 52.5013 | 52.5 | 0.0437 | 0 | -0.0437 | 0.0437 | 0.1801 | 0 | -0.1801 | 0.1801 | 00:00:03.000 | 00:00:03.000 | 2023-12-05 15:55:52.235 | 4.1182 | 0 | 0 | 0 | 0 | 0 | 0 | 0 | 0 | 25.5 | 25.6 | 25.6 | 0 | 0 | 0 | 0 | 0 | 0
3417 | 185 | 185 | 846 | 17 | 25 | 其它 | 静置 | 2023-12-05 15:55:52.636 | 完成 | 4.0477 | 4.0477 | 4.0201 | 0 | 0 | 0 | 0 | 0 | 0 | 0 | 0 | 0 | 0 | 00:00:45.000 | 00:00:45.000 | 2023-12-05 15:56:37.636 | 0 | 0 | 0 | 0 | 0 | 0 | 0 | 0 | 0 | 25.6 | 25.6 | 25.7 | 0 | 0 | 0 | 0 | 0 | 0
3418 | 186 | 186 | 846 | 17 | 25 | 放电 | 放电 DC | 2023-12-05 15:56:37.853 | 完成 | 3.9377 | 3.9377 | 3.9045 | -52.5079 | -52.4962 | 0 | -0.0437 | 0.0437 | -0.0437 | 0 | -0.1713 | 0.1713 | -0.1713 | 00:00:03.000 | 00:00:03.000 | 2023-12-05 15:56:40.853 | 3.9149 | 0 | 0 | 0 | 0 | 0 | 0 | 0 | 0 | 25.6 | 25.6 | 25.6 | 0 | 0 | 0 | 0 | 0 | 0
3419 | 187 | 187 | 846 | 17 | 25 | 其它 | 静置 | 2023-12-05 15:56:41.236 | 完成 | 3.9867 | 4.0134 | 4.0134 | 0 | 0 | 0 | 0 | 0 | 0 | 0 | 0 | 0 | 0 | 00:00:45.000 | 00:00:45.000 | 2023-12-05 15:57:26.236 | 0 | 0 | 0 | 0 | 0 | 0 | 0 | 0 | 0 | 25.6 | 25.6 | 25.7 | 0 | 0 | 0 | 0 | 0 | 0
3420 | 188 | 188 | 847 | 17 | 25 | 充电 | 充电 CC | 2023-12-05 15:57:26.435 | 完成 | 4.03 | 4.0388 | 4.0388 | 10.4911 | 10.4969 | 0.0145 | 0 | -0.0145 | 0.0145 | 0.0588 | 0 | -0.0588 | 0.0588 | 00:00:05.000 | 00:00:05.000 | 2023-12-05 15:57:31.435 | 4.0362 | 0 | 0 | 0 | 0 | 0 | 0 | 0 | 0 | 25.6 | 25.6 | 25.6 | 0 | 0 | 0 | 0 | 0 | 0
3421 | 189 | 189 | 847 | 17 | 25 | 其它 | 静置 | 2023-12-05 15:57:31.845 | 完成 | 4.0226 | 4.0226 | 4.016 | 0 | 0 | 0 | 0 | 0 | 0 | 0 | 0 | 0 | 0 | 00:01:15.000 | 00:01:15.000 | 2023-12-05 15:58:46.845 | 0 | 0 | 0 | 0 | 0 | 0 | 0 | 0 | 0 | 25.6 | 25.7 | 25.7 | 0 | 0 | 0 | 0 | 0 | 0
3422 | 190 | 190 | 847 | 17 | 25 | 放电 | 放电 DC | 2023-12-05 15:58:47.040 | 完成 | 3.9995 | 3.9995 | 3.9907 | -10.4595 | -10.5003 | 0 | -0.0145 | 0.0145 | -0.0145 | 0 | -0.0582 | 0.0582 | -0.0582 | 00:00:05.000 | 00:00:05.000 | 2023-12-05 15:58:52.040 | 3.9934 | 0 | 0 | 0 | 0 | 0 | 0 | 0 | 0 | 25.6 | 25.6 | 25.6 | 0 | 0 | 0 | 0 | 0 | 0
3423 | 191 | 191 | 847 | 17 | 25 | 其它 | 静置 | 2023-12-05 15:58:52.438 | 完成 | 4.0071 | 4.0145 | 4.0145 | 0 | 0 | 0 | 0 | 0 | 0 | 0 | 0 | 0 | 0 | 00:01:15.000 | 00:01:15.000 | 2023-12-05 16:00:07.438 | 0 | 0 | 0 | 0 | 0 | 0 | 0 | 0 | 0 | 25.6 | 25.6 | 25.7 | 0 | 0 | 0 | 0 | 0 | 0
3424 | 192 | 192 | 848 | 17 | 25 | 充电 | 充电 CC | 2023-12-05 16:00:07.635 | 完成 | 4.0477 | 4.065 | 4.065 | 20.9991 | 20.9991 | 0.0291 | 0 | -0.0291 | 0.0291 | 0.1183 | 0 | -0.1183 | 0.1183 | 00:00:05.000 | 00:00:05.000 | 2023-12-05 16:00:12.635 | 4.0597 | 0 | 0 | 0 | 0 | 0 | 0 | 0 | 0 | 25.5 | 25.5 | 25.5 | 0 | 0 | 0 | 0 | 0 | 0
3425 | 193 | 193 | 848 | 17 | 25 | 其它 | 静置 | 2023-12-05 16:00:13.045 | 完成 | 4.0321 | 4.0321 | 4.0173 | 0 | 0 | 0 | 0 | 0 | 0 | 0 | 0 | 0 | 0 | 00:01:15.000 | 00:01:15.000 | 2023-12-05 16:01:28.045 | 0 | 0 | 0 | 0 | 0 | 0 | 0 | 0 | 0 | 25.5 | 25.5 | 25.6 | 0 | 0 | 0 | 0 | 0 | 0
3426 | 194 | 194 | 848 | 17 | 25 | 放电 | 放电 DC | 2023-12-05 16:01:28.240 | 完成 | 3.9842 | 3.9842 | 3.9665 | -21.0041 | -21.0018 | 0 | -0.0291 | 0.0291 | -0.0291 | 0 | -0.1158 | 0.1158 | -0.1158 | 00:00:05.000 | 00:00:05.000 | 2023-12-05 16:01:33.240 | 3.9718 | 0 | 0 | 0 | 0 | 0 | 0 | 0 | 0 | 25.5 | 25.4 | 25.5 | 0 | 0 | 0 | 0 | 0 | 0
3427 | 195 | 195 | 848 | 17 | 25 | 其它 | 静置 | 2023-12-05 16:01:33.637 | 完成 | 3.9997 | 4.0142 | 4.0142 | 0 | 0 | 0 | 0 | 0 | 0 | 0 | 0 | 0 | 0 | 00:01:15.000 | 00:01:15.000 | 2023-12-05 16:02:48.637 | 0 | 0 | 0 | 0 | 0 | 0 | 0 | 0 | 0 | 25.4 | 25.4 | 25.5 | 0 | 0 | 0 | 0 | 0 | 0
3428 | 196 | 196 | 849 | 17 | 25 | 充电 | 充电 CC | 2023-12-05 16:02:48.836 | 完成 | 4.0643 | 4.0899 | 4.0899 | 31.5149 | 31.5002 | 0.0437 | 0 | -0.0437 | 0.0437 | 0.1785 | 0 | -0.1785 | 0.1785 | 00:00:05.000 | 00:00:05.000 | 2023-12-05 16:02:53.836 | 4.0819 | 0 | 0 | 0 | 0 | 0 | 0 | 0 | 0 | 25.4 | 25.3 | 25.4 | 0 | 0 | 0 | 0 | 0 | 0
3429 | 197 | 197 | 849 | 17 | 25 | 其它 | 静置 | 2023-12-05 16:02:54.240 | 完成 | 4.0406 | 4.0406 | 4.0184 | 0 | 0 | 0 | 0 | 0 | 0 | 0 | 0 | 0 | 0 | 00:01:15.000 | 00:01:15.000 | 2023-12-05 16:04:09.240 | 0 | 0 | 0 | 0 | 0 | 0 | 0 | 0 | 0 | 25.4 | 25.4 | 25.5 | 0 | 0 | 0 | 0 | 0 | 0
3430 | 198 | 198 | 849 | 17 | 25 | 放电 | 放电 DC | 2023-12-05 16:04:09.430 | 完成 | 3.9684 | 3.9684 | 3.9421 | -31.5475 | -31.5009 | 0 | -0.0437 | 0.0437 | -0.0437 | 0 | -0.1728 | 0.1728 | -0.1728 | 00:00:05.000 | 00:00:05.000 | 2023-12-05 16:04:14.430 | 3.95 | 0 | 0 | 0 | 0 | 0 | 0 | 0 | 0 | 25.3 | 25.3 | 25.3 | 0 | 0 | 0 | 0 | 0 | 0
3431 | 199 | 199 | 849 | 17 | 25 | 其它 | 静置 | 2023-12-05 16:04:14.845 | 完成 | 3.9921 | 4.0138 | 4.0137 | 0 | 0 | 0 | 0 | 0 | 0 | 0 | 0 | 0 | 0 | 00:01:15.000 | 00:01:15.000 | 2023-12-05 16:05:29.845 | 0 | 0 | 0 | 0 | 0 | 0 | 0 | 0 | 0 | 25.3 | 25.3 | 25.4 | 0 | 0 | 0 | 0 | 0 | 0
3432 | 200 | 200 | 850 | 17 | 25 | 充电 | 充电 CC | 2023-12-05 16:05:30.037 | 完成 | 4.0805 | 4.1146 | 4.1146 | 42.0131 | 41.999 | 0.0583 | 0 | -0.0583 | 0.0583 | 0.2393 | 0 | -0.2393 | 0.2393 | 00:00:05.000 | 00:00:05.000 | 2023-12-05 16:05:35.037 | 4.1038 | 0 | 0 | 0 | 0 | 0 | 0 | 0 | 0 | 25.3 | 25.3 | 25.3 | 0 | 0 | 0 | 0 | 0 | 0
3433 | 201 | 201 | 850 | 17 | 25 | 其它 | 静置 | 2023-12-05 16:05:35.445 | 完成 | 4.049 | 4.049 | 4.0197 | 0 | 0 | 0 | 0 | 0 | 0 | 0 | 0 | 0 | 0 | 00:01:15.000 | 00:01:15.000 | 2023-12-05 16:06:50.445 | 0 | 0 | 0 | 0 | 0 | 0 | 0 | 0 | 0 | 25.3 | 25.4 | 25.4 | 0 | 0 | 0 | 0 | 0 | 0
3434 | 202 | 202 | 850 | 17 | 25 | 放电 | 放电 DC | 2023-12-05 16:06:50.632 | 完成 | 3.953 | 3.953 | 3.9182 | -42.0126 | -42.0008 | 0 | -0.0583 | 0.0583 | -0.0583 | 0 | -0.2292 | 0.2292 | -0.2292 | 00:00:05.000 | 00:00:05.000 | 2023-12-05 16:06:55.632 | 3.9286 | 0 | 0 | 0 | 0 | 0 | 0 | 0 | 0 | 25.3 | 25.3 | 25.3 | 0 | 0 | 0 | 0 | 0 | 0
3435 | 203 | 203 | 850 | 17 | 25 | 其它 | 静置 | 2023-12-05 16:06:56.039 | 完成 | 3.9846 | 4.0132 | 4.0132 | 0 | 0 | 0 | 0 | 0 | 0 | 0 | 0 | 0 | 0 | 00:01:15.000 | 00:01:15.000 | 2023-12-05 16:08:11.039 | 0 | 0 | 0 | 0 | 0 | 0 | 0 | 0 | 0 | 25.3 | 25.4 | 25.4 | 0 | 0 | 0 | 0 | 0 | 0
3436 | 204 | 204 | 851 | 17 | 25 | 充电 | 充电 CC | 2023-12-05 16:08:11.236 | 完成 | 4.0964 | 4.1388 | 4.1388 | 52.5139 | 52.5014 | 0.0729 | 0 | -0.0729 | 0.0729 | 0.3006 | 0 | -0.3006 | 0.3006 | 00:00:05.000 | 00:00:05.000 | 2023-12-05 16:08:16.236 | 4.1255 | 0 | 0 | 0 | 0 | 0 | 0 | 0 | 0 | 25.3 | 25.3 | 25.4 | 0 | 0 | 0 | 0 | 0 | 0
3437 | 205 | 205 | 851 | 17 | 25 | 其它 | 静置 | 2023-12-05 16:08:16.638 | 完成 | 4.0574 | 4.0574 | 4.0206 | 0 | 0 | 0 | 0 | 0 | 0 | 0 | 0 | 0 | 0 | 00:01:15.000 | 00:01:15.000 | 2023-12-05 16:09:31.638 | 0 | 0 | 0 | 0 | 0 | 0 | 0 | 0 | 0 | 25.4 | 25.4 | 25.5 | 0 | 0 | 0 | 0 | 0 | 0
3438 | 206 | 206 | 851 | 17 | 25 | 放电 | 放电 DC | 2023-12-05 16:09:31.839 | 完成 | 3.9377 | 3.9377 | 3.8943 | -52.4958 | -52.5017 | 0 | -0.0729 | 0.0729 | -0.0729 | 0 | -0.2849 | 0.2849 | -0.2849 | 00:00:05.000 | 00:00:05.000 | 2023-12-05 16:09:36.839 | 3.9073 | 0 | 0 | 0 | 0 | 0 | 0 | 0 | 0 | 25.4 | 25.4 | 25.4 | 0 | 0 | 0 | 0 | 0 | 0
3439 | 207 | 207 | 851 | 17 | 25 | 其它 | 静置 | 2023-12-05 16:09:37.240 | 完成 | 3.9774 | 4.0128 | 4.0128 | 0 | 0 | 0 | 0 | 0 | 0 | 0 | 0 | 0 | 0 | 00:01:15.000 | 00:01:15.000 | 2023-12-05 16:10:52.240 | 0 | 0 | 0 | 0 | 0 | 0 | 0 | 0 | 0 | 25.4 | 25.5 | 25.5 | 0 | 0 | 0 | 0 | 0 | 0
3440 | 6 | 6 | 852 | 18 | 25 | 充电 | 充电 CC | 2023-12-05 16:10:52.439 | 完成 | 4.0475 | 4.1735 | 4.1735 | 20.9983 | 21.0011 | 1.0499 | 0 | -1.0499 | 1.0499 | 4.3339 | 0 | -4.3339 | 4.3339 | 00:03:00.000 | 00:03:00.000 | 2023-12-05 16:13:52.439 | 4.1324 | 0 | 0 | 0 | 0 | 0 | 0 | 0 | 0 | 25.5 | 26.2 | 26.2 | 0 | 0 | 0 | 0 | 0 | 0
3441 | 7 | 7 | 852 | 18 | 25 | 其它 | 静置 | 2023-12-05 16:13:52.923 | 完成 | 4.1409 | 4.1409 | 4.0728 | 0 | 0 | 0 | 0 | 0 | 0 | 0 | 0 | 0 | 0 | 00:10:00.000 | 00:10:00.000 | 2023-12-05 16:23:52.923 | 0 | 0 | 0 | 0 | 0 | 0 | 0 | 0 | 0 | 26.2 | 25.6 | 26.6 | 0 | 0 | 0 | 0 | 0 | 0
3442 | 8 | 8 | 852 | 18 | 25 | 充电 | 充电 CC | 2023-12-05 16:23:53.221 | 完成 | 4.0893 | 4.0897 | 4.0897 | 10.4902 | 10.4983 | 0 | 0 | 0 | 0 | 0.0002 | 0 | -0.0002 | 0.0002 | 00:00:00.030 | 00:00:00.030 | 2023-12-05 16:23:53.251 | 0 | 0 | 0 | 0 | 0 | 0 | 0 | 0 | 0 | 25.6 | 25.6 | 25.6 | 0 | 0 | 0 | 0 | 0 | 0
3443 | 9 | 9 | 852 | 18 | 25 | 其它 | 静置 | 2023-12-05 16:23:53.643 | 完成 | 4.0742 | 4.0742 | 4.0735 | 0 | 0 | 0 | 0 | 0 | 0 | 0 | 0 | 0 | 0 | 00:00:00.450 | 00:00:00.450 | 2023-12-05 16:23:54.093 | 0 | 0 | 0 | 0 | 0 | 0 | 0 | 0 | 0 | 25.6 | 25.7 | 25.7 | 0 | 0 | 0 | 0 | 0 | 0
3444 | 10 | 10 | 852 | 18 | 25 | 放电 | 放电 DC | 2023-12-05 16:23:54.235 | 完成 | 4.0571 | 4.0571 | 4.0567 | -10.4591 | -10.4976 | 0 | 0 | 0 | 0 | 0 | -0.0002 | 0.0002 | -0.0002 | 00:00:00.030 | 00:00:00.030 | 2023-12-05 16:23:54.265 | 0 | 0 | 0 | 0 | 0 | 0 | 0 | 0 | 0 | 25.6 | 25.6 | 25.6 | 0 | 0 | 0 | 0 | 0 | 0
3445 | 11 | 11 | 852 | 18 | 25 | 其它 | 静置 | 2023-12-05 16:23:54.643 | 完成 | 4.0721 | 4.0728 | 4.0728 | 0 | 0 | 0 | 0 | 0 | 0 | 0 | 0 | 0 | 0 | 00:00:00.450 | 00:00:00.450 | 2023-12-05 16:23:55.093 | 0 | 0 | 0 | 0 | 0 | 0 | 0 | 0 | 0 | 25.6 | 25.7 | 25.7 | 0 | 0 | 0 | 0 | 0 | 0
3446 | 12 | 12 | 853 | 18 | 25 | 充电 | 充电 CC | 2023-12-05 16:23:55.244 | 完成 | 4.1057 | 4.1064 | 4.1064 | 21.0062 | 20.9979 | 0.0001 | 0 | -0.0001 | 0.0001 | 0.0007 | 0 | -0.0007 | 0.0007 | 00:00:00.030 | 00:00:00.030 | 2023-12-05 16:23:55.274 | 4.1059 | 0 | 0 | 0 | 0 | 0 | 0 | 0 | 0 | 25.6 | 25.6 | 25.6 | 0 | 0 | 0 | 0 | 0 | 0
3447 | 13 | 13 | 853 | 18 | 25 | 其它 | 静置 | 2023-12-05 16:23:55.637 | 完成 | 4.0753 | 4.0753 | 4.0739 | 0 | 0 | 0 | 0 | 0 | 0 | 0 | 0 | 0 | 0 | 00:00:00.450 | 00:00:00.450 | 2023-12-05 16:23:56.087 | 0 | 0 | 0 | 0 | 0 | 0 | 0 | 0 | 0 | 25.6 | 25.6 | 25.6 | 0 | 0 | 0 | 0 | 0 | 0
3448 | 14 | 14 | 853 | 18 | 25 | 放电 | 放电 DC | 2023-12-05 16:23:56.234 | 完成 | 4.0409 | 4.0409 | 4.0401 | -21.0046 | -21.0011 | 0 | -0.0001 | 0.0001 | -0.0001 | 0 | -0.0007 | 0.0007 | -0.0007 | 00:00:00.030 | 00:00:00.030 | 2023-12-05 16:23:56.264 | 4.0408 | 0 | 0 | 0 | 0 | 0 | 0 | 0 | 0 | 25.6 | 25.6 | 25.6 | 0 | 0 | 0 | 0 | 0 | 0
3449 | 15 | 15 | 853 | 18 | 25 | 其它 | 静置 | 2023-12-05 16:23:56.642 | 完成 | 4.0714 | 4.0725 | 4.0725 | 0 | 0 | 0 | 0 | 0 | 0 | 0 | 0 | 0 | 0 | 00:00:00.450 | 00:00:00.450 | 2023-12-05 16:23:57.092 | 0 | 0 | 0 | 0 | 0 | 0 | 0 | 0 | 0 | 25.6 | 25.6 | 25.7 | 0 | 0 | 0 | 0 | 0 | 0
3450 | 16 | 16 | 854 | 18 | 25 | 充电 | 充电 CC | 2023-12-05 16:23:57.232 | 完成 | 4.122 | 4.123 | 4.123 | 31.5303 | 31.5137 | 0.0002 | 0 | -0.0002 | 0.0002 | 0.001 | 0 | -0.001 | 0.001 | 00:00:00.030 | 00:00:00.030 | 2023-12-05 16:23:57.262 | 4.1224 | 0 | 0 | 0 | 0 | 0 | 0 | 0 | 0 | 25.6 | 25.6 | 25.6 | 0 | 0 | 0 | 0 | 0 | 0
3451 | 17 | 17 | 854 | 18 | 25 | 其它 | 静置 | 2023-12-05 16:23:57.646 | 完成 | 4.0763 | 4.0763 | 4.0743 | 0 | 0 | 0 | 0 | 0 | 0 | 0 | 0 | 0 | 0 | 00:00:00.450 | 00:00:00.450 | 2023-12-05 16:23:58.096 | 0 | 0 | 0 | 0 | 0 | 0 | 0 | 0 | 0 | 25.6 | 25.6 | 25.6 | 0 | 0 | 0 | 0 | 0 | 0
3452 | 18 | 18 | 854 | 18 | 25 | 放电 | 放电 DC | 2023-12-05 16:23:58.231 | 完成 | 4.0248 | 4.0248 | 4.0239 | -31.5585 | -31.5167 | 0 | -0.0002 | 0.0002 | -0.0002 | 0 | -0.001 | 0.001 | -0.001 | 00:00:00.030 | 00:00:00.030 | 2023-12-05 16:23:58.261 | 4.0244 | 0 | 0 | 0 | 0 | 0 | 0 | 0 | 0 | 25.6 | 25.6 | 25.6 | 0 | 0 | 0 | 0 | 0 | 0
3453 | 19 | 19 | 854 | 18 | 25 | 其它 | 静置 | 2023-12-05 16:23:58.639 | 完成 | 4.0706 | 4.0724 | 4.0724 | 0 | 0 | 0 | 0 | 0 | 0 | 0 | 0 | 0 | 0 | 00:00:00.450 | 00:00:00.450 | 2023-12-05 16:23:59.089 | 0 | 0 | 0 | 0 | 0 | 0 | 0 | 0 | 0 | 25.6 | 25.6 | 25.6 | 0 | 0 | 0 | 0 | 0 | 0
3454 | 20 | 20 | 855 | 18 | 25 | 充电 | 充电 CC | 2023-12-05 16:23:59.233 | 完成 | 4.1382 | 4.1395 | 4.1395 | 42.0242 | 42.0116 | 0.0002 | 0 | -0.0002 | 0.0002 | 0.0014 | 0 | -0.0014 | 0.0014 | 00:00:00.030 | 00:00:00.030 | 2023-12-05 16:23:59.263 | 4.1382 | 0 | 0 | 0 | 0 | 0 | 0 | 0 | 0 | 25.6 | 25.6 | 25.6 | 0 | 0 | 0 | 0 | 0 | 0
3455 | 21 | 21 | 855 | 18 | 25 | 其它 | 静置 | 2023-12-05 16:23:59.638 | 完成 | 4.0771 | 4.0771 | 4.0748 | 0 | 0 | 0 | 0 | 0 | 0 | 0 | 0 | 0 | 0 | 00:00:00.450 | 00:00:00.450 | 2023-12-05 16:24:00.088 | 0 | 0 | 0 | 0 | 0 | 0 | 0 | 0 | 0 | 25.6 | 25.6 | 25.6 | 0 | 0 | 0 | 0 | 0 | 0
3456 | 22 | 22 | 855 | 18 | 25 | 放电 | 放电 DC | 2023-12-05 16:24:00.232 | 完成 | 4.0089 | 4.0089 | 4.0073 | -41.938 | -42.0242 | 0 | -0.0002 | 0.0002 | -0.0002 | 0 | -0.0014 | 0.0014 | -0.0014 | 00:00:00.030 | 00:00:00.030 | 2023-12-05 16:24:00.262 | 4.0089 | 0 | 0 | 0 | 0 | 0 | 0 | 0 | 0 | 25.6 | 25.6 | 25.6 | 0 | 0 | 0 | 0 | 0 | 0
3457 | 23 | 23 | 855 | 18 | 25 | 其它 | 静置 | 2023-12-05 16:24:00.640 | 完成 | 4.0696 | 4.072 | 4.072 | 0 | 0 | 0 | 0 | 0 | 0 | 0 | 0 | 0 | 0 | 00:00:00.450 | 00:00:00.450 | 2023-12-05 16:24:01.090 | 0 | 0 | 0 | 0 | 0 | 0 | 0 | 0 | 0 | 25.6 | 25.6 | 25.6 | 0 | 0 | 0 | 0 | 0 | 0
3458 | 24 | 24 | 856 | 18 | 25 | 充电 | 充电 CC | 2023-12-05 16:24:01.233 | 完成 | 4.1545 | 4.156 | 4.156 | 52.5278 | 52.5139 | 0.0004 | 0 | -0.0004 | 0.0004 | 0.0018 | 0 | -0.0018 | 0.0018 | 00:00:00.030 | 00:00:00.030 | 2023-12-05 16:24:01.263 | 4.155 | 0 | 0 | 0 | 0 | 0 | 0 | 0 | 0 | 25.6 | 25.6 | 25.6 | 0 | 0 | 0 | 0 | 0 | 0
3459 | 25 | 25 | 856 | 18 | 25 | 其它 | 静置 | 2023-12-05 16:24:01.631 | 完成 | 4.0781 | 4.0781 | 4.0752 | 0 | 0 | 0 | 0 | 0 | 0 | 0 | 0 | 0 | 0 | 00:00:00.450 | 00:00:00.450 | 2023-12-05 16:24:02.081 | 0 | 0 | 0 | 0 | 0 | 0 | 0 | 0 | 0 | 25.6 | 25.6 | 25.6 | 0 | 0 | 0 | 0 | 0 | 0
3460 | 26 | 26 | 856 | 18 | 25 | 放电 | 放电 DC | 2023-12-05 16:24:02.236 | 完成 | 3.9927 | 3.9927 | 3.9911 | -52.4662 | -52.4774 | 0 | -0.0004 | 0.0004 | -0.0004 | 0 | -0.0017 | 0.0017 | -0.0017 | 00:00:00.030 | 00:00:00.030 | 2023-12-05 16:24:02.266 | 3.9923 | 0 | 0 | 0 | 0 | 0 | 0 | 0 | 0 | 25.6 | 25.6 | 25.6 | 0 | 0 | 0 | 0 | 0 | 0
3461 | 27 | 27 | 856 | 18 | 25 | 其它 | 静置 | 2023-12-05 16:24:02.640 | 完成 | 4.0689 | 4.0718 | 4.0717 | 0 | 0 | 0 | 0 | 0 | 0 | 0 | 0 | 0 | 0 | 00:00:00.450 | 00:00:00.450 | 2023-12-05 16:24:03.090 | 0 | 0 | 0 | 0 | 0 | 0 | 0 | 0 | 0 | 25.6 | 25.6 | 25.6 | 0 | 0 | 0 | 0 | 0 | 0
3462 | 28 | 28 | 857 | 18 | 25 | 充电 | 充电 CC | 2023-12-05 16:24:03.230 | 完成 | 4.0885 | 4.0892 | 4.0892 | 10.4896 | 10.4956 | 0.0001 | 0 | -0.0001 | 0.0001 | 0.0005 | 0 | -0.0005 | 0.0005 | 00:00:00.050 | 00:00:00.050 | 2023-12-05 16:24:03.280 | 4.089 | 0 | 0 | 0 | 0 | 0 | 0 | 0 | 0 | 25.6 | 25.6 | 25.6 | 0 | 0 | 0 | 0 | 0 | 0
3463 | 29 | 29 | 857 | 18 | 25 | 其它 | 静置 | 2023-12-05 16:24:03.646 | 完成 | 4.0734 | 4.0734 | 4.0728 | 0 | 0 | 0 | 0 | 0 | 0 | 0 | 0 | 0 | 0 | 00:00:00.750 | 00:00:00.750 | 2023-12-05 16:24:04.396 | 0 | 0 | 0 | 0 | 0 | 0 | 0 | 0 | 0 | 25.6 | 25.6 | 25.6 | 0 | 0 | 0 | 0 | 0 | 0
3464 | 30 | 30 | 857 | 18 | 25 | 放电 | 放电 DC | 2023-12-05 16:24:04.537 | 完成 | 4.0567 | 4.0567 | 4.0561 | -10.4609 | -10.5025 | 0 | -0.0001 | 0.0001 | -0.0001 | 0 | -0.0005 | 0.0005 | -0.0005 | 00:00:00.050 | 00:00:00.050 | 2023-12-05 16:24:04.587 | 4.0563 | 0 | 0 | 0 | 0 | 0 | 0 | 0 | 0 | 25.6 | 25.6 | 25.6 | 0 | 0 | 0 | 0 | 0 | 0
3465 | 31 | 31 | 857 | 18 | 25 | 其它 | 静置 | 2023-12-05 16:24:04.946 | 完成 | 4.0718 | 4.0725 | 4.0725 | 0 | 0 | 0 | 0 | 0 | 0 | 0 | 0 | 0 | 0 | 00:00:00.750 | 00:00:00.750 | 2023-12-05 16:24:05.696 | 0 | 0 | 0 | 0 | 0 | 0 | 0 | 0 | 0 | 25.6 | 25.6 | 25.6 | 0 | 0 | 0 | 0 | 0 | 0
3466 | 32 | 32 | 858 | 18 | 25 | 充电 | 充电 CC | 2023-12-05 16:24:05.838 | 完成 | 4.1055 | 4.1064 | 4.1064 | 21.0076 | 21.0023 | 0.0002 | 0 | -0.0002 | 0.0002 | 0.0011 | 0 | -0.0011 | 0.0011 | 00:00:00.050 | 00:00:00.050 | 2023-12-05 16:24:05.888 | 4.1058 | 0 | 0 | 0 | 0 | 0 | 0 | 0 | 0 | 25.6 | 25.6 | 25.6 | 0 | 0 | 0 | 0 | 0 | 0
3467 | 33 | 33 | 858 | 18 | 25 | 其它 | 静置 | 2023-12-05 16:24:06.242 | 完成 | 4.0749 | 4.0749 | 4.0735 | 0 | 0 | 0 | 0 | 0 | 0 | 0 | 0 | 0 | 0 | 00:00:00.750 | 00:00:00.750 | 2023-12-05 16:24:06.992 | 0 | 0 | 0 | 0 | 0 | 0 | 0 | 0 | 0 | 25.6 | 25.6 | 25.7 | 0 | 0 | 0 | 0 | 0 | 0
3468 | 34 | 34 | 858 | 18 | 25 | 放电 | 放电 DC | 2023-12-05 16:24:07.134 | 完成 | 4.0406 | 4.0406 | 4.0397 | -21.0193 | -21.002 | 0 | -0.0002 | 0.0002 | -0.0002 | 0 | -0.0011 | 0.0011 | -0.0011 | 00:00:00.050 | 00:00:00.050 | 2023-12-05 16:24:07.184 | 4.0404 | 0 | 0 | 0 | 0 | 0 | 0 | 0 | 0 | 25.6 | 25.6 | 25.6 | 0 | 0 | 0 | 0 | 0 | 0
3469 | 35 | 35 | 858 | 18 | 25 | 其它 | 静置 | 2023-12-05 16:24:07.542 | 完成 | 4.071 | 4.0724 | 4.0724 | 0 | 0 | 0 | 0 | 0 | 0 | 0 | 0 | 0 | 0 | 00:00:00.750 | 00:00:00.750 | 2023-12-05 16:24:08.292 | 0 | 0 | 0 | 0 | 0 | 0 | 0 | 0 | 0 | 25.6 | 25.6 | 25.6 | 0 | 0 | 0 | 0 | 0 | 0
3470 | 36 | 36 | 859 | 18 | 25 | 充电 | 充电 CC | 2023-12-05 16:24:08.439 | 完成 | 4.1219 | 4.1234 | 4.1234 | 31.5305 | 31.4974 | 0.0004 | 0 | -0.0004 | 0.0004 | 0.0018 | 0 | -0.0018 | 0.0018 | 00:00:00.050 | 00:00:00.050 | 2023-12-05 16:24:08.489 | 4.1226 | 0 | 0 | 0 | 0 | 0 | 0 | 0 | 0 | 25.6 | 25.6 | 25.6 | 0 | 0 | 0 | 0 | 0 | 0
3471 | 37 | 37 | 859 | 18 | 25 | 其它 | 静置 | 2023-12-05 16:24:08.843 | 完成 | 4.0759 | 4.0759 | 4.0739 | 0 | 0 | 0 | 0 | 0 | 0 | 0 | 0 | 0 | 0 | 00:00:00.750 | 00:00:00.750 | 2023-12-05 16:24:09.593 | 0 | 0 | 0 | 0 | 0 | 0 | 0 | 0 | 0 | 25.6 | 25.6 | 25.6 | 0 | 0 | 0 | 0 | 0 | 0
3472 | 38 | 38 | 859 | 18 | 25 | 放电 | 放电 DC | 2023-12-05 16:24:09.735 | 完成 | 4.0246 | 4.0246 | 4.023 | -31.4563 | -31.4666 | 0 | -0.0004 | 0.0004 | -0.0004 | 0 | -0.0017 | 0.0017 | -0.0017 | 00:00:00.050 | 00:00:00.050 | 2023-12-05 16:24:09.785 | 4.0239 | 0 | 0 | 0 | 0 | 0 | 0 | 0 | 0 | 25.6 | 25.6 | 25.6 | 0 | 0 | 0 | 0 | 0 | 0
3473 | 39 | 39 | 859 | 18 | 25 | 其它 | 静置 | 2023-12-05 16:24:10.148 | 完成 | 4.0702 | 4.0721 | 4.0721 | 0 | 0 | 0 | 0 | 0 | 0 | 0 | 0 | 0 | 0 | 00:00:00.750 | 00:00:00.750 | 2023-12-05 16:24:10.898 | 0 | 0 | 0 | 0 | 0 | 0 | 0 | 0 | 0 | 25.6 | 25.6 | 25.6 | 0 | 0 | 0 | 0 | 0 | 0
3474 | 40 | 40 | 860 | 18 | 25 | 充电 | 充电 CC | 2023-12-05 16:24:11.033 | 完成 | 4.1382 | 4.1402 | 4.1402 | 41.999 | 41.9921 | 0.0005 | 0 | -0.0005 | 0.0005 | 0.0023 | 0 | -0.0023 | 0.0023 | 00:00:00.050 | 00:00:00.050 | 2023-12-05 16:24:11.083 | 4.1388 | 0 | 0 | 0 | 0 | 0 | 0 | 0 | 0 | 25.6 | 25.6 | 25.6 | 0 | 0 | 0 | 0 | 0 | 0
3475 | 41 | 41 | 860 | 18 | 25 | 其它 | 静置 | 2023-12-05 16:24:11.439 | 完成 | 4.077 | 4.077 | 4.0742 | 0 | 0 | 0 | 0 | 0 | 0 | 0 | 0 | 0 | 0 | 00:00:00.750 | 00:00:00.750 | 2023-12-05 16:24:12.189 | 0 | 0 | 0 | 0 | 0 | 0 | 0 | 0 | 0 | 25.6 | 25.6 | 25.6 | 0 | 0 | 0 | 0 | 0 | 0
3476 | 42 | 42 | 860 | 18 | 25 | 放电 | 放电 DC | 2023-12-05 16:24:12.338 | 完成 | 4.0086 | 4.0086 | 4.0064 | -41.9889 | -42.0066 | 0 | -0.0005 | 0.0005 | -0.0005 | 0 | -0.0023 | 0.0023 | -0.0023 | 00:00:00.050 | 00:00:00.050 | 2023-12-05 16:24:12.388 | 4.0081 | 0 | 0 | 0 | 0 | 0 | 0 | 0 | 0 | 25.6 | 25.6 | 25.6 | 0 | 0 | 0 | 0 | 0 | 0
3477 | 43 | 43 | 860 | 18 | 25 | 其它 | 静置 | 2023-12-05 16:24:12.740 | 完成 | 4.0693 | 4.0721 | 4.0721 | 0 | 0 | 0 | 0 | 0 | 0 | 0 | 0 | 0 | 0 | 00:00:00.750 | 00:00:00.750 | 2023-12-05 16:24:13.490 | 0 | 0 | 0 | 0 | 0 | 0 | 0 | 0 | 0 | 25.6 | 25.6 | 25.6 | 0 | 0 | 0 | 0 | 0 | 0
3478 | 44 | 44 | 861 | 18 | 25 | 充电 | 充电 CC | 2023-12-05 16:24:13.642 | 完成 | 4.1543 | 4.1567 | 4.1567 | 52.467 | 52.5088 | 0.0007 | 0 | -0.0007 | 0.0007 | 0.003 | 0 | -0.003 | 0.003 | 00:00:00.050 | 00:00:00.050 | 2023-12-05 16:24:13.692 | 4.1554 | 0 | 0 | 0 | 0 | 0 | 0 | 0 | 0 | 25.6 | 25.6 | 25.6 | 0 | 0 | 0 | 0 | 0 | 0
3479 | 45 | 45 | 861 | 18 | 25 | 其它 | 静置 | 2023-12-05 16:24:14.038 | 完成 | 4.0781 | 4.0781 | 4.0746 | 0 | 0 | 0 | 0 | 0 | 0 | 0 | 0 | 0 | 0 | 00:00:00.750 | 00:00:00.750 | 2023-12-05 16:24:14.788 | 0 | 0 | 0 | 0 | 0 | 0 | 0 | 0 | 0 | 25.6 | 25.6 | 25.6 | 0 | 0 | 0 | 0 | 0 | 0
3480 | 46 | 46 | 861 | 18 | 25 | 放电 | 放电 DC | 2023-12-05 16:24:14.941 | 完成 | 3.9923 | 3.9923 | 3.9897 | -52.4621 | -52.4916 | 0 | -0.0007 | 0.0007 | -0.0007 | 0 | -0.0028 | 0.0028 | -0.0028 | 00:00:00.050 | 00:00:00.050 | 2023-12-05 16:24:14.991 | 3.9911 | 0 | 0 | 0 | 0 | 0 | 0 | 0 | 0 | 25.6 | 25.6 | 25.6 | 0 | 0 | 0 | 0 | 0 | 0
3481 | 47 | 47 | 861 | 18 | 25 | 其它 | 静置 | 2023-12-05 16:24:15.342 | 完成 | 4.0685 | 4.0718 | 4.0718 | 0 | 0 | 0 | 0 | 0 | 0 | 0 | 0 | 0 | 0 | 00:00:00.750 | 00:00:00.750 | 2023-12-05 16:24:16.092 | 0 | 0 | 0 | 0 | 0 | 0 | 0 | 0 | 0 | 25.6 | 25.6 | 25.6 | 0 | 0 | 0 | 0 | 0 | 0
3482 | 48 | 48 | 862 | 18 | 25 | 充电 | 充电 CC | 2023-12-05 16:24:16.237 | 完成 | 4.0885 | 4.0892 | 4.0892 | 10.4952 | 10.5025 | 0.0002 | 0 | -0.0002 | 0.0002 | 0.0008 | 0 | -0.0008 | 0.0008 | 00:00:00.070 | 00:00:00.070 | 2023-12-05 16:24:16.307 | 4.0889 | 0 | 0 | 0 | 0 | 0 | 0 | 0 | 0 | 25.6 | 25.6 | 25.6 | 0 | 0 | 0 | 0 | 0 | 0
3483 | 49 | 49 | 862 | 18 | 25 | 其它 | 静置 | 2023-12-05 16:24:16.730 | 完成 | 4.0738 | 4.0738 | 4.0729 | 0 | 0 | 0 | 0 | 0 | 0 | 0 | 0 | 0 | 0 | 00:00:01.050 | 00:00:01.050 | 2023-12-05 16:24:17.780 | 0 | 0 | 0 | 0 | 0 | 0 | 0 | 0 | 0 | 25.6 | 25.6 | 25.6 | 0 | 0 | 0 | 0 | 0 | 0
3484 | 50 | 50 | 862 | 18 | 25 | 放电 | 放电 DC | 2023-12-05 16:24:17.934 | 完成 | 4.0567 | 4.0567 | 4.056 | -10.4657 | -10.5038 | 0 | -0.0002 | 0.0002 | -0.0002 | 0 | -0.0008 | 0.0008 | -0.0008 | 00:00:00.070 | 00:00:00.070 | 2023-12-05 16:24:18.004 | 4.0563 | 0 | 0 | 0 | 0 | 0 | 0 | 0 | 0 | 25.6 | 25.6 | 25.6 | 0 | 0 | 0 | 0 | 0 | 0
3485 | 51 | 51 | 862 | 18 | 25 | 其它 | 静置 | 2023-12-05 16:24:18.436 | 完成 | 4.0714 | 4.0725 | 4.0725 | 0 | 0 | 0 | 0 | 0 | 0 | 0 | 0 | 0 | 0 | 00:00:01.050 | 00:00:01.050 | 2023-12-05 16:24:19.486 | 0 | 0 | 0 | 0 | 0 | 0 | 0 | 0 | 0 | 25.6 | 25.6 | 25.6 | 0 | 0 | 0 | 0 | 0 | 0
3486 | 52 | 52 | 863 | 18 | 25 | 充电 | 充电 CC | 2023-12-05 16:24:19.639 | 完成 | 4.1054 | 4.1066 | 4.1066 | 21.0158 | 21.0014 | 0.0004 | 0 | -0.0004 | 0.0004 | 0.0016 | 0 | -0.0016 | 0.0016 | 00:00:00.070 | 00:00:00.070 | 2023-12-05 16:24:19.709 | 4.1061 | 0 | 0 | 0 | 0 | 0 | 0 | 0 | 0 | 25.5 | 25.5 | 25.5 | 0 | 0 | 0 | 0 | 0 | 0
3487 | 53 | 53 | 863 | 18 | 25 | 其它 | 静置 | 2023-12-05 16:24:20.137 | 完成 | 4.0756 | 4.0756 | 4.0736 | 0 | 0 | 0 | 0 | 0 | 0 | 0 | 0 | 0 | 0 | 00:00:01.050 | 00:00:01.050 | 2023-12-05 16:24:21.187 | 0 | 0 | 0 | 0 | 0 | 0 | 0 | 0 | 0 | 25.5 | 25.6 | 25.6 | 0 | 0 | 0 | 0 | 0 | 0
3488 | 54 | 54 | 863 | 18 | 25 | 放电 | 放电 DC | 2023-12-05 16:24:21.334 | 完成 | 4.0408 | 4.0408 | 4.0395 | -21.0167 | -21.0016 | 0 | -0.0004 | 0.0004 | -0.0004 | 0 | -0.0016 | 0.0016 | -0.0016 | 00:00:00.070 | 00:00:00.070 | 2023-12-05 16:24:21.404 | 4.0401 | 0 | 0 | 0 | 0 | 0 | 0 | 0 | 0 | 25.5 | 25.6 | 25.6 | 0 | 0 | 0 | 0 | 0 | 0
3489 | 55 | 55 | 863 | 18 | 25 | 其它 | 静置 | 2023-12-05 16:24:21.838 | 完成 | 4.0704 | 4.0721 | 4.0721 | 0 | 0 | 0 | 0 | 0 | 0 | 0 | 0 | 0 | 0 | 00:00:01.050 | 00:00:01.050 | 2023-12-05 16:24:22.888 | 0 | 0 | 0 | 0 | 0 | 0 | 0 | 0 | 0 | 25.6 | 25.6 | 25.6 | 0 | 0 | 0 | 0 | 0 | 0
3490 | 56 | 56 | 864 | 18 | 25 | 充电 | 充电 CC | 2023-12-05 16:24:23.033 | 完成 | 4.1217 | 4.1237 | 4.1237 | 31.5412 | 31.5006 | 0.0005 | 0 | -0.0005 | 0.0005 | 0.0025 | 0 | -0.0025 | 0.0025 | 00:00:00.070 | 00:00:00.070 | 2023-12-05 16:24:23.103 | 4.1224 | 0 | 0 | 0 | 0 | 0 | 0 | 0 | 0 | 25.5 | 25.5 | 25.5 | 0 | 0 | 0 | 0 | 0 | 0
3491 | 57 | 57 | 864 | 18 | 25 | 其它 | 静置 | 2023-12-05 16:24:23.535 | 完成 | 4.077 | 4.077 | 4.0742 | 0 | 0 | 0 | 0 | 0 | 0 | 0 | 0 | 0 | 0 | 00:00:01.050 | 00:00:01.050 | 2023-12-05 16:24:24.585 | 0 | 0 | 0 | 0 | 0 | 0 | 0 | 0 | 0 | 25.5 | 25.6 | 25.6 | 0 | 0 | 0 | 0 | 0 | 0
3492 | 58 | 58 | 864 | 18 | 25 | 放电 | 放电 DC | 2023-12-05 16:24:24.738 | 完成 | 4.0247 | 4.0247 | 4.0226 | -31.5107 | -31.6203 | 0 | -0.0005 | 0.0005 | -0.0005 | 0 | -0.0023 | 0.0023 | -0.0023 | 00:00:00.070 | 00:00:00.070 | 2023-12-05 16:24:24.808 | 4.024 | 0 | 0 | 0 | 0 | 0 | 0 | 0 | 0 | 25.5 | 25.5 | 25.5 | 0 | 0 | 0 | 0 | 0 | 0
3493 | 59 | 59 | 864 | 18 | 25 | 其它 | 静置 | 2023-12-05 16:24:25.232 | 完成 | 4.0694 | 4.0721 | 4.0721 | 0 | 0 | 0 | 0 | 0 | 0 | 0 | 0 | 0 | 0 | 00:00:01.050 | 00:00:01.050 | 2023-12-05 16:24:26.282 | 0 | 0 | 0 | 0 | 0 | 0 | 0 | 0 | 0 | 25.5 | 25.5 | 25.6 | 0 | 0 | 0 | 0 | 0 | 0
3494 | 60 | 60 | 865 | 18 | 25 | 充电 | 充电 CC | 2023-12-05 16:24:26.436 | 完成 | 4.138 | 4.1406 | 4.1406 | 41.9696 | 41.9991 | 0.0008 | 0 | -0.0008 | 0.0008 | 0.0033 | 0 | -0.0033 | 0.0033 | 00:00:00.070 | 00:00:00.070 | 2023-12-05 16:24:26.506 | 4.1394 | 0 | 0 | 0 | 0 | 0 | 0 | 0 | 0 | 25.5 | 25.6 | 25.6 | 0 | 0 | 0 | 0 | 0 | 0
3495 | 61 | 61 | 865 | 18 | 25 | 其它 | 静置 | 2023-12-05 16:24:26.937 | 完成 | 4.0784 | 4.0784 | 4.0746 | 0 | 0 | 0 | 0 | 0 | 0 | 0 | 0 | 0 | 0 | 00:00:01.050 | 00:00:01.050 | 2023-12-05 16:24:27.987 | 0 | 0 | 0 | 0 | 0 | 0 | 0 | 0 | 0 | 25.5 | 25.6 | 25.6 | 0 | 0 | 0 | 0 | 0 | 0
3496 | 62 | 62 | 865 | 18 | 25 | 放电 | 放电 DC | 2023-12-05 16:24:28.137 | 完成 | 4.0088 | 4.0088 | 4.0064 | -42.0428 | -41.8917 | 0 | -0.0008 | 0.0008 | -0.0008 | 0 | -0.0032 | 0.0032 | -0.0032 | 00:00:00.070 | 00:00:00.070 | 2023-12-05 16:24:28.207 | 4.0075 | 0 | 0 | 0 | 0 | 0 | 0 | 0 | 0 | 25.6 | 25.6 | 25.6 | 0 | 0 | 0 | 0 | 0 | 0
3497 | 63 | 63 | 865 | 18 | 25 | 其它 | 静置 | 2023-12-05 16:24:28.642 | 完成 | 4.0682 | 4.0718 | 4.0718 | 0 | 0 | 0 | 0 | 0 | 0 | 0 | 0 | 0 | 0 | 00:00:01.050 | 00:00:01.050 | 2023-12-05 16:24:29.692 | 0 | 0 | 0 | 0 | 0 | 0 | 0 | 0 | 0 | 25.6 | 25.6 | 25.6 | 0 | 0 | 0 | 0 | 0 | 0
3498 | 64 | 64 | 866 | 18 | 25 | 充电 | 充电 CC | 2023-12-05 16:24:29.839 | 完成 | 4.1542 | 4.1571 | 4.1571 | 52.487 | 52.4011 | 0.001 | 0 | -0.001 | 0.001 | 0.0042 | 0 | -0.0042 | 0.0042 | 00:00:00.070 | 00:00:00.070 | 2023-12-05 16:24:29.909 | 4.1561 | 0 | 0 | 0 | 0 | 0 | 0 | 0 | 0 | 25.5 | 25.5 | 25.6 | 0 | 0 | 0 | 0 | 0 | 0
3499 | 65 | 65 | 866 | 18 | 25 | 其它 | 静置 | 2023-12-05 16:24:30.337 | 完成 | 4.0796 | 4.0796 | 4.0749 | 0 | 0 | 0 | 0 | 0 | 0 | 0 | 0 | 0 | 0 | 00:00:01.050 | 00:00:01.050 | 2023-12-05 16:24:31.387 | 0 | 0 | 0 | 0 | 0 | 0 | 0 | 0 | 0 | 25.6 | 25.6 | 25.6 | 0 | 0 | 0 | 0 | 0 | 0
3500 | 66 | 66 | 866 | 18 | 25 | 放电 | 放电 DC | 2023-12-05 16:24:31.540 | 完成 | 3.9927 | 3.9927 | 3.9895 | -52.4767 | -52.4728 | 0 | -0.001 | 0.001 | -0.001 | 0 | -0.004 | 0.004 | -0.004 | 00:00:00.070 | 00:00:00.070 | 2023-12-05 16:24:31.610 | 3.9907 | 0 | 0 | 0 | 0 | 0 | 0 | 0 | 0 | 25.5 | 25.5 | 25.5 | 0 | 0 | 0 | 0 | 0 | 0
3501 | 67 | 67 | 866 | 18 | 25 | 其它 | 静置 | 2023-12-05 16:24:32.036 | 完成 | 4.0671 | 4.0715 | 4.0715 | 0 | 0 | 0 | 0 | 0 | 0 | 0 | 0 | 0 | 0 | 00:00:01.050 | 00:00:01.050 | 2023-12-05 16:24:33.086 | 0 | 0 | 0 | 0 | 0 | 0 | 0 | 0 | 0 | 25.5 | 25.6 | 25.6 | 0 | 0 | 0 | 0 | 0 | 0
3502 | 68 | 68 | 867 | 18 | 25 | 充电 | 充电 CC | 2023-12-05 16:24:33.240 | 完成 | 4.0883 | 4.0892 | 4.0892 | 10.4925 | 10.501 | 0.0002 | 0 | -0.0002 | 0.0002 | 0.0011 | 0 | -0.0011 | 0.0011 | 00:00:00.100 | 00:00:00.100 | 2023-12-05 16:24:33.340 | 4.0886 | 0 | 0 | 0 | 0 | 0 | 0 | 0 | 0 | 25.6 | 25.6 | 25.6 | 0 | 0 | 0 | 0 | 0 | 0
3503 | 69 | 69 | 867 | 18 | 25 | 其它 | 静置 | 2023-12-05 16:24:33.732 | 完成 | 4.0735 | 4.0735 | 4.0728 | 0 | 0 | 0 | 0 | 0 | 0 | 0 | 0 | 0 | 0 | 00:00:01.500 | 00:00:01.500 | 2023-12-05 16:24:35.232 | 0 | 0 | 0 | 0 | 0 | 0 | 0 | 0 | 0 | 25.5 | 25.6 | 25.6 | 0 | 0 | 0 | 0 | 0 | 0
3504 | 70 | 70 | 867 | 18 | 25 | 放电 | 放电 DC | 2023-12-05 16:24:35.431 | 完成 | 4.0566 | 4.0566 | 4.0556 | -10.4661 | -10.5002 | 0 | -0.0002 | 0.0002 | -0.0002 | 0 | -0.0011 | 0.0011 | -0.0011 | 00:00:00.100 | 00:00:00.100 | 2023-12-05 16:24:35.531 | 4.0562 | 0 | 0 | 0 | 0 | 0 | 0 | 0 | 0 | 25.5 | 25.5 | 25.5 | 0 | 0 | 0 | 0 | 0 | 0
3505 | 71 | 71 | 867 | 18 | 25 | 其它 | 静置 | 2023-12-05 16:24:35.936 | 完成 | 4.0711 | 4.0724 | 4.0721 | 0 | 0 | 0 | 0 | 0 | 0 | 0 | 0 | 0 | 0 | 00:00:01.500 | 00:00:01.500 | 2023-12-05 16:24:37.436 | 0 | 0 | 0 | 0 | 0 | 0 | 0 | 0 | 0 | 25.5 | 25.6 | 25.6 | 0 | 0 | 0 | 0 | 0 | 0
3506 | 72 | 72 | 868 | 18 | 25 | 充电 | 充电 CC | 2023-12-05 16:24:37.636 | 完成 | 4.1052 | 4.1069 | 4.1069 | 21.0072 | 20.9997 | 0.0005 | 0 | -0.0005 | 0.0005 | 0.0023 | 0 | -0.0023 | 0.0023 | 00:00:00.100 | 00:00:00.100 | 2023-12-05 16:24:37.736 | 4.1059 | 0 | 0 | 0 | 0 | 0 | 0 | 0 | 0 | 25.5 | 25.6 | 25.6 | 0 | 0 | 0 | 0 | 0 | 0
3507 | 73 | 73 | 868 | 18 | 25 | 其它 | 静置 | 2023-12-05 16:24:38.138 | 完成 | 4.0755 | 4.0755 | 4.0734 | 0 | 0 | 0 | 0 | 0 | 0 | 0 | 0 | 0 | 0 | 00:00:01.500 | 00:00:01.500 | 2023-12-05 16:24:39.638 | 0 | 0 | 0 | 0 | 0 | 0 | 0 | 0 | 0 | 25.6 | 25.6 | 25.6 | 0 | 0 | 0 | 0 | 0 | 0
3508 | 74 | 74 | 868 | 18 | 25 | 放电 | 放电 DC | 2023-12-05 16:24:39.840 | 完成 | 4.0405 | 4.0405 | 4.0388 | -21.0344 | -21.0021 | 0 | -0.0005 | 0.0005 | -0.0005 | 0 | -0.0023 | 0.0023 | -0.0023 | 00:00:00.100 | 00:00:00.100 | 2023-12-05 16:24:39.940 | 4.0398 | 0 | 0 | 0 | 0 | 0 | 0 | 0 | 0 | 25.5 | 25.5 | 25.5 | 0 | 0 | 0 | 0 | 0 | 0
3509 | 75 | 75 | 868 | 18 | 25 | 其它 | 静置 | 2023-12-05 16:24:40.341 | 完成 | 4.0702 | 4.0721 | 4.0721 | 0 | 0 | 0 | 0 | 0 | 0 | 0 | 0 | 0 | 0 | 00:00:01.500 | 00:00:01.500 | 2023-12-05 16:24:41.841 | 0 | 0 | 0 | 0 | 0 | 0 | 0 | 0 | 0 | 25.5 | 25.6 | 25.6 | 0 | 0 | 0 | 0 | 0 | 0
3510 | 76 | 76 | 869 | 18 | 25 | 充电 | 充电 CC | 2023-12-05 16:24:42.036 | 完成 | 4.1216 | 4.1241 | 4.1241 | 31.551 | 31.5025 | 0.0008 | 0 | -0.0008 | 0.0008 | 0.0036 | 0 | -0.0036 | 0.0036 | 00:00:00.100 | 00:00:00.100 | 2023-12-05 16:24:42.136 | 4.1229 | 0 | 0 | 0 | 0 | 0 | 0 | 0 | 0 | 25.5 | 25.5 | 25.6 | 0 | 0 | 0 | 0 | 0 | 0
3511 | 77 | 77 | 869 | 18 | 25 | 其它 | 静置 | 2023-12-05 16:24:42.537 | 完成 | 4.077 | 4.077 | 4.0739 | 0 | 0 | 0 | 0 | 0 | 0 | 0 | 0 | 0 | 0 | 00:00:01.500 | 00:00:01.500 | 2023-12-05 16:24:44.037 | 0 | 0 | 0 | 0 | 0 | 0 | 0 | 0 | 0 | 25.5 | 25.6 | 25.6 | 0 | 0 | 0 | 0 | 0 | 0
3512 | 78 | 78 | 869 | 18 | 25 | 放电 | 放电 DC | 2023-12-05 16:24:44.232 | 完成 | 4.0244 | 4.0244 | 4.022 | -31.5606 | -31.4969 | 0 | -0.0008 | 0.0008 | -0.0008 | 0 | -0.0035 | 0.0035 | -0.0035 | 00:00:00.100 | 00:00:00.100 | 2023-12-05 16:24:44.332 | 4.0233 | 0 | 0 | 0 | 0 | 0 | 0 | 0 | 0 | 25.6 | 25.5 | 25.6 | 0 | 0 | 0 | 0 | 0 | 0
3513 | 79 | 79 | 869 | 18 | 25 | 其它 | 静置 | 2023-12-05 16:24:44.736 | 完成 | 4.0692 | 4.0721 | 4.0721 | 0 | 0 | 0 | 0 | 0 | 0 | 0 | 0 | 0 | 0 | 00:00:01.500 | 00:00:01.500 | 2023-12-05 16:24:46.236 | 0 | 0 | 0 | 0 | 0 | 0 | 0 | 0 | 0 | 25.5 | 25.6 | 25.6 | 0 | 0 | 0 | 0 | 0 | 0
3514 | 80 | 80 | 870 | 18 | 25 | 充电 | 充电 CC | 2023-12-05 16:24:46.434 | 完成 | 4.138 | 4.1412 | 4.1412 | 42.0209 | 41.9958 | 0.0011 | 0 | -0.0011 | 0.0011 | 0.0047 | 0 | -0.0047 | 0.0047 | 00:00:00.100 | 00:00:00.100 | 2023-12-05 16:24:46.534 | 4.1399 | 0 | 0 | 0 | 0 | 0 | 0 | 0 | 0 | 25.5 | 25.5 | 25.5 | 0 | 0 | 0 | 0 | 0 | 0
3515 | 81 | 81 | 870 | 18 | 25 | 其它 | 静置 | 2023-12-05 16:24:46.938 | 完成 | 4.0782 | 4.0782 | 4.0742 | 0 | 0 | 0 | 0 | 0 | 0 | 0 | 0 | 0 | 0 | 00:00:01.500 | 00:00:01.500 | 2023-12-05 16:24:48.438 | 0 | 0 | 0 | 0 | 0 | 0 | 0 | 0 | 0 | 25.5 | 25.6 | 25.6 | 0 | 0 | 0 | 0 | 0 | 0
3516 | 82 | 82 | 870 | 18 | 25 | 放电 | 放电 DC | 2023-12-05 16:24:48.646 | 完成 | 4.0083 | 4.0083 | 4.0053 | -42.0261 | -41.9962 | 0 | -0.0011 | 0.0011 | -0.0011 | 0 | -0.0046 | 0.0046 | -0.0046 | 00:00:00.100 | 00:00:00.100 | 2023-12-05 16:24:48.746 | 4.0064 | 0 | 0 | 0 | 0 | 0 | 0 | 0 | 0 | 25.5 | 25.6 | 25.6 | 0 | 0 | 0 | 0 | 0 | 0
3517 | 83 | 83 | 870 | 18 | 25 | 其它 | 静置 | 2023-12-05 16:24:49.131 | 完成 | 4.0678 | 4.0718 | 4.0718 | 0 | 0 | 0 | 0 | 0 | 0 | 0 | 0 | 0 | 0 | 00:00:01.500 | 00:00:01.500 | 2023-12-05 16:24:50.631 | 0 | 0 | 0 | 0 | 0 | 0 | 0 | 0 | 0 | 25.6 | 25.5 | 25.6 | 0 | 0 | 0 | 0 | 0 | 0
3518 | 84 | 84 | 871 | 18 | 25 | 充电 | 充电 CC | 2023-12-05 16:24:50.837 | 完成 | 4.1542 | 4.1581 | 4.1581 | 52.5064 | 52.4971 | 0.0014 | 0 | -0.0014 | 0.0014 | 0.006 | 0 | -0.006 | 0.006 | 00:00:00.100 | 00:00:00.100 | 2023-12-05 16:24:50.937 | 4.1561 | 0 | 0 | 0 | 0 | 0 | 0 | 0 | 0 | 25.5 | 25.6 | 25.6 | 0 | 0 | 0 | 0 | 0 | 0
3519 | 85 | 85 | 871 | 18 | 25 | 其它 | 静置 | 2023-12-05 16:24:51.336 | 完成 | 4.0796 | 4.0796 | 4.0744 | 0 | 0 | 0 | 0 | 0 | 0 | 0 | 0 | 0 | 0 | 00:00:01.500 | 00:00:01.500 | 2023-12-05 16:24:52.836 | 0 | 0 | 0 | 0 | 0 | 0 | 0 | 0 | 0 | 25.5 | 25.6 | 25.6 | 0 | 0 | 0 | 0 | 0 | 0
3520 | 86 | 86 | 871 | 18 | 25 | 放电 | 放电 DC | 2023-12-05 16:24:53.033 | 完成 | 3.9923 | 3.9923 | 3.9881 | -52.5023 | -52.5051 | 0 | -0.0014 | 0.0014 | -0.0014 | 0 | -0.0057 | 0.0057 | -0.0057 | 00:00:00.100 | 00:00:00.100 | 2023-12-05 16:24:53.133 | 3.9902 | 0 | 0 | 0 | 0 | 0 | 0 | 0 | 0 | 25.5 | 25.5 | 25.5 | 0 | 0 | 0 | 0 | 0 | 0
3521 | 87 | 87 | 871 | 18 | 25 | 其它 | 静置 | 2023-12-05 16:24:53.534 | 完成 | 4.0664 | 4.0714 | 4.0714 | 0 | 0 | 0 | 0 | 0 | 0 | 0 | 0 | 0 | 0 | 00:00:01.500 | 00:00:01.500 | 2023-12-05 16:24:55.034 | 0 | 0 | 0 | 0 | 0 | 0 | 0 | 0 | 0 | 25.5 | 25.6 | 25.6 | 0 | 0 | 0 | 0 | 0 | 0
3522 | 88 | 88 | 872 | 18 | 25 | 充电 | 充电 CC | 2023-12-05 16:24:55.230 | 完成 | 4.0881 | 4.09 | 4.09 | 10.4903 | 10.4972 | 0.0008 | 0 | -0.0008 | 0.0008 | 0.0035 | 0 | -0.0035 | 0.0035 | 00:00:00.300 | 00:00:00.300 | 2023-12-05 16:24:55.530 | 4.0892 | 0 | 0 | 0 | 0 | 0 | 0 | 0 | 0 | 25.5 | 25.5 | 25.5 | 0 | 0 | 0 | 0 | 0 | 0
3523 | 89 | 89 | 872 | 18 | 25 | 其它 | 静置 | 2023-12-05 16:24:55.938 | 完成 | 4.074 | 4.074 | 4.0727 | 0 | 0 | 0 | 0 | 0 | 0 | 0 | 0 | 0 | 0 | 00:00:04.500 | 00:00:04.500 | 2023-12-05 16:25:00.438 | 0 | 0 | 0 | 0 | 0 | 0 | 0 | 0 | 0 | 25.5 | 25.6 | 25.6 | 0 | 0 | 0 | 0 | 0 | 0
3524 | 90 | 90 | 872 | 18 | 25 | 放电 | 放电 DC | 2023-12-05 16:25:00.640 | 完成 | 4.0566 | 4.0566 | 4.0548 | -10.4687 | -10.5015 | 0 | -0.0008 | 0.0008 | -0.0008 | 0 | -0.0035 | 0.0035 | -0.0035 | 00:00:00.300 | 00:00:00.300 | 2023-12-05 16:25:00.940 | 4.0555 | 0 | 0 | 0 | 0 | 0 | 0 | 0 | 0 | 25.5 | 25.5 | 25.5 | 0 | 0 | 0 | 0 | 0 | 0
3525 | 91 | 91 | 872 | 18 | 25 | 其它 | 静置 | 2023-12-05 16:25:01.339 | 完成 | 4.0706 | 4.0724 | 4.0721 | 0 | 0 | 0 | 0 | 0 | 0 | 0 | 0 | 0 | 0 | 00:00:04.500 | 00:00:04.500 | 2023-12-05 16:25:05.839 | 0 | 0 | 0 | 0 | 0 | 0 | 0 | 0 | 0 | 25.5 | 25.5 | 25.6 | 0 | 0 | 0 | 0 | 0 | 0
3526 | 92 | 92 | 873 | 18 | 25 | 充电 | 充电 CC | 2023-12-05 16:25:06.038 | 完成 | 4.1051 | 4.1086 | 4.1086 | 21.01 | 20.9955 | 0.0017 | 0 | -0.0017 | 0.0017 | 0.0071 | 0 | -0.0071 | 0.0071 | 00:00:00.300 | 00:00:00.300 | 2023-12-05 16:25:06.338 | 4.1071 | 0 | 0 | 0 | 0 | 0 | 0 | 0 | 0 | 25.6 | 25.5 | 25.6 | 0 | 0 | 0 | 0 | 0 | 0
3527 | 93 | 93 | 873 | 18 | 25 | 其它 | 静置 | 2023-12-05 16:25:06.739 | 完成 | 4.0767 | 4.0767 | 4.0732 | 0 | 0 | 0 | 0 | 0 | 0 | 0 | 0 | 0 | 0 | 00:00:04.500 | 00:00:04.500 | 2023-12-05 16:25:11.239 | 0 | 0 | 0 | 0 | 0 | 0 | 0 | 0 | 0 | 25.6 | 25.5 | 25.6 | 0 | 0 | 0 | 0 | 0 | 0
3528 | 94 | 94 | 873 | 18 | 25 | 放电 | 放电 DC | 2023-12-05 16:25:11.433 | 完成 | 4.0405 | 4.0405 | 4.037 | -20.972 | -21.0216 | 0 | -0.0017 | 0.0017 | -0.0017 | 0 | -0.007 | 0.007 | -0.007 | 00:00:00.300 | 00:00:00.300 | 2023-12-05 16:25:11.733 | 4.0385 | 0 | 0 | 0 | 0 | 0 | 0 | 0 | 0 | 25.5 | 25.5 | 25.5 | 0 | 0 | 0 | 0 | 0 | 0
3529 | 95 | 95 | 873 | 18 | 25 | 其它 | 静置 | 2023-12-05 16:25:12.131 | 完成 | 4.0687 | 4.0721 | 4.0721 | 0 | 0 | 0 | 0 | 0 | 0 | 0 | 0 | 0 | 0 | 00:00:04.500 | 00:00:04.500 | 2023-12-05 16:25:16.631 | 0 | 0 | 0 | 0 | 0 | 0 | 0 | 0 | 0 | 25.6 | 25.6 | 25.6 | 0 | 0 | 0 | 0 | 0 | 0
3530 | 96 | 96 | 874 | 18 | 25 | 充电 | 充电 CC | 2023-12-05 16:25:16.842 | 完成 | 4.1216 | 4.1265 | 4.1265 | 31.4978 | 31.4983 | 0.0026 | 0 | -0.0026 | 0.0026 | 0.0108 | 0 | -0.0108 | 0.0108 | 00:00:00.300 | 00:00:00.300 | 2023-12-05 16:25:17.142 | 4.1248 | 0 | 0 | 0 | 0 | 0 | 0 | 0 | 0 | 25.5 | 25.6 | 25.6 | 0 | 0 | 0 | 0 | 0 | 0
3531 | 97 | 97 | 874 | 18 | 25 | 其它 | 静置 | 2023-12-05 16:25:17.531 | 完成 | 4.0787 | 4.0787 | 4.0735 | 0 | 0 | 0 | 0 | 0 | 0 | 0 | 0 | 0 | 0 | 00:00:04.500 | 00:00:04.500 | 2023-12-05 16:25:22.031 | 0 | 0 | 0 | 0 | 0 | 0 | 0 | 0 | 0 | 25.6 | 25.6 | 25.6 | 0 | 0 | 0 | 0 | 0 | 0
3532 | 98 | 98 | 874 | 18 | 25 | 放电 | 放电 DC | 2023-12-05 16:25:22.240 | 完成 | 4.0244 | 4.0244 | 4.0192 | -31.4274 | -31.5004 | 0 | -0.0026 | 0.0026 | -0.0026 | 0 | -0.0105 | 0.0105 | -0.0105 | 00:00:00.300 | 00:00:00.300 | 2023-12-05 16:25:22.540 | 4.0209 | 0 | 0 | 0 | 0 | 0 | 0 | 0 | 0 | 25.6 | 25.5 | 25.6 | 0 | 0 | 0 | 0 | 0 | 0
3533 | 99 | 99 | 874 | 18 | 25 | 其它 | 静置 | 2023-12-05 16:25:22.936 | 完成 | 4.0669 | 4.072 | 4.072 | 0 | 0 | 0 | 0 | 0 | 0 | 0 | 0 | 0 | 0 | 00:00:04.500 | 00:00:04.500 | 2023-12-05 16:25:27.436 | 0 | 0 | 0 | 0 | 0 | 0 | 0 | 0 | 0 | 25.5 | 25.6 | 25.6 | 0 | 0 | 0 | 0 | 0 | 0
3534 | 100 | 100 | 875 | 18 | 25 | 充电 | 充电 CC | 2023-12-05 16:25:27.636 | 完成 | 4.1378 | 4.1444 | 4.1444 | 41.9822 | 41.9958 | 0.0034 | 0 | -0.0034 | 0.0034 | 0.0144 | 0 | -0.0144 | 0.0144 | 00:00:00.300 | 00:00:00.300 | 2023-12-05 16:25:27.936 | 4.142 | 0 | 0 | 0 | 0 | 0 | 0 | 0 | 0 | 25.5 | 25.6 | 25.6 | 0 | 0 | 0 | 0 | 0 | 0
3535 | 101 | 101 | 875 | 18 | 25 | 其它 | 静置 | 2023-12-05 16:25:28.335 | 完成 | 4.0808 | 4.0808 | 4.0739 | 0 | 0 | 0 | 0 | 0 | 0 | 0 | 0 | 0 | 0 | 00:00:04.500 | 00:00:04.500 | 2023-12-05 16:25:32.835 | 0 | 0 | 0 | 0 | 0 | 0 | 0 | 0 | 0 | 25.6 | 25.6 | 25.6 | 0 | 0 | 0 | 0 | 0 | 0
3536 | 102 | 102 | 875 | 18 | 25 | 放电 | 放电 DC | 2023-12-05 16:25:33.033 | 完成 | 4.0083 | 4.0083 | 4.0015 | -41.9715 | -42.013 | 0 | -0.0035 | 0.0035 | -0.0035 | 0 | -0.014 | 0.014 | -0.014 | 00:00:00.300 | 00:00:00.300 | 2023-12-05 16:25:33.333 | 4.004 | 0 | 0 | 0 | 0 | 0 | 0 | 0 | 0 | 25.5 | 25.5 | 25.5 | 0 | 0 | 0 | 0 | 0 | 0
3537 | 103 | 103 | 875 | 18 | 25 | 其它 | 静置 | 2023-12-05 16:25:33.738 | 完成 | 4.065 | 4.0718 | 4.0718 | 0 | 0 | 0 | 0 | 0 | 0 | 0 | 0 | 0 | 0 | 00:00:04.500 | 00:00:04.500 | 2023-12-05 16:25:38.238 | 0 | 0 | 0 | 0 | 0 | 0 | 0 | 0 | 0 | 25.5 | 25.5 | 25.6 | 0 | 0 | 0 | 0 | 0 | 0
3538 | 104 | 104 | 876 | 18 | 25 | 充电 | 充电 CC | 2023-12-05 16:25:38.436 | 完成 | 4.1539 | 4.162 | 4.162 | 52.4893 | 52.4953 | 0.0043 | 0 | -0.0043 | 0.0043 | 0.0181 | 0 | -0.0181 | 0.0181 | 00:00:00.300 | 00:00:00.300 | 2023-12-05 16:25:38.736 | 4.1586 | 0 | 0 | 0 | 0 | 0 | 0 | 0 | 0 | 25.5 | 25.5 | 25.6 | 0 | 0 | 0 | 0 | 0 | 0
3539 | 105 | 105 | 876 | 18 | 25 | 其它 | 静置 | 2023-12-05 16:25:39.142 | 完成 | 4.0827 | 4.0827 | 4.0742 | 0 | 0 | 0 | 0 | 0 | 0 | 0 | 0 | 0 | 0 | 00:00:04.500 | 00:00:04.500 | 2023-12-05 16:25:43.642 | 0 | 0 | 0 | 0 | 0 | 0 | 0 | 0 | 0 | 25.5 | 25.5 | 25.6 | 0 | 0 | 0 | 0 | 0 | 0
3540 | 106 | 106 | 876 | 18 | 25 | 放电 | 放电 DC | 2023-12-05 16:25:43.835 | 完成 | 3.9923 | 3.9923 | 3.9837 | -52.4114 | -52.515 | 0 | -0.0043 | 0.0043 | -0.0043 | 0 | -0.0174 | 0.0174 | -0.0174 | 00:00:00.300 | 00:00:00.300 | 2023-12-05 16:25:44.135 | 3.9872 | 0 | 0 | 0 | 0 | 0 | 0 | 0 | 0 | 25.5 | 25.5 | 25.5 | 0 | 0 | 0 | 0 | 0 | 0
3541 | 107 | 107 | 876 | 18 | 25 | 其它 | 静置 | 2023-12-05 16:25:44.542 | 完成 | 4.0631 | 4.0715 | 4.0715 | 0 | 0 | 0 | 0 | 0 | 0 | 0 | 0 | 0 | 0 | 00:00:04.500 | 00:00:04.500 | 2023-12-05 16:25:49.042 | 0 | 0 | 0 | 0 | 0 | 0 | 0 | 0 | 0 | 25.5 | 25.5 | 25.6 | 0 | 0 | 0 | 0 | 0 | 0
3542 | 108 | 108 | 877 | 18 | 25 | 充电 | 充电 CC | 2023-12-05 16:25:49.242 | 完成 | 4.0879 | 4.0904 | 4.0904 | 10.4903 | 10.5006 | 0.0014 | 0 | -0.0014 | 0.0014 | 0.0059 | 0 | -0.0059 | 0.0059 | 00:00:00.500 | 00:00:00.500 | 2023-12-05 16:25:49.742 | 4.0894 | 0 | 0 | 0 | 0 | 0 | 0 | 0 | 0 | 25.5 | 25.5 | 25.5 | 0 | 0 | 0 | 0 | 0 | 0
3543 | 109 | 109 | 877 | 18 | 25 | 其它 | 静置 | 2023-12-05 16:25:50.135 | 完成 | 4.0744 | 4.0744 | 4.0725 | 0 | 0 | 0 | 0 | 0 | 0 | 0 | 0 | 0 | 0 | 00:00:07.500 | 00:00:07.500 | 2023-12-05 16:25:57.635 | 0 | 0 | 0 | 0 | 0 | 0 | 0 | 0 | 0 | 25.5 | 25.6 | 25.6 | 0 | 0 | 0 | 0 | 0 | 0
3544 | 110 | 110 | 877 | 18 | 25 | 放电 | 放电 DC | 2023-12-05 16:25:57.855 | 完成 | 4.0563 | 4.0563 | 4.0538 | -10.4611 | -10.5008 | 0 | -0.0014 | 0.0014 | -0.0014 | 0 | -0.0059 | 0.0059 | -0.0059 | 00:00:00.500 | 00:00:00.500 | 2023-12-05 16:25:58.355 | 4.0548 | 0 | 0 | 0 | 0 | 0 | 0 | 0 | 0 | 25.5 | 25.5 | 25.5 | 0 | 0 | 0 | 0 | 0 | 0
3545 | 111 | 111 | 877 | 18 | 25 | 其它 | 静置 | 2023-12-05 16:25:58.735 | 完成 | 4.0697 | 4.072 | 4.072 | 0 | 0 | 0 | 0 | 0 | 0 | 0 | 0 | 0 | 0 | 00:00:07.500 | 00:00:07.500 | 2023-12-05 16:26:06.235 | 0 | 0 | 0 | 0 | 0 | 0 | 0 | 0 | 0 | 25.5 | 25.6 | 25.6 | 0 | 0 | 0 | 0 | 0 | 0
3546 | 112 | 112 | 878 | 18 | 25 | 充电 | 充电 CC | 2023-12-05 16:26:06.439 | 完成 | 4.1048 | 4.1094 | 4.1094 | 21.0204 | 21.002 | 0.0028 | 0 | -0.0028 | 0.0028 | 0.0119 | 0 | -0.0119 | 0.0119 | 00:00:00.500 | 00:00:00.500 | 2023-12-05 16:26:06.939 | 4.1076 | 0 | 0 | 0 | 0 | 0 | 0 | 0 | 0 | 25.5 | 25.5 | 25.5 | 0 | 0 | 0 | 0 | 0 | 0
3547 | 113 | 113 | 878 | 18 | 25 | 其它 | 静置 | 2023-12-05 16:26:07.337 | 完成 | 4.0776 | 4.0776 | 4.0731 | 0 | 0 | 0 | 0 | 0 | 0 | 0 | 0 | 0 | 0 | 00:00:07.500 | 00:00:07.500 | 2023-12-05 16:26:14.837 | 0 | 0 | 0 | 0 | 0 | 0 | 0 | 0 | 0 | 25.5 | 25.6 | 25.6 | 0 | 0 | 0 | 0 | 0 | 0
3548 | 114 | 114 | 878 | 18 | 25 | 放电 | 放电 DC | 2023-12-05 16:26:15.032 | 完成 | 4.0401 | 4.0401 | 4.0355 | -21.0305 | -21.0006 | 0 | -0.0028 | 0.0028 | -0.0028 | 0 | -0.0117 | 0.0117 | -0.0117 | 00:00:00.500 | 00:00:00.500 | 2023-12-05 16:26:15.532 | 4.0374 | 0 | 0 | 0 | 0 | 0 | 0 | 0 | 0 | 25.5 | 25.5 | 25.5 | 0 | 0 | 0 | 0 | 0 | 0
3549 | 115 | 115 | 878 | 18 | 25 | 其它 | 静置 | 2023-12-05 16:26:15.937 | 完成 | 4.0675 | 4.0718 | 4.0718 | 0 | 0 | 0 | 0 | 0 | 0 | 0 | 0 | 0 | 0 | 00:00:07.500 | 00:00:07.500 | 2023-12-05 16:26:23.437 | 0 | 0 | 0 | 0 | 0 | 0 | 0 | 0 | 0 | 25.5 | 25.5 | 25.6 | 0 | 0 | 0 | 0 | 0 | 0
3550 | 116 | 116 | 879 | 18 | 25 | 充电 | 充电 CC | 2023-12-05 16:26:23.630 | 完成 | 4.1213 | 4.128 | 4.128 | 31.5529 | 31.4999 | 0.0043 | 0 | -0.0043 | 0.0043 | 0.018 | 0 | -0.018 | 0.018 | 00:00:00.500 | 00:00:00.500 | 2023-12-05 16:26:24.130 | 4.1254 | 0 | 0 | 0 | 0 | 0 | 0 | 0 | 0 | 25.5 | 25.5 | 25.6 | 0 | 0 | 0 | 0 | 0 | 0
3551 | 117 | 117 | 879 | 18 | 25 | 其它 | 静置 | 2023-12-05 16:26:24.538 | 完成 | 4.0801 | 4.0801 | 4.0735 | 0 | 0 | 0 | 0 | 0 | 0 | 0 | 0 | 0 | 0 | 00:00:07.500 | 00:00:07.500 | 2023-12-05 16:26:32.038 | 0 | 0 | 0 | 0 | 0 | 0 | 0 | 0 | 0 | 25.5 | 25.5 | 25.6 | 0 | 0 | 0 | 0 | 0 | 0
3552 | 118 | 118 | 879 | 18 | 25 | 放电 | 放电 DC | 2023-12-05 16:26:32.237 | 完成 | 4.0241 | 4.0241 | 4.0171 | -31.5569 | -31.5021 | 0 | -0.0043 | 0.0043 | -0.0043 | 0 | -0.0175 | 0.0175 | -0.0175 | 00:00:00.500 | 00:00:00.500 | 2023-12-05 16:26:32.737 | 4.0198 | 0 | 0 | 0 | 0 | 0 | 0 | 0 | 0 | 25.5 | 25.5 | 25.5 | 0 | 0 | 0 | 0 | 0 | 0
3553 | 119 | 119 | 879 | 18 | 25 | 其它 | 静置 | 2023-12-05 16:26:33.139 | 完成 | 4.0651 | 4.0715 | 4.0715 | 0 | 0 | 0 | 0 | 0 | 0 | 0 | 0 | 0 | 0 | 00:00:07.500 | 00:00:07.500 | 2023-12-05 16:26:40.639 | 0 | 0 | 0 | 0 | 0 | 0 | 0 | 0 | 0 | 25.5 | 25.6 | 25.6 | 0 | 0 | 0 | 0 | 0 | 0
3554 | 120 | 120 | 880 | 18 | 25 | 充电 | 充电 CC | 2023-12-05 16:26:40.844 | 完成 | 4.1374 | 4.1464 | 4.1464 | 42.0289 | 42 | 0.0057 | 0 | -0.0057 | 0.0057 | 0.0241 | 0 | -0.0241 | 0.0241 | 00:00:00.500 | 00:00:00.500 | 2023-12-05 16:26:41.344 | 4.143 | 0 | 0 | 0 | 0 | 0 | 0 | 0 | 0 | 25.5 | 25.5 | 25.5 | 0 | 0 | 0 | 0 | 0 | 0
3555 | 121 | 121 | 880 | 18 | 25 | 其它 | 静置 | 2023-12-05 16:26:41.740 | 完成 | 4.0826 | 4.0826 | 4.0739 | 0 | 0 | 0 | 0 | 0 | 0 | 0 | 0 | 0 | 0 | 00:00:07.500 | 00:00:07.500 | 2023-12-05 16:26:49.240 | 0 | 0 | 0 | 0 | 0 | 0 | 0 | 0 | 0 | 25.5 | 25.6 | 25.6 | 0 | 0 | 0 | 0 | 0 | 0
3556 | 122 | 122 | 880 | 18 | 25 | 放电 | 放电 DC | 2023-12-05 16:26:49.443 | 完成 | 4.0081 | 4.0081 | 3.9986 | -42.0551 | -42.0013 | 0 | -0.0057 | 0.0057 | -0.0057 | 0 | -0.0233 | 0.0233 | -0.0233 | 00:00:00.500 | 00:00:00.500 | 2023-12-05 16:26:49.943 | 4.0025 | 0 | 0 | 0 | 0 | 0 | 0 | 0 | 0 | 25.5 | 25.5 | 25.6 | 0 | 0 | 0 | 0 | 0 | 0
3557 | 123 | 123 | 880 | 18 | 25 | 其它 | 静置 | 2023-12-05 16:26:50.343 | 完成 | 4.0626 | 4.0713 | 4.0713 | 0 | 0 | 0 | 0 | 0 | 0 | 0 | 0 | 0 | 0 | 00:00:07.500 | 00:00:07.500 | 2023-12-05 16:26:57.843 | 0 | 0 | 0 | 0 | 0 | 0 | 0 | 0 | 0 | 25.5 | 25.6 | 25.6 | 0 | 0 | 0 | 0 | 0 | 0
3558 | 124 | 124 | 881 | 18 | 25 | 充电 | 充电 CC | 2023-12-05 16:26:58.038 | 完成 | 4.1536 | 4.1647 | 4.1647 | 52.5209 | 52.5001 | 0.0072 | 0 | -0.0072 | 0.0072 | 0.0303 | 0 | -0.0303 | 0.0303 | 00:00:00.500 | 00:00:00.500 | 2023-12-05 16:26:58.538 | 4.1606 | 0 | 0 | 0 | 0 | 0 | 0 | 0 | 0 | 25.5 | 25.5 | 25.5 | 0 | 0 | 0 | 0 | 0 | 0
3559 | 125 | 125 | 881 | 18 | 25 | 其它 | 静置 | 2023-12-05 16:26:58.943 | 完成 | 4.0851 | 4.0851 | 4.0742 | 0 | 0 | 0 | 0 | 0 | 0 | 0 | 0 | 0 | 0 | 00:00:07.500 | 00:00:07.500 | 2023-12-05 16:27:06.443 | 0 | 0 | 0 | 0 | 0 | 0 | 0 | 0 | 0 | 25.5 | 25.5 | 25.6 | 0 | 0 | 0 | 0 | 0 | 0
3560 | 126 | 126 | 881 | 18 | 25 | 放电 | 放电 DC | 2023-12-05 16:27:06.634 | 完成 | 3.992 | 3.992 | 3.9802 | -52.5495 | -52.5017 | 0 | -0.0072 | 0.0072 | -0.0072 | 0 | -0.029 | 0.029 | -0.029 | 00:00:00.500 | 00:00:00.500 | 2023-12-05 16:27:07.134 | 3.9848 | 0 | 0 | 0 | 0 | 0 | 0 | 0 | 0 | 25.5 | 25.5 | 25.5 | 0 | 0 | 0 | 0 | 0 | 0
3561 | 127 | 127 | 881 | 18 | 25 | 其它 | 静置 | 2023-12-05 16:27:07.539 | 完成 | 4.0602 | 4.0711 | 4.0711 | 0 | 0 | 0 | 0 | 0 | 0 | 0 | 0 | 0 | 0 | 00:00:07.500 | 00:00:07.500 | 2023-12-05 16:27:15.039 | 0 | 0 | 0 | 0 | 0 | 0 | 0 | 0 | 0 | 25.5 | 25.5 | 25.6 | 0 | 0 | 0 | 0 | 0 | 0
3562 | 128 | 128 | 882 | 18 | 25 | 充电 | 充电 CC | 2023-12-05 16:27:15.236 | 完成 | 4.0875 | 4.0904 | 4.0904 | 10.4877 | 10.4989 | 0.002 | 0 | -0.002 | 0.002 | 0.0083 | 0 | -0.0083 | 0.0083 | 00:00:00.700 | 00:00:00.700 | 2023-12-05 16:27:15.936 | 4.0894 | 0 | 0 | 0 | 0 | 0 | 0 | 0 | 0 | 25.5 | 25.5 | 25.5 | 0 | 0 | 0 | 0 | 0 | 0
3563 | 129 | 129 | 882 | 18 | 25 | 其它 | 静置 | 2023-12-05 16:27:16.339 | 完成 | 4.0744 | 4.0744 | 4.0721 | 0 | 0 | 0 | 0 | 0 | 0 | 0 | 0 | 0 | 0 | 00:00:10.500 | 00:00:10.500 | 2023-12-05 16:27:26.839 | 0 | 0 | 0 | 0 | 0 | 0 | 0 | 0 | 0 | 25.5 | 25.5 | 25.6 | 0 | 0 | 0 | 0 | 0 | 0
3564 | 130 | 130 | 882 | 18 | 25 | 放电 | 放电 DC | 2023-12-05 16:27:27.040 | 完成 | 4.0559 | 4.0559 | 4.0528 | -10.4647 | -10.5002 | 0 | -0.002 | 0.002 | -0.002 | 0 | -0.0082 | 0.0082 | -0.0082 | 00:00:00.700 | 00:00:00.700 | 2023-12-05 16:27:27.740 | 4.0538 | 0 | 0 | 0 | 0 | 0 | 0 | 0 | 0 | 25.5 | 25.5 | 25.5 | 0 | 0 | 0 | 0 | 0 | 0
3565 | 131 | 131 | 882 | 18 | 25 | 其它 | 静置 | 2023-12-05 16:27:28.140 | 完成 | 4.0689 | 4.0714 | 4.0714 | 0 | 0 | 0 | 0 | 0 | 0 | 0 | 0 | 0 | 0 | 00:00:10.500 | 00:00:10.500 | 2023-12-05 16:27:38.640 | 0 | 0 | 0 | 0 | 0 | 0 | 0 | 0 | 0 | 25.5 | 25.5 | 25.5 | 0 | 0 | 0 | 0 | 0 | 0
3566 | 132 | 132 | 883 | 18 | 25 | 充电 | 充电 CC | 2023-12-05 16:27:38.853 | 完成 | 4.1044 | 4.1101 | 4.1101 | 21.0121 | 20.996 | 0.004 | 0 | -0.004 | 0.004 | 0.0167 | 0 | -0.0167 | 0.0167 | 00:00:00.700 | 00:00:00.700 | 2023-12-05 16:27:39.553 | 4.108 | 0 | 0 | 0 | 0 | 0 | 0 | 0 | 0 | 25.5 | 25.5 | 25.5 | 0 | 0 | 0 | 0 | 0 | 0
3567 | 133 | 133 | 883 | 18 | 25 | 其它 | 静置 | 2023-12-05 16:27:39.937 | 完成 | 4.078 | 4.078 | 4.0727 | 0 | 0 | 0 | 0 | 0 | 0 | 0 | 0 | 0 | 0 | 00:00:10.500 | 00:00:10.500 | 2023-12-05 16:27:50.437 | 0 | 0 | 0 | 0 | 0 | 0 | 0 | 0 | 0 | 25.5 | 25.5 | 25.5 | 0 | 0 | 0 | 0 | 0 | 0
3568 | 134 | 134 | 883 | 18 | 25 | 放电 | 放电 DC | 2023-12-05 16:27:50.650 | 完成 | 4.0397 | 4.0397 | 4.034 | -21.0065 | -21.0023 | 0 | -0.004 | 0.004 | -0.004 | 0 | -0.0164 | 0.0164 | -0.0164 | 00:00:00.700 | 00:00:00.700 | 2023-12-05 16:27:51.350 | 4.0362 | 0 | 0 | 0 | 0 | 0 | 0 | 0 | 0 | 25.5 | 25.5 | 25.5 | 0 | 0 | 0 | 0 | 0 | 0
3569 | 135 | 135 | 883 | 18 | 25 | 其它 | 静置 | 2023-12-05 16:27:51.737 | 完成 | 4.0662 | 4.0714 | 4.0713 | 0 | 0 | 0 | 0 | 0 | 0 | 0 | 0 | 0 | 0 | 00:00:10.500 | 00:00:10.500 | 2023-12-05 16:28:02.237 | 0 | 0 | 0 | 0 | 0 | 0 | 0 | 0 | 0 | 25.5 | 25.5 | 25.5 | 0 | 0 | 0 | 0 | 0 | 0
3570 | 136 | 136 | 884 | 18 | 25 | 充电 | 充电 CC | 2023-12-05 16:28:02.455 | 完成 | 4.1209 | 4.1293 | 4.1293 | 31.5326 | 31.5007 | 0.0061 | 0 | -0.0061 | 0.0061 | 0.0252 | 0 | -0.0252 | 0.0252 | 00:00:00.700 | 00:00:00.700 | 2023-12-05 16:28:03.155 | 4.1262 | 0 | 0 | 0 | 0 | 0 | 0 | 0 | 0 | 25.4 | 25.4 | 25.5 | 0 | 0 | 0 | 0 | 0 | 0
3571 | 137 | 137 | 884 | 18 | 25 | 其它 | 静置 | 2023-12-05 16:28:03.539 | 完成 | 4.081 | 4.081 | 4.0732 | 0 | 0 | 0 | 0 | 0 | 0 | 0 | 0 | 0 | 0 | 00:00:10.500 | 00:00:10.500 | 2023-12-05 16:28:14.039 | 0 | 0 | 0 | 0 | 0 | 0 | 0 | 0 | 0 | 25.4 | 25.5 | 25.5 | 0 | 0 | 0 | 0 | 0 | 0
3572 | 138 | 138 | 884 | 18 | 25 | 放电 | 放电 DC | 2023-12-05 16:28:14.236 | 完成 | 4.0239 | 4.0239 | 4.0152 | -31.5209 | -31.5004 | 0 | -0.0061 | 0.0061 | -0.0061 | 0 | -0.0246 | 0.0246 | -0.0246 | 00:00:00.700 | 00:00:00.700 | 2023-12-05 16:28:14.936 | 4.0183 | 0 | 0 | 0 | 0 | 0 | 0 | 0 | 0 | 25.4 | 25.4 | 25.5 | 0 | 0 | 0 | 0 | 0 | 0
3573 | 139 | 139 | 884 | 18 | 25 | 其它 | 静置 | 2023-12-05 16:28:15.335 | 完成 | 4.0633 | 4.0711 | 4.0711 | 0 | 0 | 0 | 0 | 0 | 0 | 0 | 0 | 0 | 0 | 00:00:10.500 | 00:00:10.500 | 2023-12-05 16:28:25.835 | 0 | 0 | 0 | 0 | 0 | 0 | 0 | 0 | 0 | 25.4 | 25.4 | 25.5 | 0 | 0 | 0 | 0 | 0 | 0
3574 | 140 | 140 | 885 | 18 | 25 | 充电 | 充电 CC | 2023-12-05 16:28:26.036 | 完成 | 4.1371 | 4.1483 | 4.1483 | 42.0177 | 42.0003 | 0.0081 | 0 | -0.0081 | 0.0081 | 0.0337 | 0 | -0.0337 | 0.0337 | 00:00:00.700 | 00:00:00.700 | 2023-12-05 16:28:26.736 | 4.1444 | 0 | 0 | 0 | 0 | 0 | 0 | 0 | 0 | 25.4 | 25.4 | 25.4 | 0 | 0 | 0 | 0 | 0 | 0
3575 | 141 | 141 | 885 | 18 | 25 | 其它 | 静置 | 2023-12-05 16:28:27.143 | 完成 | 4.0841 | 4.0841 | 4.0736 | 0 | 0 | 0 | 0 | 0 | 0 | 0 | 0 | 0 | 0 | 00:00:10.500 | 00:00:10.500 | 2023-12-05 16:28:37.643 | 0 | 0 | 0 | 0 | 0 | 0 | 0 | 0 | 0 | 25.4 | 25.5 | 25.5 | 0 | 0 | 0 | 0 | 0 | 0
3576 | 142 | 142 | 885 | 18 | 25 | 放电 | 放电 DC | 2023-12-05 16:28:37.854 | 完成 | 4.0079 | 4.0079 | 3.9962 | -42.0161 | -42.0046 | 0 | -0.0081 | 0.0081 | -0.0081 | 0 | -0.0325 | 0.0325 | -0.0325 | 00:00:00.700 | 00:00:00.700 | 2023-12-05 16:28:38.554 | 4.0005 | 0 | 0 | 0 | 0 | 0 | 0 | 0 | 0 | 25.4 | 25.4 | 25.5 | 0 | 0 | 0 | 0 | 0 | 0
3577 | 143 | 143 | 885 | 18 | 25 | 其它 | 静置 | 2023-12-05 16:28:38.936 | 完成 | 4.0606 | 4.0708 | 4.0708 | 0 | 0 | 0 | 0 | 0 | 0 | 0 | 0 | 0 | 0 | 00:00:10.500 | 00:00:10.500 | 2023-12-05 16:28:49.436 | 0 | 0 | 0 | 0 | 0 | 0 | 0 | 0 | 0 | 25.4 | 25.4 | 25.5 | 0 | 0 | 0 | 0 | 0 | 0
3578 | 144 | 144 | 886 | 18 | 25 | 充电 | 充电 CC | 2023-12-05 16:28:49.650 | 完成 | 4.1532 | 4.1673 | 4.1673 | 52.504 | 52.5032 | 0.0102 | 0 | -0.0102 | 0.0102 | 0.0424 | 0 | -0.0424 | 0.0424 | 00:00:00.700 | 00:00:00.700 | 2023-12-05 16:28:50.350 | 4.1623 | 0 | 0 | 0 | 0 | 0 | 0 | 0 | 0 | 25.4 | 25.4 | 25.5 | 0 | 0 | 0 | 0 | 0 | 0
3579 | 145 | 145 | 886 | 18 | 25 | 其它 | 静置 | 2023-12-05 16:28:50.754 | 完成 | 4.0871 | 4.0871 | 4.074 | 0 | 0 | 0 | 0 | 0 | 0 | 0 | 0 | 0 | 0 | 00:00:10.500 | 00:00:10.500 | 2023-12-05 16:29:01.254 | 0 | 0 | 0 | 0 | 0 | 0 | 0 | 0 | 0 | 25.4 | 25.5 | 25.5 | 0 | 0 | 0 | 0 | 0 | 0
3580 | 146 | 146 | 886 | 18 | 25 | 放电 | 放电 DC | 2023-12-05 16:29:01.451 | 完成 | 3.992 | 3.992 | 3.9774 | -52.5 | -52.5054 | 0 | -0.0102 | 0.0102 | -0.0102 | 0 | -0.0406 | 0.0406 | -0.0406 | 00:00:00.700 | 00:00:00.700 | 2023-12-05 16:29:02.151 | 3.9827 | 0 | 0 | 0 | 0 | 0 | 0 | 0 | 0 | 25.4 | 25.5 | 25.5 | 0 | 0 | 0 | 0 | 0 | 0
3581 | 147 | 147 | 886 | 18 | 25 | 其它 | 静置 | 2023-12-05 16:29:02.535 | 完成 | 4.058 | 4.0707 | 4.0706 | 0 | 0 | 0 | 0 | 0 | 0 | 0 | 0 | 0 | 0 | 00:00:10.500 | 00:00:10.500 | 2023-12-05 16:29:13.035 | 0 | 0 | 0 | 0 | 0 | 0 | 0 | 0 | 0 | 25.4 | 25.5 | 25.5 | 0 | 0 | 0 | 0 | 0 | 0
3582 | 148 | 148 | 887 | 18 | 25 | 充电 | 充电 CC | 2023-12-05 16:29:13.233 | 完成 | 4.0871 | 4.0907 | 4.0907 | 10.4919 | 10.4995 | 0.0028 | 0 | -0.0028 | 0.0028 | 0.0119 | 0 | -0.0119 | 0.0119 | 00:00:01.000 | 00:00:01.000 | 2023-12-05 16:29:14.233 | 4.0893 | 0 | 0 | 0 | 0 | 0 | 0 | 0 | 0 | 25.5 | 25.4 | 25.5 | 0 | 0 | 0 | 0 | 0 | 0
3583 | 149 | 149 | 887 | 18 | 25 | 其它 | 静置 | 2023-12-05 16:29:14.637 | 完成 | 4.0746 | 4.0746 | 4.0718 | 0 | 0 | 0 | 0 | 0 | 0 | 0 | 0 | 0 | 0 | 00:00:15.000 | 00:00:15.000 | 2023-12-05 16:29:29.637 | 0 | 0 | 0 | 0 | 0 | 0 | 0 | 0 | 0 | 25.4 | 25.4 | 25.5 | 0 | 0 | 0 | 0 | 0 | 0
3584 | 150 | 150 | 887 | 18 | 25 | 放电 | 放电 DC | 2023-12-05 16:29:29.838 | 完成 | 4.0555 | 4.0555 | 4.0517 | -10.4671 | -10.5003 | 0 | -0.0028 | 0.0028 | -0.0028 | 0 | -0.0118 | 0.0118 | -0.0118 | 00:00:01.000 | 00:00:01.000 | 2023-12-05 16:29:30.838 | 4.0531 | 0 | 0 | 0 | 0 | 0 | 0 | 0 | 0 | 25.4 | 25.4 | 25.5 | 0 | 0 | 0 | 0 | 0 | 0
3585 | 151 | 151 | 887 | 18 | 25 | 其它 | 静置 | 2023-12-05 16:29:31.245 | 完成 | 4.0679 | 4.0711 | 4.0711 | 0 | 0 | 0 | 0 | 0 | 0 | 0 | 0 | 0 | 0 | 00:00:15.000 | 00:00:15.000 | 2023-12-05 16:29:46.245 | 0 | 0 | 0 | 0 | 0 | 0 | 0 | 0 | 0 | 25.4 | 25.5 | 25.5 | 0 | 0 | 0 | 0 | 0 | 0
3586 | 152 | 152 | 888 | 18 | 25 | 充电 | 充电 CC | 2023-12-05 16:29:46.451 | 完成 | 4.1041 | 4.1111 | 4.1111 | 21.0147 | 20.9988 | 0.0057 | 0 | -0.0057 | 0.0057 | 0.0239 | 0 | -0.0239 | 0.0239 | 00:00:01.000 | 00:00:01.000 | 2023-12-05 16:29:47.451 | 4.1086 | 0 | 0 | 0 | 0 | 0 | 0 | 0 | 0 | 25.4 | 25.5 | 25.5 | 0 | 0 | 0 | 0 | 0 | 0
3587 | 153 | 153 | 888 | 18 | 25 | 其它 | 静置 | 2023-12-05 16:29:47.860 | 完成 | 4.0789 | 4.0789 | 4.0725 | 0 | 0 | 0 | 0 | 0 | 0 | 0 | 0 | 0 | 0 | 00:00:15.000 | 00:00:15.000 | 2023-12-05 16:30:02.860 | 0 | 0 | 0 | 0 | 0 | 0 | 0 | 0 | 0 | 25.5 | 25.5 | 25.5 | 0 | 0 | 0 | 0 | 0 | 0
3588 | 154 | 154 | 888 | 18 | 25 | 放电 | 放电 DC | 2023-12-05 16:30:03.039 | 完成 | 4.0397 | 4.0397 | 4.0324 | -21.0298 | -21.0014 | 0 | -0.0057 | 0.0057 | -0.0057 | 0 | -0.0235 | 0.0235 | -0.0235 | 00:00:01.000 | 00:00:01.000 | 2023-12-05 16:30:04.039 | 4.0352 | 0 | 0 | 0 | 0 | 0 | 0 | 0 | 0 | 25.4 | 25.4 | 25.5 | 0 | 0 | 0 | 0 | 0 | 0
3589 | 155 | 155 | 888 | 18 | 25 | 其它 | 静置 | 2023-12-05 16:30:04.432 | 完成 | 4.0647 | 4.071 | 4.071 | 0 | 0 | 0 | 0 | 0 | 0 | 0 | 0 | 0 | 0 | 00:00:15.000 | 00:00:15.000 | 2023-12-05 16:30:19.432 | 0 | 0 | 0 | 0 | 0 | 0 | 0 | 0 | 0 | 25.4 | 25.5 | 25.5 | 0 | 0 | 0 | 0 | 0 | 0
3590 | 156 | 156 | 889 | 18 | 25 | 充电 | 充电 CC | 2023-12-05 16:30:19.646 | 完成 | 4.1205 | 4.1311 | 4.1311 | 31.5599 | 31.5023 | 0.0087 | 0 | -0.0087 | 0.0087 | 0.0361 | 0 | -0.0361 | 0.0361 | 00:00:01.000 | 00:00:01.000 | 2023-12-05 16:30:20.646 | 4.1273 | 0 | 0 | 0 | 0 | 0 | 0 | 0 | 0 | 25.4 | 25.4 | 25.5 | 0 | 0 | 0 | 0 | 0 | 0
3591 | 157 | 157 | 889 | 18 | 25 | 其它 | 静置 | 2023-12-05 16:30:21.062 | 完成 | 4.0826 | 4.0826 | 4.0732 | 0 | 0 | 0 | 0 | 0 | 0 | 0 | 0 | 0 | 0 | 00:00:15.000 | 00:00:15.000 | 2023-12-05 16:30:36.062 | 0 | 0 | 0 | 0 | 0 | 0 | 0 | 0 | 0 | 25.4 | 25.5 | 25.5 | 0 | 0 | 0 | 0 | 0 | 0
3592 | 158 | 158 | 889 | 18 | 25 | 放电 | 放电 DC | 2023-12-05 16:30:36.241 | 完成 | 4.0237 | 4.0237 | 4.0128 | -31.5771 | -31.4981 | 0 | -0.0087 | 0.0087 | -0.0087 | 0 | -0.0351 | 0.0351 | -0.0351 | 00:00:01.000 | 00:00:01.000 | 2023-12-05 16:30:37.241 | 4.0166 | 0 | 0 | 0 | 0 | 0 | 0 | 0 | 0 | 25.4 | 25.4 | 25.4 | 0 | 0 | 0 | 0 | 0 | 0
3593 | 159 | 159 | 889 | 18 | 25 | 其它 | 静置 | 2023-12-05 16:30:37.655 | 完成 | 4.0613 | 4.0707 | 4.0707 | 0 | 0 | 0 | 0 | 0 | 0 | 0 | 0 | 0 | 0 | 00:00:15.000 | 00:00:15.000 | 2023-12-05 16:30:52.655 | 0 | 0 | 0 | 0 | 0 | 0 | 0 | 0 | 0 | 25.4 | 25.4 | 25.5 | 0 | 0 | 0 | 0 | 0 | 0
3594 | 160 | 160 | 890 | 18 | 25 | 充电 | 充电 CC | 2023-12-05 16:30:52.847 | 完成 | 4.1367 | 4.1506 | 4.1506 | 41.9961 | 42.007 | 0.0115 | 0 | -0.0115 | 0.0115 | 0.0483 | 0 | -0.0483 | 0.0483 | 00:00:01.000 | 00:00:01.000 | 2023-12-05 16:30:53.847 | 4.1458 | 0 | 0 | 0 | 0 | 0 | 0 | 0 | 0 | 25.4 | 25.4 | 25.5 | 0 | 0 | 0 | 0 | 0 | 0
3595 | 161 | 161 | 890 | 18 | 25 | 其它 | 静置 | 2023-12-05 16:30:54.239 | 完成 | 4.0862 | 4.0862 | 4.0736 | 0 | 0 | 0 | 0 | 0 | 0 | 0 | 0 | 0 | 0 | 00:00:15.000 | 00:00:15.000 | 2023-12-05 16:31:09.239 | 0 | 0 | 0 | 0 | 0 | 0 | 0 | 0 | 0 | 25.4 | 25.5 | 25.5 | 0 | 0 | 0 | 0 | 0 | 0
3596 | 162 | 162 | 890 | 18 | 25 | 放电 | 放电 DC | 2023-12-05 16:31:09.436 | 完成 | 4.0076 | 4.0076 | 3.9932 | -42.0125 | -42.0015 | 0 | -0.0115 | 0.0115 | -0.0115 | 0 | -0.0466 | 0.0466 | -0.0466 | 00:00:01.000 | 00:00:01.000 | 2023-12-05 16:31:10.436 | 3.9985 | 0 | 0 | 0 | 0 | 0 | 0 | 0 | 0 | 25.4 | 25.4 | 25.4 | 0 | 0 | 0 | 0 | 0 | 0
3597 | 163 | 163 | 890 | 18 | 25 | 其它 | 静置 | 2023-12-05 16:31:10.855 | 完成 | 4.0577 | 4.0704 | 4.0702 | 0 | 0 | 0 | 0 | 0 | 0 | 0 | 0 | 0 | 0 | 00:00:15.000 | 00:00:15.000 | 2023-12-05 16:31:25.855 | 0 | 0 | 0 | 0 | 0 | 0 | 0 | 0 | 0 | 25.4 | 25.4 | 25.5 | 0 | 0 | 0 | 0 | 0 | 0
3598 | 164 | 164 | 891 | 18 | 25 | 充电 | 充电 CC | 2023-12-05 16:31:26.038 | 完成 | 4.1528 | 4.1701 | 4.1701 | 52.4905 | 52.5069 | 0.0145 | 0 | -0.0145 | 0.0145 | 0.0607 | 0 | -0.0607 | 0.0607 | 00:00:01.000 | 00:00:01.000 | 2023-12-05 16:31:27.038 | 4.164 | 0 | 0 | 0 | 0 | 0 | 0 | 0 | 0 | 25.4 | 25.4 | 25.4 | 0 | 0 | 0 | 0 | 0 | 0
3599 | 165 | 165 | 891 | 18 | 25 | 其它 | 静置 | 2023-12-05 16:31:27.441 | 完成 | 4.0896 | 4.0896 | 4.074 | 0 | 0 | 0 | 0 | 0 | 0 | 0 | 0 | 0 | 0 | 00:00:15.000 | 00:00:15.000 | 2023-12-05 16:31:42.441 | 0 | 0 | 0 | 0 | 0 | 0 | 0 | 0 | 0 | 25.4 | 25.5 | 25.5 | 0 | 0 | 0 | 0 | 0 | 0
3600 | 166 | 166 | 891 | 18 | 25 | 放电 | 放电 DC | 2023-12-05 16:31:42.636 | 完成 | 3.9918 | 3.9918 | 3.9735 | -52.5107 | -52.4987 | 0 | -0.0145 | 0.0145 | -0.0145 | 0 | -0.058 | 0.058 | -0.058 | 00:00:01.000 | 00:00:01.000 | 2023-12-05 16:31:43.636 | 3.98 | 0 | 0 | 0 | 0 | 0 | 0 | 0 | 0 | 25.4 | 25.4 | 25.4 | 0 | 0 | 0 | 0 | 0 | 0
3601 | 167 | 167 | 891 | 18 | 25 | 其它 | 静置 | 2023-12-05 16:31:44.052 | 完成 | 4.0542 | 4.07 | 4.07 | 0 | 0 | 0 | 0 | 0 | 0 | 0 | 0 | 0 | 0 | 00:00:15.000 | 00:00:15.000 | 2023-12-05 16:31:59.052 | 0 | 0 | 0 | 0 | 0 | 0 | 0 | 0 | 0 | 25.4 | 25.5 | 25.5 | 0 | 0 | 0 | 0 | 0 | 0
3602 | 168 | 168 | 892 | 18 | 25 | 充电 | 充电 CC | 2023-12-05 16:31:59.240 | 完成 | 4.0864 | 4.0932 | 4.0932 | 10.489 | 10.4975 | 0.0087 | 0 | -0.0087 | 0.0087 | 0.0357 | 0 | -0.0357 | 0.0357 | 00:00:03.000 | 00:00:03.000 | 2023-12-05 16:32:02.240 | 4.0911 | 0 | 0 | 0 | 0 | 0 | 0 | 0 | 0 | 25.4 | 25.4 | 25.4 | 0 | 0 | 0 | 0 | 0 | 0
3603 | 169 | 169 | 892 | 18 | 25 | 其它 | 静置 | 2023-12-05 16:32:02.650 | 完成 | 4.077 | 4.077 | 4.0718 | 0 | 0 | 0 | 0 | 0 | 0 | 0 | 0 | 0 | 0 | 00:00:45.000 | 00:00:45.000 | 2023-12-05 16:32:47.650 | 0 | 0 | 0 | 0 | 0 | 0 | 0 | 0 | 0 | 25.4 | 25.5 | 25.5 | 0 | 0 | 0 | 0 | 0 | 0
3604 | 170 | 170 | 892 | 18 | 25 | 放电 | 放电 DC | 2023-12-05 16:32:47.849 | 完成 | 4.0555 | 4.0555 | 4.0486 | -10.4614 | -10.5002 | 0 | -0.0087 | 0.0087 | -0.0087 | 0 | -0.0354 | 0.0354 | -0.0354 | 00:00:03.000 | 00:00:03.000 | 2023-12-05 16:32:50.849 | 4.0507 | 0 | 0 | 0 | 0 | 0 | 0 | 0 | 0 | 25.4 | 25.4 | 25.4 | 0 | 0 | 0 | 0 | 0 | 0
3605 | 171 | 171 | 892 | 18 | 25 | 其它 | 静置 | 2023-12-05 16:32:51.239 | 完成 | 4.065 | 4.0707 | 4.0706 | 0 | 0 | 0 | 0 | 0 | 0 | 0 | 0 | 0 | 0 | 00:00:45.000 | 00:00:45.000 | 2023-12-05 16:33:36.239 | 0 | 0 | 0 | 0 | 0 | 0 | 0 | 0 | 0 | 25.4 | 25.4 | 25.5 | 0 | 0 | 0 | 0 | 0 | 0
3606 | 172 | 172 | 893 | 18 | 25 | 充电 | 充电 CC | 2023-12-05 16:33:36.439 | 完成 | 4.1037 | 4.117 | 4.117 | 21.0168 | 20.9967 | 0.0174 | 0 | -0.0174 | 0.0174 | 0.0719 | 0 | -0.0719 | 0.0719 | 00:00:03.000 | 00:00:03.000 | 2023-12-05 16:33:39.439 | 4.1128 | 0 | 0 | 0 | 0 | 0 | 0 | 0 | 0 | 25.4 | 25.4 | 25.4 | 0 | 0 | 0 | 0 | 0 | 0
3607 | 173 | 173 | 893 | 18 | 25 | 其它 | 静置 | 2023-12-05 16:33:39.852 | 完成 | 4.0843 | 4.0843 | 4.0728 | 0 | 0 | 0 | 0 | 0 | 0 | 0 | 0 | 0 | 0 | 00:00:45.000 | 00:00:45.000 | 2023-12-05 16:34:24.852 | 0 | 0 | 0 | 0 | 0 | 0 | 0 | 0 | 0 | 25.4 | 25.4 | 25.5 | 0 | 0 | 0 | 0 | 0 | 0
3608 | 174 | 174 | 893 | 18 | 25 | 放电 | 放电 DC | 2023-12-05 16:34:25.039 | 完成 | 4.0397 | 4.0397 | 4.0262 | -20.993 | -21.0009 | 0 | -0.0175 | 0.0175 | -0.0175 | 0 | -0.0704 | 0.0704 | -0.0704 | 00:00:03.000 | 00:00:03.000 | 2023-12-05 16:34:28.039 | 4.0306 | 0 | 0 | 0 | 0 | 0 | 0 | 0 | 0 | 25.4 | 25.3 | 25.4 | 0 | 0 | 0 | 0 | 0 | 0
3609 | 175 | 175 | 893 | 18 | 25 | 其它 | 静置 | 2023-12-05 16:34:28.442 | 完成 | 4.0591 | 4.0701 | 4.0701 | 0 | 0 | 0 | 0 | 0 | 0 | 0 | 0 | 0 | 0 | 00:00:45.000 | 00:00:45.000 | 2023-12-05 16:35:13.442 | 0 | 0 | 0 | 0 | 0 | 0 | 0 | 0 | 0 | 25.4 | 25.4 | 25.4 | 0 | 0 | 0 | 0 | 0 | 0
3610 | 176 | 176 | 894 | 18 | 25 | 充电 | 充电 CC | 2023-12-05 16:35:13.637 | 完成 | 4.1199 | 4.1396 | 4.1396 | 31.5128 | 31.436 | 0.0262 | 0 | -0.0262 | 0.0262 | 0.1084 | 0 | -0.1084 | 0.1084 | 00:00:03.000 | 00:00:03.000 | 2023-12-05 16:35:16.637 | 4.1335 | 0 | 0 | 0 | 0 | 0 | 0 | 0 | 0 | 25.3 | 25.3 | 25.3 | 0 | 0 | 0 | 0 | 0 | 0
3611 | 177 | 177 | 894 | 18 | 25 | 其它 | 静置 | 2023-12-05 16:35:17.037 | 完成 | 4.0907 | 4.0907 | 4.0738 | 0 | 0 | 0 | 0 | 0 | 0 | 0 | 0 | 0 | 0 | 00:00:45.000 | 00:00:45.000 | 2023-12-05 16:36:02.037 | 0 | 0 | 0 | 0 | 0 | 0 | 0 | 0 | 0 | 25.3 | 25.3 | 25.4 | 0 | 0 | 0 | 0 | 0 | 0
3612 | 178 | 178 | 894 | 18 | 25 | 放电 | 放电 DC | 2023-12-05 16:36:02.234 | 完成 | 4.024 | 4.024 | 4.0037 | -31.5174 | -31.5021 | 0 | -0.0262 | 0.0262 | -0.0262 | 0 | -0.1052 | 0.1052 | -0.1052 | 00:00:03.000 | 00:00:03.000 | 2023-12-05 16:36:05.234 | 4.0102 | 0 | 0 | 0 | 0 | 0 | 0 | 0 | 0 | 25.3 | 25.2 | 25.3 | 0 | 0 | 0 | 0 | 0 | 0
3613 | 179 | 179 | 894 | 18 | 25 | 其它 | 静置 | 2023-12-05 16:36:05.653 | 完成 | 4.0531 | 4.0696 | 4.0696 | 0 | 0 | 0 | 0 | 0 | 0 | 0 | 0 | 0 | 0 | 00:00:45.000 | 00:00:45.000 | 2023-12-05 16:36:50.653 | 0 | 0 | 0 | 0 | 0 | 0 | 0 | 0 | 0 | 25.3 | 25.3 | 25.3 | 0 | 0 | 0 | 0 | 0 | 0
3614 | 180 | 180 | 895 | 18 | 25 | 充电 | 充电 CC | 2023-12-05 16:36:50.863 | 完成 | 4.136 | 4.1623 | 4.1623 | 42.0141 | 41.9975 | 0.0349 | 0 | -0.0349 | 0.0349 | 0.1453 | 0 | -0.1453 | 0.1453 | 00:00:03.000 | 00:00:03.000 | 2023-12-05 16:36:53.863 | 4.1539 | 0 | 0 | 0 | 0 | 0 | 0 | 0 | 0 | 25.2 | 25.3 | 25.3 | 0 | 0 | 0 | 0 | 0 | 0
3615 | 181 | 181 | 895 | 18 | 25 | 其它 | 静置 | 2023-12-05 16:36:54.242 | 完成 | 4.0968 | 4.0968 | 4.0744 | 0 | 0 | 0 | 0 | 0 | 0 | 0 | 0 | 0 | 0 | 00:00:45.000 | 00:00:45.000 | 2023-12-05 16:37:39.242 | 0 | 0 | 0 | 0 | 0 | 0 | 0 | 0 | 0 | 25.3 | 25.3 | 25.3 | 0 | 0 | 0 | 0 | 0 | 0
3616 | 182 | 182 | 895 | 18 | 25 | 放电 | 放电 DC | 2023-12-05 16:37:39.440 | 完成 | 4.0082 | 4.0082 | 3.9813 | -42.0043 | -42.015 | 0 | -0.035 | 0.035 | -0.035 | 0 | -0.1396 | 0.1396 | -0.1396 | 00:00:03.000 | 00:00:03.000 | 2023-12-05 16:37:42.440 | 3.9897 | 0 | 0 | 0 | 0 | 0 | 0 | 0 | 0 | 25.3 | 25.2 | 25.3 | 0 | 0 | 0 | 0 | 0 | 0
3617 | 183 | 183 | 895 | 18 | 25 | 其它 | 静置 | 2023-12-05 16:37:42.836 | 完成 | 4.0472 | 4.0692 | 4.069 | 0 | 0 | 0 | 0 | 0 | 0 | 0 | 0 | 0 | 0 | 00:00:45.000 | 00:00:45.000 | 2023-12-05 16:38:27.836 | 0 | 0 | 0 | 0 | 0 | 0 | 0 | 0 | 0 | 25.3 | 25.3 | 25.4 | 0 | 0 | 0 | 0 | 0 | 0
3618 | 184 | 184 | 896 | 18 | 25 | 充电 | 充电 CC | 2023-12-05 16:38:28.042 | 完成 | 4.1521 | 4.1845 | 4.1845 | 52.5199 | 52.4835 | 0.0437 | 0 | -0.0437 | 0.0437 | 0.1825 | 0 | -0.1825 | 0.1825 | 00:00:03.000 | 00:00:03.000 | 2023-12-05 16:38:31.042 | 4.1742 | 0 | 0 | 0 | 0 | 0 | 0 | 0 | 0 | 25.3 | 25.3 | 25.3 | 0 | 0 | 0 | 0 | 0 | 0
3619 | 185 | 185 | 896 | 18 | 25 | 其它 | 静置 | 2023-12-05 16:38:31.452 | 完成 | 4.1033 | 4.1033 | 4.0753 | 0 | 0 | 0 | 0 | 0 | 0 | 0 | 0 | 0 | 0 | 00:00:45.000 | 00:00:45.000 | 2023-12-05 16:39:16.452 | 0 | 0 | 0 | 0 | 0 | 0 | 0 | 0 | 0 | 25.3 | 25.3 | 25.4 | 0 | 0 | 0 | 0 | 0 | 0
3620 | 186 | 186 | 896 | 18 | 25 | 放电 | 放电 DC | 2023-12-05 16:39:16.652 | 完成 | 3.9927 | 3.9927 | 3.9591 | -52.5329 | -52.5071 | 0 | -0.0437 | 0.0437 | -0.0437 | 0 | -0.1737 | 0.1737 | -0.1737 | 00:00:03.000 | 00:00:03.000 | 2023-12-05 16:39:19.652 | 3.9697 | 0 | 0 | 0 | 0 | 0 | 0 | 0 | 0 | 25.3 | 25.3 | 25.3 | 0 | 0 | 0 | 0 | 0 | 0
3621 | 187 | 187 | 896 | 18 | 25 | 其它 | 静置 | 2023-12-05 16:39:20.035 | 完成 | 4.0416 | 4.0687 | 4.0686 | 0 | 0 | 0 | 0 | 0 | 0 | 0 | 0 | 0 | 0 | 00:00:45.000 | 00:00:45.000 | 2023-12-05 16:40:05.035 | 0 | 0 | 0 | 0 | 0 | 0 | 0 | 0 | 0 | 25.3 | 25.4 | 25.4 | 0 | 0 | 0 | 0 | 0 | 0
3622 | 188 | 188 | 897 | 18 | 25 | 充电 | 充电 CC | 2023-12-05 16:40:05.239 | 完成 | 4.0851 | 4.094 | 4.094 | 10.4896 | 10.4987 | 0.0145 | 0 | -0.0145 | 0.0145 | 0.0596 | 0 | -0.0596 | 0.0596 | 00:00:05.000 | 00:00:05.000 | 2023-12-05 16:40:10.239 | 4.0913 | 0 | 0 | 0 | 0 | 0 | 0 | 0 | 0 | 25.3 | 25.3 | 25.3 | 0 | 0 | 0 | 0 | 0 | 0
3623 | 189 | 189 | 897 | 18 | 25 | 其它 | 静置 | 2023-12-05 16:40:10.642 | 完成 | 4.0777 | 4.0777 | 4.0711 | 0 | 0 | 0 | 0 | 0 | 0 | 0 | 0 | 0 | 0 | 00:01:15.000 | 00:01:15.000 | 2023-12-05 16:41:25.642 | 0 | 0 | 0 | 0 | 0 | 0 | 0 | 0 | 0 | 25.3 | 25.3 | 25.4 | 0 | 0 | 0 | 0 | 0 | 0
3624 | 190 | 190 | 897 | 18 | 25 | 放电 | 放电 DC | 2023-12-05 16:41:25.863 | 完成 | 4.0548 | 4.0548 | 4.0457 | -10.4515 | -10.5027 | 0 | -0.0145 | 0.0145 | -0.0145 | 0 | -0.059 | 0.059 | -0.059 | 00:00:05.000 | 00:00:05.000 | 2023-12-05 16:41:30.863 | 4.0485 | 0 | 0 | 0 | 0 | 0 | 0 | 0 | 0 | 25.3 | 25.3 | 25.3 | 0 | 0 | 0 | 0 | 0 | 0
3625 | 191 | 191 | 897 | 18 | 25 | 其它 | 静置 | 2023-12-05 16:41:31.251 | 完成 | 4.0622 | 4.0696 | 4.0696 | 0 | 0 | 0 | 0 | 0 | 0 | 0 | 0 | 0 | 0 | 00:01:15.000 | 00:01:15.000 | 2023-12-05 16:42:46.251 | 0 | 0 | 0 | 0 | 0 | 0 | 0 | 0 | 0 | 25.3 | 25.3 | 25.4 | 0 | 0 | 0 | 0 | 0 | 0
3626 | 192 | 192 | 898 | 18 | 25 | 充电 | 充电 CC | 2023-12-05 16:42:46.452 | 完成 | 4.1029 | 4.1203 | 4.1203 | 21.0041 | 20.9983 | 0.0291 | 0 | -0.0291 | 0.0291 | 0.1199 | 0 | -0.1199 | 0.1199 | 00:00:05.000 | 00:00:05.000 | 2023-12-05 16:42:51.452 | 4.1149 | 0 | 0 | 0 | 0 | 0 | 0 | 0 | 0 | 25.2 | 25.2 | 25.3 | 0 | 0 | 0 | 0 | 0 | 0
3627 | 193 | 193 | 898 | 18 | 25 | 其它 | 静置 | 2023-12-05 16:42:51.848 | 完成 | 4.0873 | 4.0873 | 4.0725 | 0 | 0 | 0 | 0 | 0 | 0 | 0 | 0 | 0 | 0 | 00:01:15.000 | 00:01:15.000 | 2023-12-05 16:44:06.848 | 0 | 0 | 0 | 0 | 0 | 0 | 0 | 0 | 0 | 25.2 | 25.2 | 25.3 | 0 | 0 | 0 | 0 | 0 | 0
3628 | 194 | 194 | 898 | 18 | 25 | 放电 | 放电 DC | 2023-12-05 16:44:07.036 | 完成 | 4.0391 | 4.0391 | 4.0213 | -21.0104 | -21 | 0 | -0.0291 | 0.0291 | -0.0291 | 0 | -0.1174 | 0.1174 | -0.1174 | 00:00:05.000 | 00:00:05.000 | 2023-12-05 16:44:12.036 | 4.0268 | 0 | 0 | 0 | 0 | 0 | 0 | 0 | 0 | 25.2 | 25.2 | 25.2 | 0 | 0 | 0 | 0 | 0 | 0
3629 | 195 | 195 | 898 | 18 | 25 | 其它 | 静置 | 2023-12-05 16:44:12.439 | 完成 | 4.0545 | 4.0693 | 4.0692 | 0 | 0 | 0 | 0 | 0 | 0 | 0 | 0 | 0 | 0 | 00:01:15.000 | 00:01:15.000 | 2023-12-05 16:45:27.439 | 0 | 0 | 0 | 0 | 0 | 0 | 0 | 0 | 0 | 25.2 | 25.1 | 25.2 | 0 | 0 | 0 | 0 | 0 | 0
3630 | 196 | 196 | 899 | 18 | 25 | 充电 | 充电 CC | 2023-12-05 16:45:27.641 | 完成 | 4.1194 | 4.1455 | 4.1455 | 31.531 | 31.5009 | 0.0437 | 0 | -0.0437 | 0.0437 | 0.1809 | 0 | -0.1809 | 0.1809 | 00:00:05.000 | 00:00:05.000 | 2023-12-05 16:45:32.641 | 4.1374 | 0 | 0 | 0 | 0 | 0 | 0 | 0 | 0 | 25.1 | 25.1 | 25.1 | 0 | 0 | 0 | 0 | 0 | 0
3631 | 197 | 197 | 899 | 18 | 25 | 其它 | 静置 | 2023-12-05 16:45:33.044 | 完成 | 4.096 | 4.096 | 4.0736 | 0 | 0 | 0 | 0 | 0 | 0 | 0 | 0 | 0 | 0 | 00:01:15.000 | 00:01:15.000 | 2023-12-05 16:46:48.044 | 0 | 0 | 0 | 0 | 0 | 0 | 0 | 0 | 0 | 25.1 | 25.1 | 25.2 | 0 | 0 | 0 | 0 | 0 | 0
3632 | 198 | 198 | 899 | 18 | 25 | 放电 | 放电 DC | 2023-12-05 16:46:48.233 | 完成 | 4.0234 | 4.0234 | 3.9969 | -31.5477 | -31.513 | 0 | -0.0437 | 0.0437 | -0.0437 | 0 | -0.1752 | 0.1752 | -0.1752 | 00:00:05.000 | 00:00:05.000 | 2023-12-05 16:46:53.233 | 4.005 | 0 | 0 | 0 | 0 | 0 | 0 | 0 | 0 | 25 | 25 | 25.1 | 0 | 0 | 0 | 0 | 0 | 0
3633 | 199 | 199 | 899 | 18 | 25 | 其它 | 静置 | 2023-12-05 16:46:53.632 | 完成 | 4.0471 | 4.0689 | 4.0689 | 0 | 0 | 0 | 0 | 0 | 0 | 0 | 0 | 0 | 0 | 00:01:15.000 | 00:01:15.000 | 2023-12-05 16:48:08.632 | 0 | 0 | 0 | 0 | 0 | 0 | 0 | 0 | 0 | 25 | 25 | 25.1 | 0 | 0 | 0 | 0 | 0 | 0
3634 | 200 | 200 | 900 | 18 | 25 | 充电 | 充电 CC | 2023-12-05 16:48:08.848 | 完成 | 4.1359 | 4.1705 | 4.1705 | 41.9981 | 42.0127 | 0.0583 | 0 | -0.0583 | 0.0583 | 0.2425 | 0 | -0.2425 | 0.2425 | 00:00:05.000 | 00:00:05.000 | 2023-12-05 16:48:13.848 | 4.1596 | 0 | 0 | 0 | 0 | 0 | 0 | 0 | 0 | 25 | 25 | 25.1 | 0 | 0 | 0 | 0 | 0 | 0
3635 | 201 | 201 | 900 | 18 | 25 | 其它 | 静置 | 2023-12-05 16:48:14.254 | 完成 | 4.1045 | 4.1045 | 4.0749 | 0 | 0 | 0 | 0 | 0 | 0 | 0 | 0 | 0 | 0 | 00:01:15.000 | 00:01:15.000 | 2023-12-05 16:49:29.254 | 0 | 0 | 0 | 0 | 0 | 0 | 0 | 0 | 0 | 25 | 25 | 25.1 | 0 | 0 | 0 | 0 | 0 | 0
3636 | 202 | 202 | 900 | 18 | 25 | 放电 | 放电 DC | 2023-12-05 16:49:29.434 | 完成 | 4.0079 | 4.0079 | 3.9725 | -42.0201 | -42.0019 | 0 | -0.0583 | 0.0583 | -0.0583 | 0 | -0.2324 | 0.2324 | -0.2324 | 00:00:05.000 | 00:00:05.000 | 2023-12-05 16:49:34.434 | 3.9832 | 0 | 0 | 0 | 0 | 0 | 0 | 0 | 0 | 25 | 25 | 25 | 0 | 0 | 0 | 0 | 0 | 0
3637 | 203 | 203 | 900 | 18 | 25 | 其它 | 静置 | 2023-12-05 16:49:34.839 | 完成 | 4.0395 | 4.0683 | 4.0682 | 0 | 0 | 0 | 0 | 0 | 0 | 0 | 0 | 0 | 0 | 00:01:15.000 | 00:01:15.000 | 2023-12-05 16:50:49.839 | 0 | 0 | 0 | 0 | 0 | 0 | 0 | 0 | 0 | 25 | 25.1 | 25.1 | 0 | 0 | 0 | 0 | 0 | 0
3638 | 204 | 204 | 901 | 18 | 25 | 充电 | 充电 CC | 2023-12-05 16:50:50.051 | 完成 | 4.1518 | 4.1951 | 4.1951 | 52.504 | 52.4954 | 0.0729 | 0 | -0.0729 | 0.0729 | 0.3047 | 0 | -0.3047 | 0.3047 | 00:00:05.000 | 00:00:05.000 | 2023-12-05 16:50:55.051 | 4.1813 | 0 | 0 | 0 | 0 | 0 | 0 | 0 | 0 | 25 | 25 | 25.1 | 0 | 0 | 0 | 0 | 0 | 0
3639 | 205 | 205 | 901 | 18 | 25 | 其它 | 静置 | 2023-12-05 16:50:55.439 | 完成 | 4.1128 | 4.1128 | 4.0759 | 0 | 0 | 0 | 0 | 0 | 0 | 0 | 0 | 0 | 0 | 00:01:15.000 | 00:01:15.000 | 2023-12-05 16:52:10.439 | 0 | 0 | 0 | 0 | 0 | 0 | 0 | 0 | 0 | 25.1 | 25.1 | 25.2 | 0 | 0 | 0 | 0 | 0 | 0
3640 | 206 | 206 | 901 | 18 | 25 | 放电 | 放电 DC | 2023-12-05 16:52:10.653 | 完成 | 3.9927 | 3.9927 | 3.9488 | -52.518 | -52.5028 | 0 | -0.0729 | 0.0729 | -0.0729 | 0 | -0.289 | 0.289 | -0.289 | 00:00:05.000 | 00:00:05.000 | 2023-12-05 16:52:15.653 | 3.9621 | 0 | 0 | 0 | 0 | 0 | 0 | 0 | 0 | 25.1 | 25.1 | 25.1 | 0 | 0 | 0 | 0 | 0 | 0
3641 | 207 | 207 | 901 | 18 | 25 | 其它 | 静置 | 2023-12-05 16:52:16.039 | 完成 | 4.0321 | 4.0679 | 4.0679 | 0 | 0 | 0 | 0 | 0 | 0 | 0 | 0 | 0 | 0 | 00:01:15.000 | 00:01:15.000 | 2023-12-05 16:53:31.039 | 0 | 0 | 0 | 0 | 0 | 0 | 0 | 0 | 0 | 25.1 | 25.2 | 25.2 | 0 | 0 | 0 | 0 | 0 | 0